## Fig.2a
CO oxidation activity CO conversion plot
Temperature (°C) | CeO2-M | CeO2-R | CeO2-C
30 | 0 | 0 | 0
50 | 0 | 0 | 0
70 | 0 | 0 | 0
90 | 0 | 0 | 0
110 | 0 | 0 | 0
130 | 0 | 0 | 0
150 | 0 | 0 | 0
170 | 0.61053 | 0.28398 | 0
190 | 1.09474 | 0.58824 | 0.12848
210 | 1.57895 | 1.0142 | 0.25696
230 | 5.72632 | 1.68357 | 0.42827
250 | 10.86316 | 3.99594 | 0.66381
270 | 20.10526 | 7.68763 | 0.9636
290 | 30.71579 | 13.61055 | 1.7773
310 | 58.23158 | 23.14402 | 3.98287
330 | 95.26316 | 35.09128 | 7.64454
350 | 100 | 48.94523 | 13.42612
370 | 100 | 62.37323 | 21.94861
390 | 100 | 75.3144 | 33.49036
410 | 100 | 83.95538 | 46.65953
430 | 100 | 89.33063 | 59.10064
450 | 100 | 93.56998 | 68.97216
470 | 100 | 96.38945 | 76.85225
490 | 100 | 97.9716 | 85.73876

## co tpd
Temperature (°C) | M |  | R |  | C
30.2 | 2.4e-13 | 30.3 | 2.5e-13 | 30.4 | 1.9e-13
30.3 | 2.7e-13 | 30.5 | 2e-13 | 30.6 | 1.9e-13
30.5 | 2.4e-13 | 30.8 | 2.8e-13 | 30.9 | 2e-13
31 | 2.5e-13 | 31.3 | 2.1e-13 | 31.4 | 1.9e-13
31.6 | 2.3e-13 | 31.9 | 2.1e-13 | 32 | 2e-13
32.2 | 2.7e-13 | 32.6 | 2e-13 | 32.7 | 2.1e-13
32.8 | 2.3e-13 | 33.3 | 2.1e-13 | 33.4 | 1.7e-13
33.6 | 2.1e-13 | 34.1 | 2.1e-13 | 34.2 | 2.2e-13
34.4 | 2.4e-13 | 35 | 2.2e-13 | 35 | 1.8e-13
35.4 | 2.2e-13 | 36 | 2e-13 | 36 | 1.6e-13
36.3 | 2.3e-13 | 36.9 | 2.2e-13 | 36.9 | 2e-13
37.3 | 2.2e-13 | 38.1 | 2.2e-13 | 38 | 1.7e-13
38.5 | 2.7e-13 | 39.2 | 2e-13 | 39.1 | 2e-13
39.7 | 2.3e-13 | 40.5 | 2.1e-13 | 40.3 | 2e-13
40.9 | 2.3e-13 | 41.7 | 2e-13 | 41.5 | 2e-13
42.1 | 2.2e-13 | 43 | 1.9e-13 | 42.9 | 1.8e-13
43.5 | 2.5e-13 | 44.4 | 2.1e-13 | 44.2 | 1.8e-13
44.9 | 2.1e-13 | 45.8 | 2.2e-13 | 45.6 | 2e-13
46.3 | 2.7e-13 | 47.3 | 1.9e-13 | 47 | 2.1e-13
47.8 | 2.1e-13 | 48.8 | 2.2e-13 | 48.5 | 1.9e-13
49.3 | 2.4e-13 | 50.4 | 2.1e-13 | 50.1 | 1.8e-13
50.9 | 2.4e-13 | 51.9 | 2.3e-13 | 51.6 | 1.7e-13
52.4 | 2.7e-13 | 53.6 | 2.2e-13 | 53.2 | 1.9e-13
54.1 | 2.4e-13 | 55.2 | 2.7e-13 | 54.9 | 2e-13
55.7 | 2.7e-13 | 56.9 | 1.5e-13 | 56.5 | 1.8e-13
57.4 | 2.5e-13 | 58.7 | 1.9e-13 | 58.2 | 2.1e-13
59.1 | 2.1e-13 | 60.3 | 2.1e-13 | 60 | 2.1e-13
60.7 | 2.4e-13 | 62.1 | 1.9e-13 | 61.7 | 1.7e-13
62.3 | 2.5e-13 | 63.9 | 2.2e-13 | 63.5 | 1.8e-13
64.1 | 2.3e-13 | 65.7 | 2.1e-13 | 65.2 | 1.9e-13
66 | 2.5e-13 | 67.6 | 2e-13 | 67.1 | 2.1e-13
67.8 | 2.6e-13 | 69.5 | 2.1e-13 | 68.9 | 2.1e-13
69.6 | 2.4e-13 | 71.4 | 2.1e-13 | 70.8 | 2e-13
71.5 | 2.6e-13 | 73.3 | 2.2e-13 | 72.7 | 2e-13
73.4 | 2.6e-13 | 75.2 | 1.9e-13 | 74.6 | 2e-13
75.3 | 2.5e-13 | 77.1 | 2e-13 | 76.5 | 2e-13
77.2 | 2.5e-13 | 79.1 | 2e-13 | 78.5 | 1.8e-13
79.2 | 2.5e-13 | 81.1 | 2.5e-13 | 80.4 | 2e-13
81.1 | 2.5e-13 | 83.1 | 2.1e-13 | 82.4 | 2e-13
83.1 | 2.4e-13 | 85.1 | 2.2e-13 | 84.3 | 2.2e-13
85 | 2.6e-13 | 87.2 | 2e-13 | 86.4 | 2e-13
87.1 | 2.4e-13 | 89.1 | 2.2e-13 | 88.3 | 2e-13
89 | 2.5e-13 | 91.2 | 2e-13 | 90.4 | 2e-13
91.1 | 2.7e-13 | 93.2 | 2e-13 | 92.4 | 2.3e-13
93.1 | 2.7e-13 | 95.2 | 2.2e-13 | 94.5 | 1.8e-13
95.1 | 2.7e-13 | 97.3 | 1.9e-13 | 96.5 | 2.1e-13
97.1 | 2.7e-13 | 99.4 | 1.9e-13 | 98.5 | 2e-13
99.2 | 2.7e-13 | 101.4 | 2.1e-13 | 100.6 | 2.2e-13
101.2 | 2.6e-13 | 103.5 | 1.8e-13 | 102.6 | 1.8e-13
103.3 | 2.4e-13 | 105.6 | 2.2e-13 | 104.7 | 1.9e-13
105.4 | 2.7e-13 | 107.6 | 2.1e-13 | 106.8 | 2e-13
107.4 | 2.7e-13 | 109.8 | 2.1e-13 | 108.7 | 1.9e-13
109.5 | 2.8e-13 | 111.8 | 1.8e-13 | 110.8 | 1.6e-13
111.6 | 2.6e-13 | 113.9 | 2.1e-13 | 112.9 | 1.9e-13
113.7 | 2.8e-13 | 116 | 2e-13 | 115 | 2e-13
115.8 | 2.6e-13 | 118 | 2.4e-13 | 117 | 1.7e-13
117.8 | 2.7e-13 | 120.1 | 2.2e-13 | 119.1 | 2.2e-13
119.9 | 3e-13 | 122.3 | 2.2e-13 | 121.2 | 2e-13
122 | 2.8e-13 | 124.4 | 2.3e-13 | 123.4 | 1.7e-13
124.1 | 3e-13 | 126.5 | 1.9e-13 | 125.5 | 2.2e-13
126.2 | 3e-13 | 128.6 | 2.1e-13 | 127.6 | 2e-13
128.3 | 2.8e-13 | 130.7 | 2.2e-13 | 129.7 | 1.9e-13
130.4 | 3e-13 | 132.8 | 2.6e-13 | 131.8 | 2.2e-13
132.5 | 3.1e-13 | 134.9 | 2e-13 | 133.9 | 2.2e-13
134.6 | 3.4e-13 | 137 | 1.8e-13 | 136 | 2.3e-13
136.7 | 3.4e-13 | 139.1 | 2e-13 | 138 | 2.1e-13
138.7 | 3.5e-13 | 141.2 | 2.1e-13 | 140.2 | 2e-13
140.8 | 3.5e-13 | 143.3 | 1.7e-13 | 142.2 | 2.5e-13
142.9 | 3.8e-13 | 145.4 | 2.1e-13 | 144.3 | 1.9e-13
145 | 4.1e-13 | 147.4 | 2.2e-13 | 146.4 | 1.8e-13
147 | 3.7e-13 | 149.5 | 2e-13 | 148.5 | 2e-13
149.1 | 3.9e-13 | 151.5 | 2.1e-13 | 150.5 | 2.4e-13
151.2 | 4.2e-13 | 153.5 | 1.9e-13 | 152.6 | 2e-13
153.2 | 4.3e-13 | 155.6 | 2.2e-13 | 154.6 | 2e-13
155.3 | 4.7e-13 | 157.6 | 2e-13 | 156.7 | 1.8e-13
157.3 | 4.7e-13 | 159.6 | 1.9e-13 | 158.7 | 2.2e-13
159.3 | 4.8e-13 | 161.6 | 2.3e-13 | 160.7 | 2.1e-13
161.4 | 5e-13 | 163.8 | 2e-13 | 162.9 | 2.1e-13
163.5 | 5.2e-13 | 165.8 | 2.2e-13 | 164.9 | 2.1e-13
165.5 | 5.5e-13 | 167.8 | 2.1e-13 | 167 | 2.1e-13
167.5 | 5.4e-13 | 169.9 | 2.1e-13 | 169 | 2.1e-13
169.6 | 5.2e-13 | 171.9 | 1.8e-13 | 171.1 | 1.7e-13
171.7 | 5.6e-13 | 173.9 | 2e-13 | 173.1 | 1.8e-13
173.7 | 6e-13 | 176 | 1.9e-13 | 175.1 | 2.2e-13
175.7 | 5.8e-13 | 178 | 2e-13 | 177.2 | 2.2e-13
177.8 | 5.8e-13 | 180 | 2e-13 | 179.2 | 2.1e-13
179.8 | 6.4e-13 | 182 | 2.2e-13 | 181.3 | 2.1e-13
181.8 | 6.4e-13 | 184 | 1.9e-13 | 183.3 | 2.2e-13
183.8 | 6.7e-13 | 186 | 2.4e-13 | 185.3 | 2.1e-13
185.8 | 6.7e-13 | 188.1 | 2.2e-13 | 187.4 | 2.3e-13
187.9 | 6.7e-13 | 190 | 1.9e-13 | 189.4 | 2.2e-13
189.9 | 6.8e-13 | 192 | 2.6e-13 | 191.4 | 2.2e-13
192 | 6.9e-13 | 194 | 2.7e-13 | 193.4 | 2.1e-13
193.9 | 7.6e-13 | 196.1 | 2.2e-13 | 195.4 | 1.7e-13
196 | 7.5e-13 | 198.1 | 2.5e-13 | 197.6 | 2.2e-13
198.1 | 7.5e-13 | 200.1 | 2.8e-13 | 199.5 | 2.1e-13
200 | 7.8e-13 | 202.1 | 2.5e-13 | 201.6 | 1.9e-13
202.1 | 8.5e-13 | 204 | 2.6e-13 | 203.5 | 2e-13
204 | 8.1e-13 | 206.1 | 3.3e-13 | 205.6 | 2e-13
206.1 | 8.1e-13 | 208.1 | 3.2e-13 | 207.7 | 2.3e-13
208.1 | 8.4e-13 | 210.1 | 3.5e-13 | 209.6 | 1.7e-13
210.1 | 9e-13 | 212.1 | 3.3e-13 | 211.6 | 2.1e-13
212.1 | 9.1e-13 | 214 | 4e-13 | 213.6 | 2.2e-13
214.1 | 9.4e-13 | 216.1 | 4.1e-13 | 215.6 | 2.3e-13
216.2 | 9.5e-13 | 218.1 | 4.1e-13 | 217.7 | 2.1e-13
218.2 | 1.01e-12 | 220.1 | 4.4e-13 | 219.7 | 2.4e-13
220 | 9.9e-13 | 222.1 | 5e-13 | 221.7 | 2.2e-13
222.1 | 1.07e-12 | 224 | 5.6e-13 | 223.7 | 2e-13
224.1 | 1.07e-12 | 226 | 6.5e-13 | 225.7 | 2.3e-13
226 | 1.1e-12 | 228 | 6.5e-13 | 227.6 | 2.3e-13
228 | 1.15e-12 | 229.9 | 7.1e-13 | 229.7 | 2.8e-13
230.1 | 1.22e-12 | 231.9 | 7.5e-13 | 231.7 | 2.4e-13
232.1 | 1.21e-12 | 233.9 | 8.6e-13 | 233.7 | 2.5e-13
234.1 | 1.26e-12 | 235.9 | 9.4e-13 | 235.6 | 2.2e-13
236 | 1.34e-12 | 237.8 | 1.01e-12 | 237.6 | 2.9e-13
238 | 1.36e-12 | 239.7 | 1.08e-12 | 239.5 | 2.5e-13
240 | 1.39e-12 | 241.7 | 1.18e-12 | 241.6 | 2.8e-13
242 | 1.47e-12 | 243.7 | 1.23e-12 | 243.6 | 3e-13
243.9 | 1.52e-12 | 245.6 | 1.33e-12 | 245.5 | 2.7e-13
246 | 1.57e-12 | 247.7 | 1.39e-12 | 247.5 | 2.9e-13
247.9 | 1.62e-12 | 249.6 | 1.47e-12 | 249.5 | 3.5e-13
249.9 | 1.67e-12 | 251.6 | 1.54e-12 | 251.6 | 3.7e-13
251.9 | 1.7e-12 | 253.6 | 1.66e-12 | 253.5 | 3.6e-13
253.9 | 1.71e-12 | 255.6 | 1.74e-12 | 255.5 | 3.8e-13
255.9 | 1.82e-12 | 257.5 | 1.81e-12 | 257.4 | 4e-13
257.8 | 1.88e-12 | 259.5 | 1.89e-12 | 259.5 | 4.6e-13
259.8 | 1.87e-12 | 261.5 | 1.9e-12 | 261.5 | 4.8e-13
261.8 | 1.92e-12 | 263.3 | 2.01e-12 | 263.4 | 4.9e-13
263.7 | 1.99e-12 | 265.3 | 2.06e-12 | 265.3 | 5e-13
265.7 | 2.05e-12 | 267.3 | 2.09e-12 | 267.4 | 5.2e-13
267.7 | 2e-12 | 269.3 | 2.14e-12 | 269.3 | 5.4e-13
269.6 | 2.06e-12 | 271.2 | 2.18e-12 | 271.2 | 5.8e-13
271.6 | 2.1e-12 | 273.2 | 2.24e-12 | 273.3 | 6.2e-13
273.7 | 2.1e-12 | 275.1 | 2.31e-12 | 275.3 | 6.4e-13
275.7 | 2.15e-12 | 277 | 2.36e-12 | 277.2 | 7.2e-13
277.6 | 2.23e-12 | 279 | 2.34e-12 | 279.2 | 7e-13
279.5 | 2.25e-12 | 280.9 | 2.36e-12 | 281.1 | 7.3e-13
281.4 | 2.25e-12 | 282.8 | 2.44e-12 | 283.1 | 7.7e-13
283.5 | 2.25e-12 | 284.7 | 2.45e-12 | 285 | 7.7e-13
285.4 | 2.3e-12 | 286.8 | 2.51e-12 | 287 | 8.4e-13
287.4 | 2.27e-12 | 288.7 | 2.5e-12 | 288.9 | 8.6e-13
289.3 | 2.31e-12 | 290.7 | 2.56e-12 | 291 | 9.2e-13
291.3 | 2.3e-12 | 292.5 | 2.56e-12 | 292.9 | 8.8e-13
293.3 | 2.34e-12 | 294.6 | 2.57e-12 | 294.9 | 9.5e-13
295.3 | 2.38e-12 | 296.4 | 2.61e-12 | 296.8 | 1e-12
297.2 | 2.37e-12 | 298.4 | 2.65e-12 | 298.9 | 1.05e-12
299.2 | 2.32e-12 | 300.3 | 2.65e-12 | 300.8 | 1.08e-12
301.1 | 2.41e-12 | 302.3 | 2.72e-12 | 302.8 | 1.06e-12
303.1 | 2.37e-12 | 304.2 | 2.7e-12 | 304.8 | 1.12e-12
305.1 | 2.41e-12 | 306.2 | 2.69e-12 | 306.8 | 1.08e-12
307.1 | 2.4e-12 | 308.1 | 2.67e-12 | 308.7 | 1.12e-12
309 | 2.42e-12 | 310.1 | 2.72e-12 | 310.7 | 1.11e-12
311.1 | 2.45e-12 | 312 | 2.71e-12 | 312.7 | 1.12e-12
313 | 2.45e-12 | 314 | 2.78e-12 | 314.7 | 1.15e-12
315 | 2.43e-12 | 316 | 2.79e-12 | 316.6 | 1.11e-12
317 | 2.46e-12 | 318 | 2.78e-12 | 318.6 | 1.12e-12
318.9 | 2.47e-12 | 319.9 | 2.79e-12 | 320.6 | 1.1e-12
321 | 2.48e-12 | 321.8 | 2.83e-12 | 322.5 | 1.11e-12
322.9 | 2.55e-12 | 323.8 | 2.83e-12 | 324.5 | 1.07e-12
324.9 | 2.53e-12 | 325.7 | 2.8e-12 | 326.5 | 1.08e-12
326.9 | 2.52e-12 | 327.6 | 2.83e-12 | 328.4 | 1.07e-12
328.8 | 2.59e-12 | 329.6 | 2.89e-12 | 330.3 | 1.07e-12
330.8 | 2.59e-12 | 331.5 | 2.93e-12 | 332.4 | 1.01e-12
332.9 | 2.56e-12 | 333.5 | 2.88e-12 | 334.3 | 1.05e-12
334.8 | 2.61e-12 | 335.5 | 2.86e-12 | 336.2 | 1.06e-12
336.8 | 2.6e-12 | 337.4 | 2.91e-12 | 338.3 | 1.07e-12
338.8 | 2.62e-12 | 339.4 | 2.94e-12 | 340.2 | 1.06e-12
340.8 | 2.66e-12 | 341.4 | 2.9e-12 | 342.2 | 1.04e-12
342.6 | 2.71e-12 | 343.3 | 2.94e-12 | 344.2 | 1.01e-12
344.6 | 2.74e-12 | 345.3 | 2.93e-12 | 346.1 | 1e-12
346.6 | 2.77e-12 | 347.2 | 2.91e-12 | 348.1 | 1.01e-12
348.6 | 2.75e-12 | 349.2 | 2.91e-12 | 350.1 | 1.01e-12
350.5 | 2.75e-12 | 351.1 | 2.95e-12 | 352.1 | 9.6e-13
352.6 | 2.83e-12 | 353.1 | 2.92e-12 | 354 | 9.6e-13
354.5 | 2.87e-12 | 355.1 | 2.95e-12 | 356 | 9.3e-13
356.5 | 2.88e-12 | 357 | 3e-12 | 358 | 9.4e-13
358.5 | 2.92e-12 | 359 | 3e-12 | 359.9 | 9.6e-13
360.5 | 2.96e-12 | 361 | 2.98e-12 | 361.9 | 8.7e-13
362.5 | 3.03e-12 | 363 | 2.99e-12 | 363.9 | 9.2e-13
364.3 | 3.1e-12 | 364.9 | 3.02e-12 | 365.9 | 9e-13
366.3 | 3.12e-12 | 366.8 | 3e-12 | 367.9 | 8.8e-13
368.4 | 3.14e-12 | 368.8 | 3.04e-12 | 369.8 | 9.1e-13
370.4 | 3.23e-12 | 370.8 | 3.09e-12 | 371.8 | 9.4e-13
372.3 | 3.23e-12 | 372.7 | 3.04e-12 | 373.7 | 8.8e-13
374.2 | 3.33e-12 | 374.7 | 3.06e-12 | 375.7 | 9.4e-13
376.2 | 3.37e-12 | 376.6 | 3.07e-12 | 377.7 | 9.8e-13
378.3 | 3.45e-12 | 378.6 | 3.07e-12 | 379.7 | 1.07e-12
380.2 | 3.41e-12 | 380.6 | 3.09e-12 | 381.6 | 1.1e-12
382.2 | 3.5e-12 | 382.5 | 3.08e-12 | 383.6 | 1.17e-12
384.1 | 3.51e-12 | 384.5 | 3.11e-12 | 385.6 | 1.23e-12
386 | 3.53e-12 | 386.4 | 3.11e-12 | 387.6 | 1.2e-12
388.1 | 3.59e-12 | 388.4 | 3.16e-12 | 389.5 | 1.28e-12
390.1 | 3.67e-12 | 390.4 | 3.16e-12 | 391.5 | 1.28e-12
392 | 3.68e-12 | 392.4 | 3.11e-12 | 393.5 | 1.29e-12
394 | 3.67e-12 | 394.3 | 3.14e-12 | 395.5 | 1.32e-12
396 | 3.77e-12 | 396.2 | 3.14e-12 | 397.5 | 1.35e-12
398 | 3.74e-12 | 398.2 | 3.14e-12 | 399.4 | 1.36e-12
399.9 | 3.76e-12 | 400.2 | 3.14e-12 | 401.3 | 1.37e-12
401.9 | 3.82e-12 | 402.1 | 3.19e-12 | 403.3 | 1.35e-12
403.9 | 3.84e-12 | 404.1 | 3.26e-12 | 405.3 | 1.39e-12
405.8 | 3.88e-12 | 406.1 | 3.23e-12 | 407.2 | 1.38e-12
407.8 | 3.91e-12 | 408 | 3.24e-12 | 409.3 | 1.39e-12
409.7 | 3.9e-12 | 409.9 | 3.21e-12 | 411.3 | 1.37e-12
411.6 | 3.96e-12 | 411.8 | 3.26e-12 | 413.2 | 1.39e-12
413.7 | 3.98e-12 | 413.8 | 3.22e-12 | 415.1 | 1.39e-12
415.6 | 4e-12 | 415.8 | 3.24e-12 | 417.1 | 1.42e-12
417.5 | 4.05e-12 | 417.7 | 3.31e-12 | 419 | 1.41e-12
419.5 | 4.06e-12 | 419.6 | 3.27e-12 | 420.8 | 1.39e-12
421.4 | 4.07e-12 | 421.6 | 3.32e-12 | 422.8 | 1.44e-12
423.4 | 4.11e-12 | 423.5 | 3.35e-12 | 424.7 | 1.41e-12
425.3 | 4.05e-12 | 425.4 | 3.36e-12 | 426.6 | 1.47e-12
427.2 | 4.16e-12 | 427.3 | 3.38e-12 | 428.5 | 1.45e-12
429.1 | 4.17e-12 | 429.3 | 3.4e-12 | 430.4 | 1.47e-12
431.1 | 4.14e-12 | 431.2 | 3.41e-12 | 432.4 | 1.49e-12
433 | 4.23e-12 | 433 | 3.48e-12 | 434.3 | 1.47e-12
434.9 | 4.19e-12 | 435 | 3.52e-12 | 436.1 | 1.55e-12
436.8 | 4.21e-12 | 436.9 | 3.53e-12 | 438.1 | 1.54e-12
438.8 | 4.25e-12 | 438.8 | 3.58e-12 | 440.1 | 1.55e-12
440.7 | 4.21e-12 | 440.7 | 3.68e-12 | 442 | 1.56e-12
442.6 | 4.29e-12 | 442.7 | 3.7e-12 | 444 | 1.58e-12
444.6 | 4.31e-12 | 444.6 | 3.75e-12 | 445.9 | 1.61e-12
446.5 | 4.32e-12 | 446.4 | 3.81e-12 | 447.8 | 1.6e-12
448.3 | 4.31e-12 | 448.3 | 3.83e-12 | 449.7 | 1.63e-12
450.2 | 4.4e-12 | 450.2 | 3.97e-12 | 451.6 | 1.61e-12
452.2 | 4.36e-12 | 452.2 | 4.01e-12 | 453.5 | 1.67e-12
454.1 | 4.37e-12 | 454 | 4.07e-12 | 455.4 | 1.7e-12
456.1 | 4.36e-12 | 456 | 4.16e-12 | 457.3 | 1.73e-12
458 | 4.41e-12 | 458 | 4.25e-12 | 459.2 | 1.73e-12
460 | 4.38e-12 | 459.9 | 4.32e-12 | 461.2 | 1.74e-12
461.8 | 4.43e-12 | 461.7 | 4.37e-12 | 463.1 | 1.8e-12
463.8 | 4.32e-12 | 463.7 | 4.45e-12 | 465 | 1.81e-12
465.7 | 4.32e-12 | 465.5 | 4.51e-12 | 466.8 | 1.87e-12
467.6 | 4.3e-12 | 467.5 | 4.6e-12 | 468.8 | 1.89e-12
469.4 | 4.29e-12 | 469.3 | 4.69e-12 | 470.7 | 1.92e-12
471.4 | 4.26e-12 | 471.2 | 4.72e-12 | 472.6 | 1.93e-12
473.3 | 4.15e-12 | 473.2 | 4.75e-12 | 474.5 | 2e-12
475.2 | 4.15e-12 | 475 | 4.81e-12 | 476.5 | 2.03e-12
477.1 | 4.1e-12 | 477 | 4.85e-12 | 478.3 | 2.07e-12
478.9 | 4.06e-12 | 478.8 | 4.91e-12 | 480.2 | 2.1e-12
480.9 | 4e-12 | 480.7 | 4.96e-12 | 482.1 | 2.14e-12
482.7 | 3.92e-12 | 482.5 | 4.9e-12 | 484.1 | 2.18e-12
484.6 | 3.88e-12 | 484.4 | 4.93e-12 | 485.9 | 2.21e-12
486.5 | 3.89e-12 | 486.3 | 4.91e-12 | 487.8 | 2.23e-12
488.4 | 3.8e-12 | 488.2 | 4.84e-12 | 489.7 | 2.28e-12
490.3 | 3.7e-12 | 490 | 4.82e-12 | 491.5 | 2.32e-12
492.2 | 3.75e-12 | 491.9 | 4.77e-12 | 493.5 | 2.34e-12
494 | 3.66e-12 | 493.8 | 4.68e-12 | 495.3 | 2.39e-12
496 | 3.63e-12 | 495.8 | 4.62e-12 | 497.2 | 2.43e-12
497.8 | 3.56e-12 | 497.6 | 4.53e-12 | 499.2 | 2.44e-12
499.6 | 3.6e-12 | 499.4 | 4.45e-12 | 501 | 2.49e-12
501.5 | 3.48e-12 | 501.4 | 4.36e-12 | 502.9 | 2.51e-12
503.3 | 3.51e-12 | 503.2 | 4.25e-12 | 504.8 | 2.62e-12
505.3 | 3.5e-12 | 505 | 4.18e-12 | 506.7 | 2.55e-12
507.1 | 3.38e-12 | 506.9 | 4.06e-12 | 508.6 | 2.63e-12
509 | 3.37e-12 | 508.8 | 3.94e-12 | 510.5 | 2.58e-12
510.9 | 3.37e-12 | 510.6 | 3.86e-12 | 512.3 | 2.64e-12
512.8 | 3.33e-12 | 512.4 | 3.71e-12 | 514.1 | 2.67e-12
514.7 | 3.3e-12 | 514.3 | 3.71e-12 | 516 | 2.68e-12
516.5 | 3.29e-12 | 516.2 | 3.57e-12 | 517.9 | 2.69e-12
518.4 | 3.32e-12 | 518.1 | 3.42e-12 | 519.8 | 2.64e-12
520.3 | 3.28e-12 | 519.9 | 3.36e-12 | 521.7 | 2.66e-12
522.2 | 3.28e-12 | 521.8 | 3.23e-12 | 523.5 | 2.73e-12
524 | 3.23e-12 | 523.7 | 3.12e-12 | 525.4 | 2.72e-12
525.9 | 3.25e-12 | 525.5 | 3.07e-12 | 527.3 | 2.75e-12
527.8 | 3.25e-12 | 527.4 | 2.96e-12 | 529.2 | 2.67e-12
529.7 | 3.26e-12 | 529.3 | 2.88e-12 | 531.1 | 2.71e-12
531.5 | 3.21e-12 | 531.1 | 2.81e-12 | 532.9 | 2.67e-12
533.4 | 3.22e-12 | 533.1 | 2.72e-12 | 534.9 | 2.7e-12
535.3 | 3.22e-12 | 535 | 2.63e-12 | 536.6 | 2.72e-12
537.1 | 3.2e-12 | 536.9 | 2.59e-12 | 538.6 | 2.66e-12
539.1 | 3.15e-12 | 538.7 | 2.54e-12 | 540.4 | 2.63e-12
540.9 | 3.2e-12 | 540.5 | 2.47e-12 | 542.3 | 2.68e-12
542.7 | 3.18e-12 | 542.4 | 2.4e-12 | 544.1 | 2.65e-12
544.6 | 3.19e-12 | 544.3 | 2.33e-12 | 546 | 2.61e-12
546.5 | 3.15e-12 | 546.2 | 2.35e-12 | 547.9 | 2.67e-12
548.3 | 3.14e-12 | 548 | 2.27e-12 | 549.7 | 2.62e-12
550.2 | 3.14e-12 | 549.8 | 2.2e-12 | 551.5 | 2.57e-12
552 | 3.11e-12 | 551.7 | 2.15e-12 | 553.4 | 2.65e-12
553.9 | 3.11e-12 | 553.5 | 2.14e-12 | 555.2 | 2.58e-12
555.7 | 3.12e-12 | 555.4 | 2.07e-12 | 557.1 | 2.6e-12
557.6 | 3.1e-12 | 557.2 | 2.07e-12 | 558.9 | 2.63e-12
559.5 | 3.09e-12 | 559.1 | 2.02e-12 | 560.7 | 2.52e-12
561.3 | 3.04e-12 | 561 | 1.96e-12 | 562.6 | 2.57e-12
563.2 | 3.04e-12 | 562.7 | 1.92e-12 | 564.5 | 2.56e-12
565 | 3.07e-12 | 564.6 | 1.87e-12 | 566.4 | 2.58e-12
566.9 | 3.08e-12 | 566.5 | 1.89e-12 | 568.2 | 2.52e-12
568.7 | 3.04e-12 | 568.3 | 1.84e-12 | 570.1 | 2.58e-12
570.5 | 3e-12 | 570.1 | 1.83e-12 | 572 | 2.51e-12
572.3 | 3.02e-12 | 572 | 1.8e-12 | 573.8 | 2.55e-12
574.2 | 2.99e-12 | 574 | 1.79e-12 | 575.7 | 2.51e-12
576 | 2.96e-12 | 575.8 | 1.75e-12 | 577.5 | 2.54e-12
577.9 | 2.97e-12 | 577.7 | 1.77e-12 | 579.4 | 2.51e-12
579.8 | 2.94e-12 | 579.4 | 1.75e-12 | 581.2 | 2.56e-12
581.7 | 2.91e-12 | 581.4 | 1.75e-12 | 583.1 | 2.5e-12
583.5 | 2.96e-12 | 583.2 | 1.7e-12 | 584.9 | 2.51e-12
585.3 | 2.95e-12 | 585 | 1.7e-12 | 586.8 | 2.53e-12
587.2 | 2.94e-12 | 586.9 | 1.69e-12 | 588.7 | 2.56e-12
589.1 | 2.86e-12 | 588.7 | 1.69e-12 | 590.5 | 2.53e-12
590.9 | 2.89e-12 | 590.5 | 1.68e-12 | 592.3 | 2.54e-12
592.7 | 2.87e-12 | 592.3 | 1.64e-12 | 594.1 | 2.48e-12
594.6 | 2.84e-12 | 594.2 | 1.66e-12 | 596 | 2.49e-12
596.3 | 2.85e-12 | 596 | 1.64e-12 | 597.9 | 2.53e-12
598.3 | 2.84e-12 | 597.9 | 1.68e-12 | 599.7 | 2.54e-12
600 | 2.83e-12 | 599.8 | 1.62e-12 | 601.5 | 2.54e-12
602 | 2.8e-12 | 601.6 | 1.66e-12 | 603.4 | 2.51e-12
603.8 | 2.8e-12 | 603.5 | 1.65e-12 | 605.1 | 2.55e-12
605.7 | 2.81e-12 | 605.3 | 1.64e-12 | 607.1 | 2.55e-12
607.6 | 2.81e-12 | 607.1 | 1.63e-12 | 608.8 | 2.58e-12
609.4 | 2.79e-12 | 609 | 1.63e-12 | 610.7 | 2.57e-12
611.2 | 2.79e-12 | 610.6 | 1.69e-12 | 612.5 | 2.61e-12
612.8 | 2.78e-12 | 612.3 | 1.65e-12 | 614.3 | 2.6e-12
614.5 | 2.78e-12 | 614.1 | 1.67e-12 | 616 | 2.63e-12
616.2 | 2.8e-12 | 615.9 | 1.68e-12 | 617.7 | 2.62e-12
618 | 2.79e-12 | 617.6 | 1.71e-12 | 619.5 | 2.64e-12
619.8 | 2.76e-12 | 619.3 | 1.66e-12 | 621.1 | 2.61e-12
621.6 | 2.75e-12 | 621.2 | 1.66e-12 | 622.8 | 2.67e-12
623.4 | 2.76e-12 | 622.9 | 1.69e-12 | 624.6 | 2.73e-12
625.2 | 2.75e-12 | 624.7 | 1.69e-12 | 626.4 | 2.72e-12
627 | 2.79e-12 | 626.5 | 1.74e-12 | 628.2 | 2.7e-12
628.8 | 2.77e-12 | 628.3 | 1.71e-12 | 630 | 2.74e-12
630.6 | 2.76e-12 | 630.2 | 1.72e-12 | 631.9 | 2.81e-12
632.5 | 2.77e-12 | 632 | 1.79e-12 | 633.8 | 2.79e-12
634.3 | 2.75e-12 | 633.9 | 1.76e-12 | 635.5 | 2.79e-12
636.1 | 2.76e-12 | 635.8 | 1.78e-12 | 637.4 | 2.81e-12
638 | 2.81e-12 | 637.6 | 1.78e-12 | 639.3 | 2.83e-12
639.8 | 2.78e-12 | 639.4 | 1.78e-12 | 641 | 2.86e-12
641.6 | 2.8e-12 | 641.2 | 1.79e-12 | 642.9 | 2.9e-12
643.4 | 2.78e-12 | 643.1 | 1.81e-12 | 644.8 | 2.95e-12
645.3 | 2.77e-12 | 644.9 | 1.83e-12 | 646.6 | 2.94e-12
647.1 | 2.79e-12 | 646.7 | 1.83e-12 | 648.4 | 2.94e-12
649.1 | 2.79e-12 | 648.6 | 1.87e-12 | 650.3 | 3e-12
651 | 2.84e-12 | 650.4 | 1.87e-12 | 652 | 2.98e-12
652.7 | 2.84e-12 | 652.2 | 1.91e-12 | 653.9 | 3.03e-12
654.5 | 2.82e-12 | 654.1 | 1.9e-12 | 655.8 | 3.1e-12
656.4 | 2.91e-12 | 656 | 1.97e-12 | 657.6 | 3.11e-12
658.3 | 2.82e-12 | 657.7 | 1.91e-12 | 659.5 | 3.09e-12
660.1 | 2.86e-12 | 659.5 | 1.97e-12 | 661.3 | 3.15e-12
661.8 | 2.88e-12 | 661.4 | 1.98e-12 | 663.1 | 3.19e-12
663.7 | 2.87e-12 | 663.3 | 2.01e-12 | 665 | 3.19e-12
665.6 | 2.91e-12 | 665.1 | 2.03e-12 | 666.8 | 3.18e-12
667.4 | 2.93e-12 | 666.9 | 2.04e-12 | 668.7 | 3.28e-12
669.2 | 2.92e-12 | 668.7 | 2.08e-12 | 670.5 | 3.26e-12
671 | 2.98e-12 | 670.6 | 2.1e-12 | 672.3 | 3.29e-12
672.9 | 2.94e-12 | 672.5 | 2.12e-12 | 674.2 | 3.32e-12
674.7 | 2.98e-12 | 674.1 | 2.14e-12 | 676 | 3.38e-12
676.4 | 2.98e-12 | 676 | 2.18e-12 | 677.8 | 3.37e-12
678.5 | 3e-12 | 677.9 | 2.2e-12 | 679.7 | 3.39e-12
680.2 | 3.05e-12 | 679.7 | 2.28e-12 | 681.5 | 3.42e-12
682 | 3.02e-12 | 681.4 | 2.27e-12 | 683.3 | 3.47e-12
683.8 | 3.06e-12 | 683.3 | 2.32e-12 | 685.1 | 3.47e-12
685.7 | 3.1e-12 | 685.2 | 2.34e-12 | 687 | 3.48e-12
687.5 | 3.1e-12 | 686.9 | 2.35e-12 | 688.7 | 3.53e-12
689.3 | 3.11e-12 | 688.7 | 2.37e-12 | 690.6 | 3.53e-12
691.1 | 3.1e-12 | 690.6 | 2.43e-12 | 692.4 | 3.6e-12
692.9 | 3.13e-12 | 692.4 | 2.47e-12 | 694.2 | 3.59e-12
694.7 | 3.16e-12 | 694.2 | 2.46e-12 | 696 | 3.58e-12
696.5 | 3.16e-12 | 696 | 2.54e-12 | 697.9 | 3.66e-12
698.4 | 3.19e-12 | 698 | 2.55e-12 | 699.7 | 3.69e-12
700.2 | 3.22e-12 | 699.7 | 2.59e-12 | 701.6 | 3.66e-12
702 | 3.27e-12 | 701.5 | 2.58e-12 | 703.3 | 3.71e-12
703.9 | 3.3e-12 | 703.3 | 2.63e-12 | 705.1 | 3.76e-12
705.7 | 3.3e-12 | 705.1 | 2.64e-12 | 706.9 | 3.77e-12
707.4 | 3.26e-12 | 707 | 2.7e-12 | 708.7 | 3.79e-12
709.4 | 3.3e-12 | 708.7 | 2.73e-12 | 710.5 | 3.83e-12
711.1 | 3.39e-12 | 710.6 | 2.78e-12 | 712.3 | 3.83e-12
713 | 3.34e-12 | 712.5 | 2.83e-12 | 714.2 | 3.89e-12
714.8 | 3.39e-12 | 714.3 | 2.85e-12 | 716 | 3.88e-12
716.6 | 3.42e-12 | 716 | 2.9e-12 | 717.8 | 3.92e-12
718.5 | 3.42e-12 | 718 | 2.94e-12 | 719.6 | 3.91e-12
720.3 | 3.44e-12 | 719.7 | 3.05e-12 | 721.5 | 4e-12
722.2 | 3.53e-12 | 721.5 | 3.03e-12 | 723.3 | 3.92e-12
723.9 | 3.53e-12 | 723.3 | 3.07e-12 | 725.1 | 4e-12
725.8 | 3.48e-12 | 725.2 | 3.11e-12 | 727 | 4.02e-12
727.6 | 3.55e-12 | 726.9 | 3.15e-12 | 728.9 | 4.01e-12
729.3 | 3.55e-12 | 728.8 | 3.19e-12 | 730.5 | 4.03e-12
731.2 | 3.58e-12 | 730.5 | 3.21e-12 | 732.5 | 4.1e-12
733 | 3.57e-12 | 732.5 | 3.26e-12 | 734.1 | 4.11e-12
735 | 3.6e-12 | 734.3 | 3.3e-12 | 736.1 | 4.11e-12
736.6 | 3.59e-12 | 736 | 3.32e-12 | 737.9 | 4.19e-12
738.4 | 3.64e-12 | 737.9 | 3.43e-12 | 739.6 | 4.14e-12
740.3 | 3.63e-12 | 739.7 | 3.43e-12 | 741.5 | 4.17e-12
742.1 | 3.68e-12 | 741.5 | 3.47e-12 | 743.3 | 4.26e-12
743.9 | 3.62e-12 | 743.3 | 3.53e-12 | 745.1 | 4.28e-12
745.7 | 3.73e-12 | 745 | 3.55e-12 | 746.8 | 4.28e-12
747.5 | 3.68e-12 | 746.8 | 3.62e-12 | 748.7 | 4.33e-12
749.3 | 3.72e-12 | 748.6 | 3.65e-12 | 750.5 | 4.33e-12
751.1 | 3.69e-12 | 750.5 | 3.66e-12 | 752.3 | 4.34e-12
752.8 | 3.69e-12 | 752.3 | 3.69e-12 | 754.1 | 4.36e-12
754.7 | 3.76e-12 | 754.1 | 3.81e-12 | 756 | 4.41e-12
756.4 | 3.76e-12 | 755.9 | 3.83e-12 | 757.8 | 4.4e-12
758.3 | 3.74e-12 | 757.5 | 3.82e-12 | 759.6 | 4.44e-12
760.1 | 3.76e-12 | 759.7 | 3.87e-12 | 761.3 | 4.46e-12
761.9 | 3.74e-12 | 761.3 | 3.92e-12 | 763.3 | 4.44e-12
763.7 | 3.79e-12 | 763.1 | 3.99e-12 | 765 | 4.47e-12
765.5 | 3.74e-12 | 764.9 | 4.04e-12 | 766.9 | 4.47e-12
767.5 | 3.73e-12 | 766.7 | 4.05e-12 | 768.5 | 4.49e-12
769.3 | 3.8e-12 | 768.6 | 4.06e-12 | 770.5 | 4.47e-12
771 | 3.8e-12 | 770.4 | 4.08e-12 | 772.2 | 4.53e-12
772.8 | 3.71e-12 | 772.1 | 4.19e-12 | 774 | 4.53e-12
774.7 | 3.74e-12 | 774 | 4.22e-12 | 775.9 | 4.56e-12
776.5 | 3.74e-12 | 775.9 | 4.21e-12 | 777.6 | 4.58e-12
778.2 | 3.75e-12 | 777.7 | 4.2e-12 | 779.5 | 4.64e-12
780.1 | 3.77e-12 | 779.3 | 4.22e-12 | 781.2 | 4.63e-12
781.9 | 3.76e-12 | 781.3 | 4.29e-12 | 783 | 4.64e-12
783.8 | 3.71e-12 | 783 | 4.28e-12 | 784.9 | 4.66e-12
785.6 | 3.72e-12 | 784.9 | 4.32e-12 | 786.6 | 4.7e-12
787.4 | 3.73e-12 | 786.7 | 4.33e-12 | 788.4 | 4.74e-12
789.3 | 3.64e-12 | 788.5 | 4.3e-12 | 790.2 | 4.76e-12
790.9 | 3.68e-12 | 790.3 | 4.34e-12 | 792 | 4.82e-12
792.8 | 3.66e-12 | 792 | 4.35e-12 | 794 | 4.84e-12
794.5 | 3.65e-12 | 793.7 | 4.33e-12 | 795.6 | 4.86e-12
796.3 | 3.66e-12 | 795.6 | 4.35e-12 | 797.4 | 4.81e-12
798.1 | 3.61e-12 | 797.3 | 4.35e-12 | 799.3 | 4.87e-12
800 | 3.58e-12 | 799.1 | 4.37e-12 | 801.1 | 4.92e-12
801.9 | 3.59e-12 | 801 | 4.39e-12 | 802.9 | 4.9e-12
803.8 | 3.55e-12 | 802.7 | 4.41e-12 | 804.8 | 4.95e-12
805.4 | 3.52e-12 | 804.6 | 4.4e-12 | 806.4 | 4.99e-12
807.1 | 3.58e-12 | 806.3 | 4.39e-12 | 808.2 | 4.91e-12
808.9 | 3.51e-12 | 808.1 | 4.4e-12 | 809.9 | 4.95e-12
810.9 | 3.49e-12 | 809.8 | 4.39e-12 | 811.9 | 4.99e-12
812.6 | 3.5e-12 | 811.7 | 4.4e-12 | 813.7 | 4.96e-12
814.4 | 3.48e-12 | 813.5 | 4.37e-12 | 815.3 | 4.94e-12
816.2 | 3.45e-12 | 815.4 | 4.42e-12 | 817.1 | 5.02e-12
818.1 | 3.48e-12 | 817 | 4.41e-12 | 818.9 | 5.03e-12
819.8 | 3.44e-12 | 818.8 | 4.42e-12 | 820.7 | 5.02e-12
821.6 | 3.45e-12 | 820.5 | 4.39e-12 | 822.5 | 4.93e-12
823.5 | 3.42e-12 | 822.4 | 4.44e-12 | 824.3 | 4.97e-12
825.2 | 3.42e-12 | 824.1 | 4.37e-12 | 826.1 | 5e-12
827 | 3.42e-12 | 826 | 4.46e-12 | 827.8 | 4.97e-12
828.8 | 3.42e-12 | 827.8 | 4.46e-12 | 829.5 | 4.96e-12
830.6 | 3.37e-12 | 829.6 | 4.44e-12 | 831.4 | 4.98e-12
832.5 | 3.37e-12 | 831.4 | 4.45e-12 | 833.2 | 4.98e-12
834.2 | 3.35e-12 | 833 | 4.45e-12 | 835.1 | 4.96e-12
835.9 | 3.36e-12 | 835 | 4.49e-12 | 836.7 | 4.97e-12
837.8 | 3.37e-12 | 836.7 | 4.48e-12 | 838.6 | 4.95e-12
839.5 | 3.36e-12 | 838.5 | 4.52e-12 | 840.3 | 4.97e-12
841.4 | 3.38e-12 | 840.3 | 4.54e-12 | 842.2 | 4.95e-12
843.2 | 3.34e-12 | 842.1 | 4.62e-12 | 843.8 | 4.92e-12
845 | 3.35e-12 | 844 | 4.54e-12 | 845.8 | 4.96e-12
846.7 | 3.33e-12 | 845.8 | 4.69e-12 | 847.4 | 4.93e-12
848.4 | 3.36e-12 | 847.5 | 4.65e-12 | 849.2 | 4.9e-12
850.3 | 3.3e-12 | 849.4 | 4.68e-12 | 851 | 4.91e-12
852.3 | 3.31e-12 | 851 | 4.7e-12 | 852.9 | 4.94e-12
853.8 | 3.38e-12 | 852.3 | 4.8e-12 | 854.1 | 4.94e-12
854.2 | 3.36e-12 | 852.7 | 4.82e-12 | 854.7 | 4.91e-12
854.6 | 3.39e-12 | 853 | 4.83e-12 | 854.6 | 4.91e-12
854.8 | 3.35e-12 | 853.1 | 4.91e-12 | 854.8 | 4.86e-12

## Fig.2b
CO partial pressure |  |  |  | O2 partial pressure
partial pressure (Kpa) | CeO2-M (230) | CeO2-R (250) | CeO2-C (300) | partial pressure (Kpa) | CeO2-M (230) | CeO2-R (250) | CeO2-C (300)
0.9 | 0.61271 | 0.58607 | 0.47225 | 0.9 | 0.76528 | 0.64419 | 0.9566
1.3 | 0.65872 | 0.70716 | 0.51584 | 1.3 | 0.77981 | 0.66357 | 0.96871
1.8 | 0.80645 | 0.88395 | 0.60545 | 1.8 | 0.77739 | 0.67326 | 1.02926
3.6 | 1.33198 | 1.46033 | 0.92996 | 3.6 | 0.77013 | 0.6781 | 1.17456
7.2 | 2.26679 | 2.63248 | 1.59595 | 7.2 | 0.78224 | 0.68052 | 1.49424
10.8 | 3.14831 | 3.86758 | 2.24741 | 10.8 | 0.77497 | 0.69747 | 1.79696

## Fig.2c
DRIFTS 데이터는 따로 첨부

## Fig.2d
Stability CO conversion plot
Temperature (°C) | CeO2-M | CeO2-R | CeO2-C
1 | 96.52632 | 85.01053 | 85.31739
2 | 96.16842 | 84.48421 | 85.44618
3 | 95.87368 | 84.16842 | 85.35419
4 | 95.91579 | 83.51579 | 85.42778
5 | 95.22105 | 83.24211 | 85.42778
6 | 95.74737 | 83.15789 | 85.55658
7 | 95.03158 | 83.03158 | 85.61178
8 | 95.03158 | 82.75789 | 85.68537
9 | 94.63158 | 82.67368 | 85.61178
10 | 94.44211 | 82.35789 | 85.70377
11 | 94.25263 | 82.14737 | 85.74057
12 | 94.12632 | 82.02105 | 85.81417
13 | 93.97895 | 82.58947 | 85.68537
14 | 94.02105 | 82.31579 | 85.75897
15 | 93.81053 | 82.04211 | 85.46458
16 | 93.85263 | 81.70526 | 85.53818
17 | 93.74737 | 81.68421 | 85.51978
18 | 93.72632 | 81.55789 | 85.57498
19 | 93.62105 | 82.06316 | 85.63017
20 | 93.47368 | 81.91579 | 85.55658
21 | 93.51579 | 81.57895 | 85.57498
22 | 93.47368 | 81.45263 | 85.61178
23 | 93.62105 | 81.55789 | 85.57498
24 | 93.53684 | 81.66316 | 85.61178
25 | 93.45263 | 81.76842 | 85.40938
26 | 93.53684 | 81.89474 | 85.63017
27 | 93.45263 | 81.85263 | 85.63017
28 | 93.49474 | 81.68421 | 85.46458
29 | 93.49474 | 81.70526 | 85.64857
30 | 93.41053 | 81.66316 | 85.46458
31 | 93.49474 | 81.51579 | 85.48298
32 | 93.57895 | 81.32632 | 85.57498
33 | 93.66316 | 81.24211 | 85.57498
34 | 93.45263 | 81.15789 | 85.59338
35 | 93.43158 | 81.11579 | 85.63017
36 | 93.43158 | 81.07368 | 85.64857
37 | 93.32632 | 80.88421 | 85.64857
38 | 93.47368 | 80.8 | 85.59338
39 | 93.34737 | 80.71579 | 85.57498
40 | 93.15789 | 80.46316 | 85.61178
41 | 93.28421 | 80.44211 | 85.66697
42 | 93.34737 | 80.37895 | 85.55658
43 | 93.22105 | 80.14737 | 85.51978
44 | 93.28421 | 80.10526 | 85.48298
45 | 93.28421 | 80.77895 | 85.64857
46 | 93.13684 | 80.42105 | 85.53818
47 | 93.26316 | 80.23158 | 85.57498
48 | 93.26316 | 80.33684 | 85.51978
49 | 93.41053 | 80.37895 | 85.79577
50 | 93.30526 | 80.44211 | 85.50138
51 | 93.36842 | 80.52632 | 85.55658
52 | 93.28421 | 80.54737 | 85.64857
53 | 93.45263 | 80.50526 | 85.74057
54 | 93.36842 | 80.16842 | 85.66697
55 | 93.24211 | 80.06316 | 85.63017
56 | 93.22105 | 80.10526 | 85.81417
57 | 93.24211 | 80.23158 | 85.55658
58 | 93.17895 | 80.04211 | 85.53818
59 | 93.2 | 80.42105 | 85.50138
60 | 93.15789 | 80.29474 | 85.50138
61 | 93.11579 | 79.2 | 85.48298
62 | 93.11579 | 80.37895 | 85.64857
63 | 92.98947 | 79.85263 | 85.50138
64 | 93.01053 | 78.61053 | 85.64857
65 | 93.05263 | 80.21053 | 85.51978
66 | 93.01053 | 79.66316 | 85.55658
67 | 92.96842 | 78.69474 | 85.59338
68 | 93.32632 | 80.10526 | 85.57498
69 | 93.24211 | 78.82105 | 85.61178
70 | 93.17895 | 80.08421 | 85.55658
71 | 93.13684 | 79.78947 | 85.79577
72 | 93.22105 | 79.70526 | 85.50138
73 | 93.32632 | 79.78947 | 85.61178
74 | 93.26316 | 79.95789 | 85.64857
75 | 93.28421 | 80 | 85.57498
76 | 93.15789 | 79.76842 | 85.55658
77 | 93.2 | 79.83158 | 85.64857
78 | 93.11579 | 79.74737 | 85.64857
79 | 93.13684 | 79.34737 | 85.57498
80 | 92.98947 | 80.04211 | 85.59338

## Fig.4a
CO oxidation activity CO2 formation (μmolCO2/sites·s)
Temperature_M | Au/CeO2-M | Temperature_R | Au/CeO2-R | Temperature_C | Au/CeO2-C
-100 | 3.33759e-22 | -100 | 3.73696e-22 | -100 | 3.17591e-22
-99.8 | 3.33759e-22 | -99.8 | 3.73696e-22 | -99.8 | 3.17591e-22
-99.7 | 3.33759e-22 | -99.7 | 3.73696e-22 | -99.7 | 3.17591e-22
-99.6 | 3.33759e-22 | -99.6 | 3.73696e-22 | -99.6 | 3.17591e-22
-99.5 | 3.33759e-22 | -99.3 | 3.73696e-22 | -99.5 | 3.17591e-22
-99.3 | 3.33759e-22 | -99.2 | 3.73696e-22 | -99.3 | 3.17591e-22
-99.1 | 3.33759e-22 | -99.1 | 3.73696e-22 | -99.2 | 3.17591e-22
-99 | 3.33759e-22 | -99 | 3.73696e-22 | -99.1 | 3.17591e-22
-98.8 | 3.33759e-22 | -98.8 | 3.73696e-22 | -99 | 3.17591e-22
-98.7 | 3.33759e-22 | -98.7 | 3.73696e-22 | -98.8 | 3.17591e-22
-98.6 | 3.33759e-22 | -98.6 | 3.73696e-22 | -98.6 | 3.17591e-22
-98.4 | 2.29875e-22 | -98.3 | 3.73696e-22 | -98.4 | 3.17591e-22
-98.2 | 2.29875e-22 | -98.2 | 3.73696e-22 | -98.3 | 3.17591e-22
-98.1 | 2.99036e-22 | -98.1 | 3.73696e-22 | -98.2 | 3.17591e-22
-97.9 | 2.99036e-22 | -97.9 | 3.73696e-22 | -98.1 | 3.17591e-22
-97.8 | 2.47166e-22 | -97.8 | 3.73696e-22 | -97.9 | 4.8461e-22
-97.6 | 2.47166e-22 | -97.7 | 3.73696e-22 | -97.8 | 4.8461e-22
-97.4 | 2.47166e-22 | -97.4 | 3.73696e-22 | -97.7 | 4.8461e-22
-97.3 | 2.29875e-22 | -97.3 | 3.73696e-22 | -97.4 | 4.8461e-22
-97 | 2.29875e-22 | -97.2 | 3.73696e-22 | -97.3 | 4.8461e-22
-96.9 | 2.29875e-22 | -97 | 3.73696e-22 | -97.2 | 4.8461e-22
-96.8 | 2.29875e-22 | -96.9 | 3.73696e-22 | -97 | 4.8461e-22
-96.7 | 2.29875e-22 | -96.7 | 3.73696e-22 | -96.9 | 4.8461e-22
-96.4 | 2.29875e-22 | -96.5 | 3.73696e-22 | -96.8 | 4.8461e-22
-96.3 | 2.29875e-22 | -96.4 | 3.73696e-22 | -96.7 | 4.8461e-22
-96.2 | 2.29875e-22 | -96.2 | 3.73696e-22 | -96.4 | 4.8461e-22
-95.9 | 2.29875e-22 | -96 | 3.73696e-22 | -96.3 | 4.8461e-22
-95.8 | 4.37217e-22 | -95.9 | 3.73696e-22 | -96.2 | 4.8461e-22
-95.6 | 4.37217e-22 | -95.6 | 3.73696e-22 | -96 | 4.8461e-22
-95.4 | 2.99036e-22 | -95.5 | 3.73696e-22 | -95.8 | 4.8461e-22
-95.3 | 2.99036e-22 | -95.4 | 3.73696e-22 | -95.6 | 4.8461e-22
-95.1 | 3.16752e-22 | -95.3 | 3.73696e-22 | -95.5 | 4.8461e-22
-94.9 | 2.29875e-22 | -95 | 3.73696e-22 | -95.4 | 3.89352e-22
-94.8 | 2.29875e-22 | -94.9 | 3.73696e-22 | -95.1 | 3.17591e-22
-94.6 | 2.29875e-22 | -94.6 | 3.73696e-22 | -95 | 3.17591e-22
-94.4 | 2.29875e-22 | -94.5 | 3.73696e-22 | -94.9 | 3.41479e-22
-94.2 | 3.33759e-22 | -94.4 | 3.73696e-22 | -94.8 | 3.41479e-22
-94 | 3.33759e-22 | -94.1 | 3.73696e-22 | -94.5 | 3.41479e-22
-93.9 | 3.33759e-22 | -94 | 3.73696e-22 | -94.4 | 3.41479e-22
-93.7 | 3.33759e-22 | -93.7 | 3.73696e-22 | -94.2 | 4.61114e-22
-93.5 | 3.33759e-22 | -93.6 | 3.73696e-22 | -94.1 | 3.17591e-22
-93.3 | 2.47166e-22 | -93.5 | 3.73696e-22 | -93.9 | 3.17591e-22
-93.1 | 2.47166e-22 | -93.2 | 3.73696e-22 | -93.7 | 7.95935e-22
-93 | 2.29875e-22 | -93.1 | 3.73696e-22 | -93.6 | 7.95935e-22
-92.7 | 2.29875e-22 | -93 | 3.73696e-22 | -93.3 | 4.13142e-22
-92.6 | 3.16752e-22 | -92.7 | 3.73696e-22 | -93.2 | 4.13142e-22
-92.3 | 2.64527e-22 | -92.6 | 3.73696e-22 | -93.1 | 3.17591e-22
-92.2 | 2.64527e-22 | -92.3 | 3.73696e-22 | -92.8 | 3.17591e-22
-92.1 | 2.47166e-22 | -92.2 | 3.73696e-22 | -92.7 | 3.17591e-22
-91.8 | 2.47166e-22 | -91.9 | 3.73696e-22 | -92.6 | 7.47964e-22
-91.7 | 2.47166e-22 | -91.8 | 3.73696e-22 | -92.3 | 7.47964e-22
-91.4 | 2.99036e-22 | -91.6 | 3.73696e-22 | -92.2 | 3.65464e-22
-91.3 | 2.99036e-22 | -91.4 | 3.73696e-22 | -92.1 | 3.65464e-22
-91.1 | 2.29875e-22 | -91.3 | 3.73696e-22 | -91.8 | 5.80553e-22
-90.9 | 2.29875e-22 | -91.1 | 3.73696e-22 | -91.7 | 5.80553e-22
-90.7 | 2.47166e-22 | -90.8 | 3.73696e-22 | -91.6 | 3.17591e-22
-90.5 | 2.47166e-22 | -90.7 | 3.73696e-22 | -91.3 | 9.86842e-22
-90.3 | 4.54932e-22 | -90.5 | 3.73696e-22 | -91.2 | 9.86842e-22
-90.2 | 4.54932e-22 | -90.3 | 3.73696e-22 | -91.1 | 3.41479e-22
-89.9 | 2.99036e-22 | -90.2 | 3.73696e-22 | -90.8 | 3.41479e-22
-89.8 | 2.99036e-22 | -89.9 | 3.73696e-22 | -90.7 | 3.41479e-22
-89.5 | 2.99036e-22 | -89.8 | 3.73696e-22 | -90.4 | 3.17591e-22
-89.4 | 3.33759e-22 | -89.5 | 3.73696e-22 | -90.3 | 3.89352e-22
-89.1 | 3.33759e-22 | -89.4 | 3.73696e-22 | -90.2 | 5.32581e-22
-89 | 2.29875e-22 | -89.1 | 3.73696e-22 | -89.9 | 5.32581e-22
-88.8 | 2.29875e-22 | -89 | 3.73696e-22 | -89.8 | 4.61114e-22
-88.6 | 2.29875e-22 | -88.8 | 3.73696e-22 | -89.5 | 5.32581e-22
-88.4 | 2.29875e-22 | -88.6 | 3.73696e-22 | -89.4 | 5.32581e-22
-88.3 | 2.29875e-22 | -88.4 | 3.73696e-22 | -89.3 | 4.61114e-22
-88 | 2.29875e-22 | -88.3 | 3.73696e-22 | -89 | 3.17591e-22
-87.9 | 2.29875e-22 | -88 | 3.73696e-22 | -88.9 | 3.89352e-22
-87.6 | 4.54932e-22 | -87.9 | 3.73696e-22 | -88.6 | 4.37617e-22
-87.4 | 4.54932e-22 | -87.6 | 3.73696e-22 | -88.5 | 8.43907e-22
-87.2 | 4.54932e-22 | -87.5 | 3.73696e-22 | -88.3 | 3.89352e-22
-87.1 | 4.54932e-22 | -87.2 | 3.73696e-22 | -88.1 | 3.89352e-22
-86.9 | 2.29875e-22 | -87.1 | 3.73696e-22 | -88 | 4.13142e-22
-86.7 | 2.29875e-22 | -87 | 3.73696e-22 | -87.7 | 4.13142e-22
-86.5 | 2.29875e-22 | -86.7 | 3.73696e-22 | -87.6 | 3.89352e-22
-86.3 | 2.29875e-22 | -86.5 | 3.73696e-22 | -87.4 | 3.65464e-22
-86.1 | 2.29875e-22 | -86.3 | 3.73696e-22 | -87.2 | 4.8461e-22
-85.8 | 2.29875e-22 | -86.1 | 3.73696e-22 | -87 | 8.19431e-22
-85.7 | 2.99036e-22 | -86 | 3.73696e-22 | -86.9 | 8.19431e-22
-85.5 | 2.29875e-22 | -85.7 | 3.73696e-22 | -86.6 | 7.24467e-22
-85.3 | 3.85488e-22 | -85.6 | 3.73696e-22 | -86.5 | 7.24467e-22
-85.1 | 3.85488e-22 | -85.3 | 3.73696e-22 | -86.2 | 4.37617e-22
-84.9 | 2.81817e-22 | -85.1 | 3.73696e-22 | -86.1 | 4.8461e-22
-84.7 | 2.81817e-22 | -84.9 | 3.73696e-22 | -86 | 3.17591e-22
-84.6 | 3.16752e-22 | -84.8 | 3.73696e-22 | -85.7 | 7.47964e-22
-84.3 | 3.16752e-22 | -84.6 | 3.73696e-22 | -85.6 | 3.17591e-22
-84.2 | 3.68481e-22 | -84.4 | 3.73696e-22 | -85.3 | 3.41479e-22
-83.9 | 3.68481e-22 | -84.2 | 3.73696e-22 | -85.2 | 3.41479e-22
-83.7 | 3.68481e-22 | -83.9 | 3.73696e-22 | -84.9 | 9.63346e-22
-83.6 | 2.64527e-22 | -83.8 | 3.73696e-22 | -84.8 | 3.65464e-22
-83.3 | 2.47166e-22 | -83.6 | 3.73696e-22 | -84.6 | 4.61114e-22
-83.2 | 2.64527e-22 | -83.5 | 3.73696e-22 | -84.4 | 6.76496e-22
-83 | 8.00737e-22 | -83.2 | 3.73696e-22 | -84.3 | 6.76496e-22
-82.9 | 8.00737e-22 | -83.1 | 3.73696e-22 | -84 | 6.28524e-22
-82.6 | 4.54932e-22 | -82.9 | 3.73696e-22 | -83.8 | 3.17591e-22
-82.5 | 4.54932e-22 | -82.6 | 4.54789e-22 | -83.7 | 8.67403e-22
-82.3 | 3.33759e-22 | -82.5 | 4.54789e-22 | -83.5 | 4.13142e-22
-82.1 | 3.33759e-22 | -82.3 | 4.54789e-22 | -83.3 | 3.65464e-22
-81.9 | 3.68481e-22 | -82.1 | 4.54789e-22 | -83.1 | 5.80553e-22
-81.7 | 3.68481e-22 | -81.9 | 4.54789e-22 | -83 | 3.89352e-22
-81.5 | 2.64527e-22 | -81.8 | 4.54789e-22 | -82.7 | 6.76496e-22
-81.3 | 2.64527e-22 | -81.5 | 4.54789e-22 | -82.6 | 6.76496e-22
-81.2 | 2.64527e-22 | -81.3 | 4.54789e-22 | -82.4 | 5.57057e-22
-80.9 | 4.03203e-22 | -81.2 | 4.54789e-22 | -82.3 | 3.65464e-22
-80.8 | 2.81817e-22 | -80.9 | 4.54789e-22 | -82 | 3.65464e-22
-80.6 | 4.37217e-22 | -80.8 | 4.54789e-22 | -81.9 | 7.47964e-22
-80.3 | 2.99036e-22 | -80.6 | 4.54789e-22 | -81.7 | 3.17591e-22
-80.2 | 2.29875e-22 | -80.3 | 4.54789e-22 | -81.5 | 4.37617e-22
-80 | 2.29875e-22 | -80.2 | 4.54789e-22 | -81.3 | 6.28524e-22
-79.9 | 2.29875e-22 | -80 | 4.54789e-22 | -81.2 | 6.28524e-22
-79.6 | 3.50765e-22 | -79.9 | 4.54789e-22 | -80.9 | 7.47964e-22
-79.4 | 2.29875e-22 | -79.6 | 4.54789e-22 | -80.7 | 7.47964e-22
-79.3 | 2.47166e-22 | -79.4 | 4.54789e-22 | -80.6 | 8.91878e-22
-79 | 3.68481e-22 | -79.3 | 4.54789e-22 | -80.3 | 5.80553e-22
-78.9 | 2.81817e-22 | -79 | 4.54789e-22 | -80.2 | 4.13142e-22
-78.7 | 3.33759e-22 | -78.9 | 4.54789e-22 | -80 | 5.09085e-22
-78.4 | 2.64527e-22 | -78.7 | 4.54789e-22 | -79.7 | 3.17591e-22
-78.3 | 3.16752e-22 | -78.4 | 4.54789e-22 | -79.6 | 9.15374e-22
-78.1 | 3.33759e-22 | -78.3 | 4.54789e-22 | -79.4 | 1.30208e-21
-77.9 | 4.03203e-22 | -78.1 | 4.54789e-22 | -79.3 | 6.99992e-22
-77.7 | 3.85488e-22 | -77.9 | 4.54789e-22 | -79 | 3.89352e-22
-77.5 | 2.47166e-22 | -77.7 | 4.54789e-22 | -78.9 | 5.80553e-22
-77.3 | 2.99036e-22 | -77.5 | 4.54789e-22 | -78.7 | 7.95935e-22
-77.1 | 2.99036e-22 | -77.3 | 4.54789e-22 | -78.4 | 3.89352e-22
-77 | 4.89654e-22 | -77.1 | 4.54789e-22 | -78.3 | 6.52021e-22
-76.7 | 2.47166e-22 | -77 | 4.54789e-22 | -78.1 | 6.52021e-22
-76.5 | 3.16752e-22 | -76.7 | 4.54789e-22 | -77.9 | 7.24467e-22
-76.4 | 2.29875e-22 | -76.5 | 4.54789e-22 | -77.7 | 6.76496e-22
-76.1 | 2.29875e-22 | -76.4 | 4.54789e-22 | -77.5 | 6.28524e-22
-75.9 | 4.03203e-22 | -76.1 | 4.54789e-22 | -77.3 | 1.10628e-21
-75.8 | 4.03203e-22 | -75.9 | 4.54789e-22 | -77.1 | 5.57057e-22
-75.5 | 4.54932e-22 | -75.8 | 4.54789e-22 | -77 | 8.19431e-22
-75.4 | 4.54932e-22 | -75.5 | 4.54789e-22 | -76.7 | 4.8461e-22
-75.2 | 4.03203e-22 | -75.4 | 4.54789e-22 | -76.5 | 6.28524e-22
-74.9 | 3.16752e-22 | -75.2 | 4.54789e-22 | -76.4 | 5.32581e-22
-74.8 | 2.29875e-22 | -74.9 | 4.54789e-22 | -76.1 | 8.43907e-22
-74.6 | 3.68481e-22 | -74.8 | 4.54789e-22 | -76 | 1.03481e-21
-74.3 | 3.16752e-22 | -74.6 | 4.54789e-22 | -75.8 | 1.03481e-21
-74.2 | 9.04904e-22 | -74.5 | 4.54789e-22 | -75.5 | 7.95935e-22
-74 | 2.64527e-22 | -74.2 | 4.54789e-22 | -75.4 | 5.09085e-22
-73.8 | 8.87188e-22 | -74 | 4.54789e-22 | -75.2 | 7.95935e-22
-73.6 | 2.64527e-22 | -73.9 | 4.54789e-22 | -74.9 | 6.28524e-22
-73.4 | 3.33759e-22 | -73.6 | 4.54789e-22 | -74.8 | 4.37617e-22
-73.3 | 3.85488e-22 | -73.5 | 4.54789e-22 | -74.6 | 9.38871e-22
-73 | 3.85488e-22 | -73.3 | 4.54789e-22 | -74.5 | 5.80553e-22
-72.8 | 5.5839e-22 | -73 | 4.54789e-22 | -74.2 | 7.95935e-22
-72.7 | 2.29875e-22 | -72.9 | 4.54789e-22 | -74 | 7.95935e-22
-72.4 | 3.16752e-22 | -72.7 | 4.54789e-22 | -73.9 | 3.65464e-22
-72.2 | 3.50765e-22 | -72.6 | 4.54789e-22 | -73.6 | 8.19431e-22
-72.1 | 3.16752e-22 | -72.3 | 4.54789e-22 | -73.4 | 4.13142e-22
-71.8 | 4.03203e-22 | -72.1 | 4.54789e-22 | -73.3 | 6.04049e-22
-71.6 | 2.29875e-22 | -72 | 4.54789e-22 | -73 | 5.09085e-22
-71.5 | 7.32001e-22 | -71.7 | 4.54789e-22 | -72.9 | 5.80553e-22
-71.2 | 2.64527e-22 | -71.6 | 4.54789e-22 | -72.7 | 8.43907e-22
-71 | 6.4555e-22 | -71.4 | 4.54789e-22 | -72.4 | 4.37617e-22
-70.9 | 3.33759e-22 | -71.2 | 4.54789e-22 | -72.2 | 9.63346e-22
-70.6 | 3.85488e-22 | -71 | 4.54789e-22 | -72.1 | 3.41479e-22
-70.4 | 4.03203e-22 | -70.8 | 4.54789e-22 | -71.8 | 8.19431e-22
-70.2 | 2.81817e-22 | -70.6 | 4.54789e-22 | -71.7 | 6.04049e-22
-70 | 4.71939e-22 | -70.4 | 4.54789e-22 | -71.5 | 3.65464e-22
-69.8 | 2.47166e-22 | -70.3 | 4.54789e-22 | -71.2 | 9.63346e-22
-69.7 | 4.2021e-22 | -70 | 4.54789e-22 | -71.1 | 4.13142e-22
-69.4 | 3.16752e-22 | -69.9 | 4.54789e-22 | -70.9 | 9.15374e-22
-69.2 | 4.71939e-22 | -69.7 | 4.54789e-22 | -70.8 | 3.41479e-22
-69 | 5.5839e-22 | -69.6 | 4.54789e-22 | -70.5 | 7.95935e-22
-68.8 | 2.64527e-22 | -69.3 | 4.54789e-22 | -70.3 | 5.09085e-22
-68.6 | 5.24376e-22 | -69.1 | 4.54789e-22 | -70 | 8.91878e-22
-68.4 | 2.29875e-22 | -69 | 4.54789e-22 | -69.9 | 8.43907e-22
-68.2 | 4.2021e-22 | -68.7 | 4.54789e-22 | -69.7 | 6.04049e-22
-68 | 4.89654e-22 | -68.6 | 4.54789e-22 | -69.4 | 1.10628e-21
-67.8 | 7.66015e-22 | -68.4 | 4.54789e-22 | -69.3 | 5.57057e-22
-67.6 | 4.54932e-22 | -68.2 | 4.54789e-22 | -69.1 | 9.38871e-22
-67.4 | 6.97279e-22 | -68 | 4.54789e-22 | -68.8 | 6.28524e-22
-67.3 | 5.41383e-22 | -67.9 | 4.54789e-22 | -68.6 | 6.99992e-22
-67 | 2.29875e-22 | -67.6 | 4.54789e-22 | -68.5 | 6.76496e-22
-66.8 | 3.85488e-22 | -67.4 | 4.54789e-22 | -68.2 | 7.7146e-22
-66.7 | 4.2021e-22 | -67.3 | 4.54789e-22 | -68 | 7.24467e-22
-66.4 | 7.66015e-22 | -67 | 4.54789e-22 | -67.9 | 6.76496e-22
-66.2 | 6.27834e-22 | -66.9 | 4.54789e-22 | -67.6 | 9.63346e-22
-66 | 6.27834e-22 | -66.7 | 4.54789e-22 | -67.4 | 9.38871e-22
-65.8 | 6.79563e-22 | -66.6 | 4.54789e-22 | -67.3 | 7.47964e-22
-65.6 | 2.29875e-22 | -66.3 | 4.54789e-22 | -67 | 9.15374e-22
-65.4 | 5.41383e-22 | -66.2 | 4.54789e-22 | -66.8 | 1.10628e-21
-65.2 | 4.03203e-22 | -66 | 4.54789e-22 | -66.6 | 8.43907e-22
-65 | 5.5839e-22 | -65.7 | 4.54789e-22 | -66.4 | 4.8461e-22
-64.8 | 5.24376e-22 | -65.6 | 4.54789e-22 | -66.2 | 1.05831e-21
-64.6 | 4.03203e-22 | -65.4 | 4.54789e-22 | -66 | 7.47964e-22
-64.4 | 9.21202e-22 | -65.2 | 4.54789e-22 | -65.7 | 4.61114e-22
-64.2 | 2.81817e-22 | -65 | 4.54789e-22 | -65.6 | 1.22572e-21
-64 | 5.41383e-22 | -64.9 | 4.54789e-22 | -65.4 | 6.76496e-22
-63.8 | 5.24376e-22 | -64.6 | 4.54789e-22 | -65.1 | 9.63346e-22
-63.6 | 3.50765e-22 | -64.5 | 4.54789e-22 | -64.9 | 6.99992e-22
-63.5 | 6.79563e-22 | -64.3 | 4.54789e-22 | -64.8 | 1.05831e-21
-63.3 | 2.99036e-22 | -64 | 4.75689e-22 | -64.5 | 7.95935e-22
-63 | 7.8373e-22 | -63.9 | 4.75689e-22 | -64.3 | 7.7146e-22
-62.8 | 4.2021e-22 | -63.7 | 3.52796e-22 | -64 | 1.15425e-21
-62.7 | 6.97279e-22 | -63.6 | 3.52796e-22 | -63.8 | 5.32581e-22
-62.5 | 5.5839e-22 | -63.4 | 3.52796e-22 | -63.7 | 8.91878e-22
-62.2 | 4.71939e-22 | -63.3 | 3.52796e-22 | -63.5 | 4.8461e-22
-62.1 | 6.79563e-22 | -63 | 3.52796e-22 | -63.3 | 9.38871e-22
-61.9 | 2.64527e-22 | -62.9 | 3.52796e-22 | -63 | 6.28524e-22
-61.7 | 8.35459e-22 | -62.7 | 2.71201e-22 | -62.9 | 4.37617e-22
-61.5 | 9.21202e-22 | -62.6 | 2.71201e-22 | -62.7 | 1.08279e-21
-61.3 | 8.35459e-22 | -62.4 | 2.71201e-22 | -62.5 | 3.65464e-22
-61.1 | 5.76105e-22 | -62.1 | 2.71201e-22 | -62.4 | 8.19431e-22
-60.9 | 5.24376e-22 | -62 | 2.71201e-22 | -62.1 | 4.8461e-22
-60.8 | 7.8373e-22 | -61.8 | 2.71201e-22 | -61.9 | 8.91878e-22
-60.5 | 5.5839e-22 | -61.7 | 2.71201e-22 | -61.7 | 6.52021e-22
-60.3 | 6.62557e-22 | -61.5 | 2.71201e-22 | -61.6 | 5.32581e-22
-60.2 | 4.37217e-22 | -61.3 | 6.38711e-22 | -61.3 | 7.7146e-22
-60 | 8.70181e-22 | -61.1 | 6.38711e-22 | -61.1 | 6.99992e-22
-59.8 | 8.00737e-22 | -61 | 2.916e-22 | -60.9 | 1.01132e-21
-59.6 | 6.79563e-22 | -60.8 | 2.916e-22 | -60.8 | 4.8461e-22
-59.4 | 6.62557e-22 | -60.5 | 2.916e-22 | -60.5 | 1.22572e-21
-59.2 | 7.66015e-22 | -60.4 | 2.916e-22 | -60.3 | 9.38871e-22
-59.1 | 1.02749e-21 | -60.2 | 2.916e-22 | -60.2 | 6.52021e-22
-58.9 | 5.5839e-22 | -60.1 | 2.916e-22 | -60 | 7.7146e-22
-58.6 | 8.87188e-22 | -59.9 | 2.916e-22 | -59.8 | 3.89352e-22
-58.5 | 7.49008e-22 | -59.8 | 2.916e-22 | -59.6 | 1.17873e-21
-58.3 | 8.00737e-22 | -59.5 | 4.54789e-22 | -59.4 | 4.61114e-22
-58.1 | 1.06293e-21 | -59.3 | 4.54789e-22 | -59.2 | 1.2502e-21
-57.8 | 3.85488e-22 | -59.2 | 4.54789e-22 | -59.1 | 6.52021e-22
-57.7 | 1.09836e-21 | -59 | 4.54789e-22 | -58.9 | 5.80553e-22
-57.5 | 4.03203e-22 | -58.9 | 4.54789e-22 | -58.6 | 9.38871e-22
-57.4 | 8.53175e-22 | -58.6 | 4.54789e-22 | -58.4 | 4.8461e-22
-57.2 | 5.93112e-22 | -58.5 | 2.71201e-22 | -58.3 | 8.19431e-22
-56.9 | 8.53175e-22 | -58.3 | 2.71201e-22 | -58.1 | 4.61114e-22
-56.7 | 7.8373e-22 | -58.2 | 2.71201e-22 | -57.9 | 9.86842e-22
-56.6 | 5.24376e-22 | -57.9 | 2.71201e-22 | -57.7 | 9.15374e-22
-56.4 | 8.53175e-22 | -57.7 | 2.71201e-22 | -57.5 | 7.47964e-22
-56.1 | 6.27834e-22 | -57.6 | 2.71201e-22 | -57.4 | 7.95935e-22
-55.9 | 5.76105e-22 | -57.4 | 2.71201e-22 | -57.2 | 6.99992e-22
-55.8 | 7.8373e-22 | -57.2 | 2.71201e-22 | -56.9 | 6.76496e-22
-55.6 | 8.18452e-22 | -57 | 2.71201e-22 | -56.8 | 3.41479e-22
-55.3 | 1.1267e-21 | -56.8 | 2.71201e-22 | -56.6 | 9.63346e-22
-55.2 | 5.06661e-22 | -56.7 | 2.71201e-22 | -56.5 | 8.91878e-22
-55 | 9.4246e-22 | -56.5 | 2.71201e-22 | -56.3 | 6.28524e-22
-54.8 | 8.70181e-22 | -56.3 | 2.71201e-22 | -56 | 5.80553e-22
-54.7 | 9.56633e-22 | -56.1 | 2.71201e-22 | -55.9 | 3.17591e-22
-54.4 | 8.53175e-22 | -55.9 | 2.71201e-22 | -55.7 | 6.52021e-22
-54.2 | 9.21202e-22 | -55.8 | 2.71201e-22 | -55.6 | 5.57057e-22
-54.1 | 7.8373e-22 | -55.6 | 2.71201e-22 | -55.3 | 7.95935e-22
-53.9 | 7.32001e-22 | -55.3 | 2.71201e-22 | -55.2 | 7.47964e-22
-53.7 | 1.02749e-21 | -55.2 | 2.71201e-22 | -55 | 3.65464e-22
-53.5 | 7.14286e-22 | -55 | 2.71201e-22 | -54.9 | 8.19431e-22
-53.3 | 9.04904e-22 | -54.8 | 2.71201e-22 | -54.7 | 5.57057e-22
-53.1 | 7.32001e-22 | -54.7 | 2.71201e-22 | -54.6 | 5.09085e-22
-53 | 6.27834e-22 | -54.4 | 2.71201e-22 | -54.3 | 7.95935e-22
-52.8 | 7.32001e-22 | -54.3 | 2.71201e-22 | -54.2 | 3.89352e-22
-52.6 | 5.93112e-22 | -54.1 | 2.71201e-22 | -54.1 | 5.57057e-22
-52.4 | 1.59439e-21 | -53.9 | 2.71201e-22 | -53.9 | 3.65464e-22
-52.2 | 7.49008e-22 | -53.8 | 2.71201e-22 | -53.8 | 7.95935e-22
-52.1 | 9.56633e-22 | -53.5 | 2.71201e-22 | -53.5 | 4.37617e-22
-51.8 | 9.4246e-22 | -53.4 | 2.71201e-22 | -53.4 | 4.8461e-22
-51.6 | 9.70805e-22 | -53.2 | 2.71201e-22 | -53.2 | 6.28524e-22
-51.5 | 1.16213e-21 | -53.1 | 2.71201e-22 | -53.1 | 3.17591e-22
-51.3 | 6.27834e-22 | -52.9 | 2.71201e-22 | -52.9 | 6.28524e-22
-51.1 | 1.06293e-21 | -52.8 | 2.71201e-22 | -52.8 | 3.17591e-22
-50.9 | 6.97279e-22 | -52.5 | 2.71201e-22 | -52.6 | 6.52021e-22
-50.7 | 1.1267e-21 | -52.3 | 2.71201e-22 | -52.4 | 4.8461e-22
-50.5 | 7.66015e-22 | -52.2 | 2.71201e-22 | -52.3 | 4.37617e-22
-50.4 | 7.49008e-22 | -52 | 2.71201e-22 | -52.1 | 6.76496e-22
-50.2 | 9.4246e-22 | -51.8 | 2.71201e-22 | -52 | 4.13142e-22
-50 | 7.49008e-22 | -51.6 | 2.71201e-22 | -51.7 | 4.61114e-22
-49.8 | 1.04167e-21 | -51.5 | 2.71201e-22 | -51.6 | 4.13142e-22
-49.6 | 6.97279e-22 | -51.3 | 2.71201e-22 | -51.5 | 6.04049e-22
-49.5 | 1.45975e-21 | -51.2 | 2.71201e-22 | -51.3 | 4.61114e-22
-49.2 | 1.04167e-21 | -50.9 | 2.71201e-22 | -51.2 | 3.89352e-22
-49 | 9.21202e-22 | -50.8 | 2.71201e-22 | -51.1 | 7.47964e-22
-48.9 | 1.04167e-21 | -50.6 | 2.71201e-22 | -50.8 | 7.47964e-22
-48.7 | 7.8373e-22 | -50.5 | 2.916e-22 | -50.7 | 4.37617e-22
-48.6 | 1.11253e-21 | -50.3 | 2.916e-22 | -50.5 | 5.80553e-22
-48.3 | 8.00737e-22 | -50.2 | 2.916e-22 | -50.4 | 5.57057e-22
-48.1 | 1.04167e-21 | -49.9 | 2.916e-22 | -50.3 | 6.04049e-22
-48 | 9.70805e-22 | -49.8 | 2.916e-22 | -50 | 7.7146e-22
-47.8 | 1.11253e-21 | -49.6 | 2.916e-22 | -49.9 | 3.41479e-22
-47.7 | 1.21882e-21 | -49.5 | 2.916e-22 | -49.7 | 1.15425e-21
-47.4 | 7.66015e-22 | -49.2 | 3.12082e-22 | -49.6 | 7.47964e-22
-47.2 | 1.33929e-21 | -49.1 | 3.12082e-22 | -49.5 | 3.41479e-22
-47.1 | 8.53175e-22 | -49 | 2.916e-22 | -49.2 | 8.43907e-22
-46.9 | 1.26842e-21 | -48.8 | 2.916e-22 | -49.1 | 8.43907e-22
-46.8 | 1.00624e-21 | -48.7 | 3.73696e-22 | -49 | 6.99992e-22
-46.5 | 1.31803e-21 | -48.5 | 3.73696e-22 | -48.8 | 3.41479e-22
-46.3 | 1.23299e-21 | -48.3 | 3.73696e-22 | -48.7 | 3.65464e-22
-46.2 | 8.70181e-22 | -48.1 | 3.73696e-22 | -48.6 | 5.80553e-22
-46 | 1.19756e-21 | -48 | 3.73696e-22 | -48.3 | 3.65464e-22
-45.9 | 9.21202e-22 | -47.8 | 3.73696e-22 | -48.2 | 4.8461e-22
-45.6 | 1.16213e-21 | -47.7 | 3.12082e-22 | -48 | 4.8461e-22
-45.5 | 8.53175e-22 | -47.4 | 3.12082e-22 | -47.9 | 6.76496e-22
-45.3 | 1.16213e-21 | -47.3 | 3.52796e-22 | -47.8 | 3.17591e-22
-45.2 | 1.1267e-21 | -47.2 | 3.52796e-22 | -47.6 | 3.17591e-22
-45 | 1.02749e-21 | -47 | 2.916e-22 | -47.4 | 3.41479e-22
-44.8 | 1.14796e-21 | -46.9 | 2.916e-22 | -47.2 | 3.17591e-22
-44.6 | 7.32001e-22 | -46.6 | 2.916e-22 | -47.1 | 8.67403e-22
-44.5 | 1.23299e-21 | -46.5 | 2.916e-22 | -47 | 3.89352e-22
-44.4 | 9.92063e-22 | -46.3 | 2.916e-22 | -46.9 | 5.57057e-22
-44.2 | 1.09836e-21 | -46.2 | 2.916e-22 | -46.6 | 3.41479e-22
-44 | 1.19756e-21 | -46 | 2.916e-22 | -46.5 | 3.41479e-22
-43.8 | 9.56633e-22 | -45.9 | 2.916e-22 | -46.4 | 9.63346e-22
-43.7 | 1.16213e-21 | -45.7 | 2.916e-22 | -46.2 | 5.09085e-22
-43.5 | 8.35459e-22 | -45.5 | 2.916e-22 | -46.1 | 7.7146e-22
-43.4 | 1.18339e-21 | -45.4 | 2.916e-22 | -46 | 6.04049e-22
-43.2 | 1.1267e-21 | -45.2 | 2.71201e-22 | -45.7 | 6.04049e-22
-43.1 | 1.06293e-21 | -45.1 | 2.71201e-22 | -45.6 | 1.05831e-21
-42.9 | 1.65108e-21 | -44.8 | 2.71201e-22 | -45.5 | 3.41479e-22
-42.8 | 8.00737e-22 | -44.7 | 3.52796e-22 | -45.3 | 6.52021e-22
-42.7 | 1.19756e-21 | -44.5 | 3.52796e-22 | -45.2 | 3.65464e-22
-42.4 | 7.8373e-22 | -44.4 | 2.916e-22 | -45.1 | 4.61114e-22
-42.3 | 1.23299e-21 | -44.3 | 3.12082e-22 | -44.8 | 4.61114e-22
-42.1 | 9.21202e-22 | -44 | 3.32481e-22 | -44.7 | 5.09085e-22
-42 | 1.11253e-21 | -43.9 | 3.32481e-22 | -44.6 | 6.52021e-22
-41.8 | 1.04167e-21 | -43.7 | 3.32481e-22 | -44.4 | 8.67403e-22
-41.7 | 8.70181e-22 | -43.6 | 3.52796e-22 | -44.3 | 4.37617e-22
-41.6 | 1.16213e-21 | -43.4 | 3.52796e-22 | -44.2 | 3.41479e-22
-41.4 | 1.23299e-21 | -43.3 | 4.34724e-22 | -43.9 | 5.09085e-22
-41.3 | 1.11253e-21 | -43.1 | 3.32481e-22 | -43.8 | 4.8461e-22
-41 | 1.02749e-21 | -43 | 3.32481e-22 | -43.7 | 1.08279e-21
-40.9 | 1.04167e-21 | -42.8 | 3.12082e-22 | -43.5 | 1.08279e-21
-40.7 | 1.04167e-21 | -42.7 | 3.12082e-22 | -43.4 | 4.8461e-22
-40.6 | 7.49008e-22 | -42.5 | 3.12082e-22 | -43.3 | 3.65464e-22
-40.5 | 1.31803e-21 | -42.3 | 3.12082e-22 | -43.2 | 6.76496e-22
-40.3 | 8.70181e-22 | -42.2 | 4.13824e-22 | -43 | 6.52021e-22
-40.2 | 1.33929e-21 | -42 | 4.13824e-22 | -42.9 | 3.17591e-22
-40 | 8.87188e-22 | -41.9 | 3.52796e-22 | -42.8 | 5.80553e-22
-39.9 | 1.21882e-21 | -41.7 | 2.71201e-22 | -42.5 | 4.13142e-22
-39.6 | 1.25425e-21 | -41.6 | 2.71201e-22 | -42.4 | 4.13142e-22
-39.5 | 8.35459e-22 | -41.5 | 3.52796e-22 | -42.3 | 5.57057e-22
-39.3 | 1.42432e-21 | -41.3 | 3.52796e-22 | -42.1 | 3.17591e-22
-39.2 | 1.04167e-21 | -41.1 | 3.32481e-22 | -42 | 3.65464e-22
-39.1 | 1.26842e-21 | -40.9 | 4.13824e-22 | -41.8 | 4.13142e-22
-38.9 | 1.2826e-21 | -40.8 | 4.13824e-22 | -41.7 | 5.32581e-22
-38.8 | 1.23299e-21 | -40.6 | 5.56782e-22 | -41.6 | 9.38871e-22
-38.6 | 1.38889e-21 | -40.5 | 2.916e-22 | -41.4 | 3.17591e-22
-38.5 | 1.06293e-21 | -40.4 | 5.15817e-22 | -41.3 | 5.09085e-22
-38.4 | 1.35346e-21 | -40.2 | 5.15817e-22 | -41 | 3.41479e-22
-38.1 | 9.92063e-22 | -40.1 | 3.52796e-22 | -40.9 | 9.63346e-22
-38 | 1.40306e-21 | -39.9 | 5.97746e-22 | -40.7 | 4.61114e-22
-37.8 | 9.92063e-22 | -39.7 | 5.15817e-22 | -40.5 | 4.8461e-22
-37.7 | 1.21882e-21 | -39.6 | 6.58775e-22 | -40.4 | 6.52021e-22
-37.5 | 1.23299e-21 | -39.4 | 6.58775e-22 | -40.2 | 4.8461e-22
-37.4 | 1.0771e-21 | -39.3 | 4.75689e-22 | -40 | 3.89352e-22
-37.3 | 1.2826e-21 | -39.1 | 4.75689e-22 | -39.9 | 7.24467e-22
-37.1 | 8.70181e-22 | -39 | 4.95753e-22 | -39.6 | 3.65464e-22
-37 | 1.47392e-21 | -38.8 | 3.9376e-22 | -39.4 | 9.38871e-22
-36.7 | 1.19756e-21 | -38.7 | 3.32481e-22 | -39.2 | 5.32581e-22
-36.6 | 1.2826e-21 | -38.5 | 7.40704e-22 | -39 | 6.76496e-22
-36.4 | 1.73611e-21 | -38.4 | 3.12082e-22 | -38.8 | 7.24467e-22
-36.3 | 1.42432e-21 | -38.1 | 7.40704e-22 | -38.6 | 6.28524e-22
-36.2 | 1.54478e-21 | -37.9 | 3.73696e-22 | -38.4 | 9.38871e-22
-36 | 8.53175e-22 | -37.8 | 7.20639e-22 | -38.1 | 5.32581e-22
-35.9 | 1.59439e-21 | -37.6 | 5.56782e-22 | -38 | 8.43907e-22
-35.7 | 1.19756e-21 | -37.4 | 6.99739e-22 | -37.8 | 4.61114e-22
-35.6 | 1.23299e-21 | -37.2 | 8.42697e-22 | -37.6 | 6.99992e-22
-35.3 | 1.40306e-21 | -37.1 | 3.73696e-22 | -37.4 | 6.28524e-22
-35.2 | 1.2826e-21 | -36.8 | 8.83661e-22 | -37.2 | 9.63346e-22
-35 | 1.68651e-21 | -36.6 | 3.12082e-22 | -37 | 5.09085e-22
-34.9 | 1.33929e-21 | -36.4 | 8.01732e-22 | -36.7 | 8.19431e-22
-34.8 | 1.71485e-21 | -36.2 | 8.63597e-22 | -36.5 | 6.76496e-22
-34.6 | 1.16213e-21 | -36 | 6.99739e-22 | -36.2 | 6.04049e-22
-34.5 | 1.16213e-21 | -35.8 | 9.85654e-22 | -36.1 | 9.38871e-22
-34.3 | 1.54478e-21 | -35.6 | 6.18646e-22 | -35.9 | 4.13142e-22
-34 | 1.16213e-21 | -35.3 | 1.11189e-21 | -35.7 | 1.15425e-21
-33.9 | 1.90618e-21 | -35.1 | 6.18646e-22 | -35.4 | 3.65464e-22
-33.7 | 1.21882e-21 | -34.9 | 9.4469e-22 | -35.2 | 8.67403e-22
-33.5 | 1.65108e-21 | -34.7 | 6.79675e-22 | -35 | 5.57057e-22
-33.4 | 1.80697e-21 | -34.5 | 8.01732e-22 | -34.7 | 8.19431e-22
-33.2 | 1.71485e-21 | -34.3 | 1.00655e-21 | -34.5 | 7.7146e-22
-33 | 1.68651e-21 | -34 | 6.18646e-22 | -34.4 | 7.7146e-22
-32.8 | 1.49518e-21 | -33.8 | 1.04668e-21 | -34.2 | 6.76496e-22
-32.5 | 1.97704e-21 | -33.6 | 8.01732e-22 | -33.9 | 9.15374e-22
-32.3 | 1.66525e-21 | -33.3 | 1.21221e-21 | -33.6 | 4.8461e-22
-32.1 | 1.89201e-21 | -33.1 | 9.4469e-22 | -33.4 | 8.19431e-22
-31.9 | 1.80697e-21 | -32.9 | 9.6559e-22 | -33.2 | 4.37617e-22
-31.7 | 2.11876e-21 | -32.7 | 1.37105e-21 | -33 | 8.43907e-22
-31.5 | 2.0479e-21 | -32.4 | 7.81668e-22 | -32.8 | 8.91878e-22
-31.3 | 1.71485e-21 | -32.2 | 1.08681e-21 | -32.7 | 5.32581e-22
-31 | 2.11876e-21 | -32 | 8.42697e-22 | -32.4 | 6.99992e-22
-30.8 | 1.68651e-21 | -31.8 | 1.11189e-21 | -32.2 | 4.8461e-22
-30.6 | 2.56519e-21 | -31.6 | 6.18646e-22 | -32 | 1.01132e-21
-30.4 | 2.23923e-21 | -31.4 | 1.12861e-21 | -31.8 | 4.8461e-22
-30.1 | 2.33844e-21 | -31.1 | 9.6559e-22 | -31.6 | 6.04049e-22
-29.9 | 2.2038e-21 | -30.9 | 6.58775e-22 | -31.4 | 9.86842e-22
-29.6 | 2.43056e-21 | -30.7 | 1.21221e-21 | -31.1 | 6.28524e-22
-29.4 | 2.4589e-21 | -30.5 | 9.03725e-22 | -31 | 5.80553e-22
-29.2 | 1.96287e-21 | -30.3 | 1.02662e-21 | -30.8 | 7.7146e-22
-29 | 2.35969e-21 | -30.1 | 9.03725e-22 | -30.6 | 6.52021e-22
-28.7 | 2.4589e-21 | -29.9 | 8.42697e-22 | -30.4 | 7.95935e-22
-28.5 | 2.43056e-21 | -29.6 | 1.29581e-21 | -30.2 | 6.52021e-22
-28.2 | 2.39512e-21 | -29.4 | 8.22632e-22 | -30 | 1.17873e-21
-28 | 2.13294e-21 | -29.2 | 1.22893e-21 | -29.7 | 9.38871e-22
-27.8 | 2.79195e-21 | -29 | 8.01732e-22 | -29.5 | 7.24467e-22
-27.6 | 2.27466e-21 | -28.8 | 1.00655e-21 | -29.4 | 8.43907e-22
-27.3 | 2.55102e-21 | -28.6 | 1.12861e-21 | -29.2 | 7.47964e-22
-27.1 | 2.37387e-21 | -28.4 | 1.14533e-21 | -29 | 6.99992e-22
-26.8 | 3.08248e-21 | -28.1 | 1.37105e-21 | -28.8 | 1.05831e-21
-26.6 | 2.55102e-21 | -27.9 | 6.99739e-22 | -28.6 | 6.04049e-22
-26.4 | 2.303e-21 | -27.8 | 1.08681e-21 | -28.4 | 4.8461e-22
-26.2 | 2.68566e-21 | -27.6 | 7.61604e-22 | -28.1 | 7.7146e-22
-25.9 | 2.23923e-21 | -27.4 | 1.25401e-21 | -27.9 | 6.52021e-22
-25.8 | 2.60062e-21 | -27.2 | 1.06758e-21 | -27.7 | 1.05831e-21
-25.4 | 2.48016e-21 | -27 | 9.24625e-22 | -27.6 | 8.43907e-22
-25.2 | 2.72109e-21 | -26.7 | 1.18713e-21 | -27.4 | 1.08279e-21
-25 | 2.72109e-21 | -26.6 | 6.79675e-22 | -27.2 | 6.28524e-22
-24.8 | 2.4589e-21 | -26.4 | 1.14533e-21 | -27 | 5.80553e-22
-24.6 | 3.04705e-21 | -26.2 | 1.06758e-21 | -26.6 | 1.03481e-21
-24.4 | 2.49433e-21 | -26 | 1.06758e-21 | -26.4 | 6.28524e-22
-24.2 | 2.91241e-21 | -25.8 | 9.03725e-22 | -26.2 | 9.38871e-22
-23.9 | 2.35969e-21 | -25.6 | 8.42697e-22 | -26 | 1.13076e-21
-23.7 | 2.60062e-21 | -25.3 | 1.27073e-21 | -25.8 | 8.91878e-22
-23.5 | 2.87698e-21 | -25.1 | 1.31253e-21 | -25.6 | 1.01132e-21
-23.3 | 3.18878e-21 | -25 | 1.41285e-21 | -25.3 | 6.04049e-22
-23.1 | 3.03288e-21 | -24.8 | 9.85654e-22 | -25.1 | 1.03481e-21
-22.9 | 2.43056e-21 | -24.6 | 1.22893e-21 | -24.9 | 3.17591e-22
-22.7 | 2.86281e-21 | -24.3 | 1.00655e-21 | -24.7 | 1.10628e-21
-22.5 | 2.84155e-21 | -24 | 1.06758e-21 | -24.5 | 7.24467e-22
-22.3 | 2.77069e-21 | -23.9 | 1.37105e-21 | -24.3 | 1.03481e-21
-22 | 3.03288e-21 | -23.6 | 7.81668e-22 | -24 | 6.99992e-22
-21.8 | 2.60062e-21 | -23.4 | 1.72218e-21 | -23.8 | 7.47964e-22
-21.7 | 2.96202e-21 | -23.2 | 1.02662e-21 | -23.6 | 4.13142e-22
-21.5 | 2.56519e-21 | -23 | 1.72218e-21 | -23.4 | 9.63346e-22
-21.3 | 3.01871e-21 | -22.8 | 1.18713e-21 | -23.3 | 7.95935e-22
-21.1 | 2.98328e-21 | -22.6 | 1.27073e-21 | -23 | 6.99992e-22
-20.9 | 3.536e-21 | -22.4 | 1.55498e-21 | -22.9 | 8.19431e-22
-20.7 | 3.27381e-21 | -22.2 | 1.08681e-21 | -22.7 | 5.32581e-22
-20.5 | 3.25964e-21 | -21.9 | 1.43793e-21 | -22.4 | 1.08279e-21
-20.3 | 3.30924e-21 | -21.7 | 1.17041e-21 | -22.3 | 5.09085e-22
-20 | 3.27381e-21 | -21.5 | 1.55498e-21 | -22 | 9.63346e-22
-19.8 | 3.57143e-21 | -21.3 | 1.41285e-21 | -21.8 | 8.67403e-22
-19.6 | 3.30924e-21 | -21.1 | 1.35433e-21 | -21.5 | 8.43907e-22
-19.4 | 3.70607e-21 | -20.9 | 1.62186e-21 | -21.4 | 9.86842e-22
-19.2 | 3.70607e-21 | -20.7 | 1.32925e-21 | -21.1 | 8.19431e-22
-19 | 3.42971e-21 | -20.5 | 1.72218e-21 | -20.9 | 1.27271e-21
-18.8 | 3.82653e-21 | -20.2 | 1.02662e-21 | -20.7 | 5.57057e-22
-18.6 | 3.55017e-21 | -20 | 1.62186e-21 | -20.5 | 1.17873e-21
-18.4 | 3.947e-21 | -19.7 | 1.39613e-21 | -20.3 | 6.04049e-22
-18 | 3.69189e-21 | -19.6 | 1.21221e-21 | -20 | 6.99992e-22
-17.8 | 3.93282e-21 | -19.4 | 1.6553e-21 | -19.8 | 9.15374e-22
-17.6 | 3.93282e-21 | -19.1 | 1.25401e-21 | -19.6 | 7.95935e-22
-17.4 | 3.947e-21 | -18.9 | 1.6553e-21 | -19.4 | 9.38871e-22
-17.2 | 4.28005e-21 | -18.7 | 1.14533e-21 | -19.2 | 1.20222e-21
-17 | 4.13832e-21 | -18.5 | 1.53826e-21 | -19 | 7.24467e-22
-16.8 | 4.13832e-21 | -18.3 | 1.43793e-21 | -18.8 | 1.13076e-21
-16.6 | 4.5068e-21 | -18 | 1.68038e-21 | -18.6 | 6.99992e-22
-16.3 | 4.25879e-21 | -17.8 | 1.58006e-21 | -18.4 | 1.20222e-21
-16 | 4.36508e-21 | -17.6 | 1.31253e-21 | -18 | 6.99992e-22
-15.8 | 4.31548e-21 | -17.4 | 1.58006e-21 | -17.8 | 6.76496e-22
-15.6 | 5.05952e-21 | -17.2 | 1.51318e-21 | -17.6 | 7.47964e-22
-15.4 | 4.52098e-21 | -17 | 1.43793e-21 | -17.4 | 4.61114e-22
-15.2 | 4.62727e-21 | -16.7 | 1.80578e-21 | -17.2 | 9.15374e-22
-15 | 4.60601e-21 | -16.5 | 1.63858e-21 | -17 | 7.7146e-22
-14.8 | 4.84694e-21 | -16.3 | 1.8225e-21 | -16.8 | 1.17873e-21
-14.6 | 4.8682e-21 | -16 | 1.41285e-21 | -16.6 | 8.91878e-22
-14.4 | 4.6627e-21 | -15.8 | 1.9479e-21 | -16.4 | 1.03481e-21
-14.2 | 4.74773e-21 | -15.6 | 1.8643e-21 | -16.2 | 1.53705e-21
-13.9 | 4.67687e-21 | -15.4 | 1.51318e-21 | -15.9 | 7.24467e-22
-13.7 | 5.17999e-21 | -15.2 | 1.96462e-21 | -15.7 | 1.41956e-21
-13.5 | 4.93906e-21 | -15 | 1.63858e-21 | -15.5 | 8.67403e-22
-13.2 | 5.09495e-21 | -14.8 | 1.9897e-21 | -15.3 | 1.30208e-21
-13 | 5.81774e-21 | -14.6 | 1.68038e-21 | -15.1 | 8.19431e-22
-12.8 | 5.05952e-21 | -14.3 | 1.92282e-21 | -14.9 | 1.15425e-21
-12.6 | 5.61224e-21 | -14 | 1.96462e-21 | -14.7 | 1.34124e-21
-12.4 | 5.66185e-21 | -13.8 | 1.72218e-21 | -14.5 | 8.19431e-22
-12.2 | 5.59099e-21 | -13.6 | 2.19034e-21 | -14.3 | 9.15374e-22
-12 | 5.59099e-21 | -13.4 | 1.59678e-21 | -14 | 7.7146e-22
-11.7 | 5.73271e-21 | -13.2 | 2.02314e-21 | -13.7 | 1.4881e-21
-11.5 | 5.88861e-21 | -12.9 | 1.7389e-21 | -13.5 | 9.38871e-22
-11.3 | 5.92404e-21 | -12.8 | 2.19034e-21 | -13.3 | 1.4881e-21
-11.1 | 6.25e-21 | -12.5 | 2.04822e-21 | -13.1 | 1.51747e-21
-10.9 | 6.0941e-21 | -12.3 | 2.04822e-21 | -12.9 | 6.04049e-22
-10.6 | 6.12954e-21 | -12.1 | 1.9897e-21 | -12.7 | 1.34124e-21
-10.3 | 6.59722e-21 | -11.9 | 1.6971e-21 | -12.5 | 6.04049e-22
-10.1 | 6.37046e-21 | -11.7 | 2.23214e-21 | -12.3 | 1.41956e-21
-9.9 | 6.78855e-21 | -11.5 | 1.7389e-21 | -12.1 | 1.27271e-21
-9.7 | 6.27126e-21 | -11.3 | 2.27394e-21 | -11.9 | 8.43907e-22
-9.5 | 7.25624e-21 | -11 | 1.96462e-21 | -11.7 | 1.63495e-21
-9.3 | 6.82398e-21 | -10.8 | 1.8643e-21 | -11.5 | 1.13076e-21
-9.1 | 6.85941e-21 | -10.5 | 2.43278e-21 | -11.3 | 1.41956e-21
-8.8 | 7.07908e-21 | -10.3 | 1.9061e-21 | -11.1 | 1.05831e-21
-8.6 | 7.01531e-21 | -10.1 | 2.35754e-21 | -10.8 | 1.39019e-21
-8.4 | 7.44048e-21 | -9.8 | 1.80578e-21 | -10.5 | 1.46852e-21
-8.2 | 7.01531e-21 | -9.6 | 2.24886e-21 | -10.3 | 1.37061e-21
-8 | 7.51134e-21 | -9.4 | 2.37426e-21 | -10.1 | 1.27271e-21
-7.8 | 7.5822e-21 | -9.2 | 1.9479e-21 | -9.9 | 8.19431e-22
-7.6 | 7.36961e-21 | -9 | 2.39098e-21 | -9.7 | 1.4881e-21
-7.3 | 7.86565e-21 | -8.8 | 2.37426e-21 | -9.5 | 1.01132e-21
-7 | 7.65306e-21 | -8.6 | 2.71703e-21 | -9.3 | 1.53705e-21
-6.8 | 8.07823e-21 | -8.4 | 2.20706e-21 | -9.1 | 1.37061e-21
-6.6 | 7.72392e-21 | -8.1 | 2.49967e-21 | -8.9 | 1.03481e-21
-6.4 | 8.36168e-21 | -7.9 | 2.45787e-21 | -8.7 | 1.53705e-21
-6.2 | 8.29082e-21 | -7.7 | 2.43278e-21 | -8.5 | 1.22572e-21
-6 | 8.64512e-21 | -7.5 | 2.70031e-21 | -8.3 | 1.46852e-21
-5.8 | 8.57426e-21 | -7.2 | 2.23214e-21 | -8.1 | 7.95935e-22
-5.6 | 8.64512e-21 | -7 | 2.71703e-21 | -7.9 | 1.51747e-21
-5.4 | 9.28288e-21 | -6.8 | 2.17362e-21 | -7.7 | 1.01132e-21
-5.2 | 8.57426e-21 | -6.6 | 2.59999e-21 | -7.5 | 1.32166e-21
-5 | 9.28288e-21 | -6.4 | 2.54147e-21 | -7.2 | 1.586e-21
-4.8 | 9.21202e-21 | -6.1 | 2.54147e-21 | -6.9 | 1.22572e-21
-4.5 | 9.4246e-21 | -5.9 | 2.88423e-21 | -6.7 | 1.22572e-21
-4.4 | 9.84977e-21 | -5.7 | 2.55819e-21 | -6.5 | 1.30208e-21
-4.2 | 9.21202e-21 | -5.5 | 3.05143e-21 | -6.3 | 1.22572e-21
-3.9 | 1.03458e-20 | -5.3 | 2.47459e-21 | -6.1 | 1.30208e-21
-3.7 | 1.00624e-20 | -5.1 | 3.05143e-21 | -5.9 | 1.41956e-21
-3.5 | 1.04167e-20 | -4.9 | 2.75883e-21 | -5.7 | 1.586e-21
-3.3 | 1.03458e-20 | -4.7 | 2.68359e-21 | -5.5 | 1.586e-21
-3 | 1.07001e-20 | -4.5 | 3.08487e-21 | -5.3 | 1.85033e-21
-2.8 | 1.09836e-20 | -4.4 | 2.64179e-21 | -5.1 | 1.20222e-21
-2.6 | 1.11253e-20 | -4 | 3.12667e-21 | -4.9 | 1.65453e-21
-2.4 | 1.1267e-20 | -3.8 | 2.65851e-21 | -4.7 | 1.51747e-21
-2.2 | 1.10544e-20 | -3.6 | 3.45272e-21 | -4.5 | 1.27271e-21
-2 | 1.14796e-20 | -3.4 | 2.88423e-21 | -4.4 | 1.6839e-21
-1.8 | 1.14087e-20 | -3.2 | 3.02635e-21 | -4.2 | 1.17873e-21
-1.5 | 1.19756e-20 | -3 | 3.26879e-21 | -3.9 | 1.89928e-21
-1.3 | 1.21173e-20 | -2.8 | 3.10995e-21 | -3.6 | 1.34124e-21
-1.1 | 1.19048e-20 | -2.6 | 3.49452e-21 | -3.5 | 1.80138e-21
-0.9 | 1.29677e-20 | -2.4 | 2.96783e-21 | -3.3 | 1.65453e-21
-0.7 | 1.26134e-20 | -2.1 | 3.5196e-21 | -3 | 2.11466e-21
-0.4 | 1.30385e-20 | -1.9 | 3.25207e-21 | -2.8 | 1.65453e-21
-0.2 | 1.26134e-20 | -1.7 | 3.12667e-21 | -2.6 | 1.73285e-21
0 | 1.3322e-20 | -1.5 | 3.53632e-21 | -2.4 | 1.41956e-21
0.2 | 1.35346e-20 | -1.3 | 3.06815e-21 | -2.2 | 1.86991e-21
0.4 | 1.34637e-20 | -1.1 | 3.80384e-21 | -2 | 1.32166e-21
0.6 | 1.39598e-20 | -0.9 | 3.31059e-21 | -1.8 | 1.96781e-21
0.8 | 1.40306e-20 | -0.7 | 3.70352e-21 | -1.6 | 1.51747e-21
1.1 | 1.41723e-20 | -0.5 | 3.35239e-21 | -1.4 | 1.93844e-21
1.4 | 1.43849e-20 | -0.3 | 3.76204e-21 | -1.2 | 1.63495e-21
1.6 | 1.43849e-20 | 0 | 4.02956e-21 | -1 | 1.34124e-21
1.8 | 1.45975e-20 | 0.2 | 3.59484e-21 | -0.8 | 2.25172e-21
2 | 1.45266e-20 | 0.4 | 4.11316e-21 | -0.6 | 1.55663e-21
2.2 | 1.5377e-20 | 0.6 | 3.66172e-21 | -0.4 | 1.89928e-21
2.5 | 1.5377e-20 | 0.8 | 4.17168e-21 | -0.2 | 1.6839e-21
2.6 | 1.60147e-20 | 1.1 | 4.25528e-21 | 0.1 | 2.01676e-21
2.9 | 1.60856e-20 | 1.3 | 4.00448e-21 | 0.3 | 1.86991e-21
3.1 | 1.6369e-20 | 1.5 | 4.39741e-21 | 0.5 | 1.82096e-21
3.3 | 1.65108e-20 | 1.7 | 4.04628e-21 | 0.7 | 1.91886e-21
3.5 | 1.66525e-20 | 1.9 | 4.33052e-21 | 1 | 1.91886e-21
3.7 | 1.73611e-20 | 2.2 | 3.92924e-21 | 1.2 | 1.98739e-21
4 | 1.72194e-20 | 2.4 | 4.3138e-21 | 1.4 | 1.96781e-21
4.2 | 1.76446e-20 | 2.6 | 4.272e-21 | 1.6 | 2.33004e-21
4.4 | 1.80697e-20 | 2.8 | 4.39741e-21 | 1.8 | 2.08529e-21
4.6 | 1.81406e-20 | 3 | 4.84049e-21 | 2 | 2.11466e-21
4.8 | 1.86366e-20 | 3.2 | 4.59805e-21 | 2.2 | 2.08529e-21
5 | 1.89201e-20 | 3.4 | 4.59805e-21 | 2.4 | 1.70348e-21
5.3 | 1.92744e-20 | 3.6 | 4.1466e-21 | 2.6 | 2.30067e-21
5.5 | 1.92035e-20 | 3.8 | 4.88229e-21 | 2.9 | 1.75243e-21
5.7 | 1.99121e-20 | 4.1 | 4.92409e-21 | 3.1 | 2.34962e-21
6 | 1.98413e-20 | 4.3 | 4.72345e-21 | 3.3 | 2.06571e-21
6.2 | 2.00539e-20 | 4.5 | 5.04949e-21 | 3.5 | 1.91886e-21
6.5 | 2.06207e-20 | 4.7 | 4.68165e-21 | 3.7 | 2.30067e-21
6.6 | 2.0479e-20 | 4.9 | 5.10801e-21 | 3.9 | 1.55663e-21
6.9 | 2.11168e-20 | 5.1 | 4.86557e-21 | 4.2 | 2.20277e-21
7.1 | 2.1542e-20 | 5.3 | 5.14981e-21 | 4.4 | 2.01676e-21
7.3 | 2.16837e-20 | 5.5 | 5.31701e-21 | 4.6 | 2.33004e-21
7.5 | 2.18963e-20 | 5.7 | 5.7183e-21 | 4.8 | 2.20277e-21
7.8 | 2.24632e-20 | 6 | 5.39226e-21 | 5 | 2.33004e-21
8 | 2.33844e-20 | 6.2 | 5.25013e-21 | 5.2 | 2.44753e-21
8.2 | 2.29592e-20 | 6.4 | 5.51766e-21 | 5.4 | 2.15382e-21
8.4 | 2.36678e-20 | 6.6 | 5.35881e-21 | 5.6 | 2.58459e-21
8.6 | 2.35969e-20 | 6.9 | 5.8855e-21 | 6 | 1.93844e-21
8.8 | 2.43764e-20 | 7.1 | 5.78518e-21 | 6.2 | 2.08529e-21
9.1 | 2.47307e-20 | 7.3 | 5.65978e-21 | 6.4 | 2.49648e-21
9.3 | 2.49433e-20 | 7.5 | 5.98582e-21 | 6.6 | 1.98739e-21
9.5 | 2.54393e-20 | 7.7 | 5.86878e-21 | 6.8 | 2.34962e-21
9.7 | 2.54393e-20 | 7.9 | 6.43727e-21 | 7 | 2.54543e-21
9.9 | 2.65023e-20 | 8.1 | 5.8855e-21 | 7.3 | 2.84892e-21
10.1 | 2.64314e-20 | 8.3 | 6.41219e-21 | 7.5 | 2.87829e-21
10.3 | 2.70692e-20 | 8.5 | 6.29514e-21 | 7.7 | 2.39857e-21
10.6 | 2.72817e-20 | 8.7 | 6.43727e-21 | 7.9 | 3.0643e-21
10.8 | 2.78486e-20 | 8.9 | 6.74659e-21 | 8.1 | 2.46711e-21
11 | 2.78486e-20 | 9.2 | 6.43727e-21 | 8.3 | 2.94682e-21
11.2 | 2.82738e-20 | 9.4 | 6.94723e-21 | 8.6 | 2.79997e-21
11.4 | 2.92659e-20 | 9.6 | 6.52087e-21 | 8.8 | 2.63354e-21
11.6 | 2.91241e-20 | 9.8 | 6.94723e-21 | 9 | 2.94682e-21
11.8 | 2.9691e-20 | 10 | 7.00575e-21 | 9.2 | 2.34962e-21
12.1 | 3.01162e-20 | 10.2 | 7.21475e-21 | 9.5 | 2.99577e-21
12.3 | 3.05414e-20 | 10.4 | 7.55752e-21 | 9.6 | 2.94682e-21
12.5 | 3.09666e-20 | 10.6 | 7.28999e-21 | 9.8 | 2.79997e-21
12.7 | 3.10374e-20 | 10.8 | 7.55752e-21 | 10 | 2.71186e-21
12.9 | 3.20295e-20 | 11.1 | 7.4572e-21 | 10.3 | 2.97619e-21
13.1 | 3.22421e-20 | 11.3 | 7.82504e-21 | 10.5 | 3.1622e-21
13.4 | 3.2809e-20 | 11.5 | 8.05076e-21 | 10.7 | 2.76081e-21
13.6 | 3.31633e-20 | 11.7 | 7.55752e-21 | 10.9 | 3.54402e-21
13.8 | 3.33759e-20 | 11.9 | 8.43533e-21 | 11.1 | 2.73144e-21
14 | 3.3801e-20 | 12.1 | 8.02568e-21 | 11.4 | 3.32863e-21
14.2 | 3.37302e-20 | 12.3 | 8.41861e-21 | 11.6 | 3.2601e-21
14.5 | 3.48639e-20 | 12.5 | 8.09256e-21 | 11.8 | 2.97619e-21
14.7 | 3.50057e-20 | 12.8 | 8.53565e-21 | 12 | 3.18178e-21
14.9 | 3.59977e-20 | 13 | 8.61089e-21 | 12.2 | 3.09367e-21
15.1 | 3.61395e-20 | 13.2 | 8.69449e-21 | 12.4 | 3.69087e-21
15.3 | 3.69189e-20 | 13.4 | 9.11249e-21 | 12.7 | 2.89787e-21
15.6 | 3.72732e-20 | 13.6 | 8.86169e-21 | 12.9 | 3.32863e-21
15.8 | 3.73441e-20 | 13.8 | 9.5305e-21 | 13.1 | 3.49507e-21
16.1 | 3.81944e-20 | 14 | 9.19609e-21 | 13.3 | 3.44612e-21
16.3 | 3.83362e-20 | 14.2 | 9.6141e-21 | 13.6 | 3.358e-21
16.6 | 3.91865e-20 | 14.4 | 9.6141e-21 | 13.8 | 3.1622e-21
16.8 | 3.93282e-20 | 14.7 | 9.6977e-21 | 14 | 3.61255e-21
17 | 3.96117e-20 | 14.9 | 1.01993e-20 | 14.2 | 3.87688e-21
17.2 | 4.03203e-20 | 15.1 | 9.7813e-21 | 14.4 | 3.80835e-21
17.5 | 3.9966e-20 | 15.3 | 1.02829e-20 | 14.7 | 3.42654e-21
17.7 | 4.06746e-20 | 15.6 | 9.8649e-21 | 14.9 | 3.23073e-21
17.9 | 4.10289e-20 | 15.8 | 1.06173e-20 | 15.1 | 3.73982e-21
18.1 | 4.15958e-20 | 16.1 | 1.08681e-20 | 15.3 | 3.37758e-21
18.4 | 4.2021e-20 | 16.3 | 1.08681e-20 | 15.6 | 3.82793e-21
18.6 | 4.23753e-20 | 16.5 | 1.10353e-20 | 15.8 | 4.40555e-21
18.9 | 4.23753e-20 | 16.7 | 1.10353e-20 | 16.1 | 3.39716e-21
19.1 | 4.27296e-20 | 17 | 1.16205e-20 | 16.3 | 3.92583e-21
19.3 | 4.31548e-20 | 17.2 | 1.14533e-20 | 16.5 | 3.6615e-21
19.5 | 4.31548e-20 | 17.4 | 1.21221e-20 | 16.8 | 4.19016e-21
19.8 | 4.40051e-20 | 17.6 | 1.20385e-20 | 17 | 3.73982e-21
20 | 4.42177e-20 | 17.9 | 1.19549e-20 | 17.2 | 3.64192e-21
20.2 | 4.4572e-20 | 18.1 | 1.25401e-20 | 17.4 | 4.35659e-21
20.5 | 4.47846e-20 | 18.3 | 1.23729e-20 | 17.6 | 3.87688e-21
20.7 | 4.47137e-20 | 18.5 | 1.30417e-20 | 17.9 | 4.4545e-21
20.9 | 4.57766e-20 | 18.7 | 1.28745e-20 | 18.1 | 3.87688e-21
21.2 | 4.54223e-20 | 19 | 1.34597e-20 | 18.3 | 4.42513e-21
21.4 | 4.60601e-20 | 19.2 | 1.35433e-20 | 18.5 | 3.7594e-21
21.6 | 4.62727e-20 | 19.4 | 1.41285e-20 | 18.8 | 4.19016e-21
21.9 | 4.64853e-20 | 19.6 | 1.40449e-20 | 19 | 4.5524e-21
22.1 | 4.73356e-20 | 19.9 | 1.40449e-20 | 19.2 | 4.57198e-21
22.3 | 4.70522e-20 | 20.1 | 1.49646e-20 | 19.4 | 5.03211e-21
22.6 | 4.78316e-20 | 20.3 | 1.44629e-20 | 19.7 | 4.20974e-21
22.8 | 4.78316e-20 | 20.5 | 1.50482e-20 | 19.9 | 4.5524e-21
23 | 4.83277e-20 | 20.8 | 1.52154e-20 | 20.1 | 4.81673e-21
23.3 | 4.82568e-20 | 21 | 1.53826e-20 | 20.3 | 4.23911e-21
23.5 | 4.88946e-20 | 21.2 | 1.58006e-20 | 20.6 | 4.4545e-21
23.8 | 4.81151e-20 | 21.5 | 1.58006e-20 | 20.8 | 4.52303e-21
24 | 4.83277e-20 | 21.7 | 1.68874e-20 | 21 | 5.07127e-21
24.2 | 4.98866e-20 | 21.9 | 1.64694e-20 | 21.2 | 4.5524e-21
24.5 | 4.93197e-20 | 22.1 | 1.72218e-20 | 21.4 | 4.62093e-21
24.7 | 5.00992e-20 | 22.4 | 1.72218e-20 | 21.7 | 4.68946e-21
25 | 4.98866e-20 | 22.6 | 1.75562e-20 | 21.9 | 4.83631e-21
25.2 | 5.01701e-20 | 22.8 | 1.8225e-20 | 22.1 | 5.2377e-21
25.4 | 5.05244e-20 | 23 | 1.7807e-20 | 22.3 | 4.66988e-21
25.7 | 5.0737e-20 | 23.3 | 1.89774e-20 | 22.5 | 5.31602e-21
25.9 | 5.10204e-20 | 23.5 | 1.88938e-20 | 22.8 | 4.76778e-21
26.1 | 5.1233e-20 | 23.7 | 1.96462e-20 | 23 | 5.2377e-21
26.3 | 5.1729e-20 | 24 | 1.93118e-20 | 23.2 | 4.81673e-21
26.6 | 5.17999e-20 | 24.2 | 1.95626e-20 | 23.4 | 4.98316e-21
26.8 | 5.19416e-20 | 24.4 | 2.06494e-20 | 23.7 | 5.31602e-21
27 | 5.16582e-20 | 24.6 | 2.04822e-20 | 23.9 | 5.07127e-21
27.2 | 5.10204e-20 | 24.9 | 2.1151e-20 | 24.1 | 5.53141e-21
27.5 | 5.22959e-20 | 25.1 | 2.13182e-20 | 24.3 | 5.38456e-21
27.7 | 5.22251e-20 | 25.3 | 2.19034e-20 | 24.5 | 5.41393e-21
28 | 5.23668e-20 | 25.6 | 2.1987e-20 | 24.7 | 5.64889e-21
28.2 | 5.28628e-20 | 25.8 | 2.25722e-20 | 25 | 5.21812e-21
28.5 | 5.2792e-20 | 26 | 2.27394e-20 | 25.2 | 5.66847e-21
28.7 | 5.30045e-20 | 26.2 | 2.31574e-20 | 25.4 | 5.96217e-21
28.9 | 5.31463e-20 | 26.4 | 2.41606e-20 | 25.6 | 5.50204e-21
29.2 | 5.39966e-20 | 26.6 | 2.4077e-20 | 25.9 | 5.88385e-21
29.5 | 5.34297e-20 | 26.9 | 2.49967e-20 | 26 | 5.74679e-21
29.7 | 5.35006e-20 | 27.1 | 2.48295e-20 | 26.2 | 6.24608e-21
30 | 5.43509e-20 | 27.3 | 2.54983e-20 | 26.4 | 5.88385e-21
30.3 | 5.39966e-20 | 27.5 | 2.62507e-20 | 26.7 | 6.94118e-21
30.5 | 5.42092e-20 | 27.8 | 2.61671e-20 | 26.9 | 6.31461e-21
30.8 | 5.42092e-20 | 28 | 2.74211e-20 | 27.1 | 6.09923e-21
31.1 | 5.47052e-20 | 28.2 | 2.70867e-20 | 27.3 | 6.41252e-21
31.3 | 5.428e-20 | 28.5 | 2.79227e-20 | 27.5 | 5.84469e-21
31.6 | 5.43509e-20 | 28.7 | 2.82571e-20 | 27.7 | 6.55937e-21
31.9 | 5.50595e-20 | 28.9 | 2.90095e-20 | 28 | 5.98175e-21
32.2 | 5.55556e-20 | 29.2 | 2.94275e-20 | 28.2 | 6.60832e-21
32.4 | 5.47761e-20 | 29.4 | 2.96783e-20 | 28.4 | 6.17755e-21
32.7 | 5.55556e-20 | 29.6 | 3.08487e-20 | 28.6 | 6.7258e-21
33 | 5.5839e-20 | 29.9 | 3.08487e-20 | 28.8 | 6.60832e-21
33.2 | 5.61933e-20 | 30.1 | 3.16847e-20 | 29.1 | 6.46147e-21
33.5 | 5.71145e-20 | 30.3 | 3.23535e-20 | 29.3 | 7.12719e-21
33.8 | 5.69728e-20 | 30.6 | 3.31059e-20 | 29.5 | 6.67685e-21
34.1 | 5.64059e-20 | 30.8 | 3.32731e-20 | 29.7 | 6.74538e-21
34.3 | 5.69019e-20 | 31 | 3.38583e-20 | 29.9 | 6.84328e-21
34.6 | 5.72562e-20 | 31.3 | 3.50288e-20 | 30.2 | 6.7258e-21
34.9 | 5.67602e-20 | 31.5 | 3.48616e-20 | 30.4 | 6.87265e-21
35.1 | 5.70437e-20 | 31.8 | 3.61992e-20 | 30.6 | 6.69643e-21
35.4 | 5.70437e-20 | 32 | 3.67844e-20 | 30.8 | 7.34258e-21
35.7 | 5.79649e-20 | 32.2 | 3.70352e-20 | 31 | 6.87265e-21
35.9 | 5.76105e-20 | 32.5 | 3.77876e-20 | 31.2 | 7.48943e-21
36.1 | 5.73271e-20 | 32.7 | 3.79548e-20 | 31.5 | 7.48943e-21
36.4 | 5.84609e-20 | 32.9 | 3.91252e-20 | 31.7 | 7.46985e-21
36.6 | 5.78231e-20 | 33.2 | 3.92088e-20 | 31.9 | 8.2041e-21
36.9 | 5.86026e-20 | 33.4 | 4.02956e-20 | 32.1 | 7.34258e-21
37.2 | 5.81066e-20 | 33.7 | 4.1048e-20 | 32.4 | 7.72439e-21
37.5 | 5.88861e-20 | 33.9 | 4.18004e-20 | 32.6 | 7.22509e-21
37.7 | 5.86735e-20 | 34.1 | 4.23856e-20 | 32.8 | 7.80271e-21
38 | 5.85317e-20 | 34.4 | 4.28036e-20 | 33 | 7.92019e-21
38.2 | 5.86026e-20 | 34.6 | 4.33888e-20 | 33.2 | 7.55796e-21
38.5 | 5.93821e-20 | 34.8 | 4.39741e-20 | 33.5 | 8.44886e-21
38.8 | 5.88152e-20 | 35.1 | 4.51445e-20 | 33.7 | 8.06704e-21
39.1 | 5.95947e-20 | 35.3 | 4.52281e-20 | 33.9 | 8.30201e-21
39.3 | 5.93821e-20 | 35.5 | 4.60641e-20 | 34.1 | 7.85166e-21
39.6 | 5.95238e-20 | 35.8 | 4.67329e-20 | 34.3 | 8.71319e-21
39.9 | 5.90986e-20 | 36 | 4.64821e-20 | 34.5 | 8.18452e-21
40.1 | 6.01616e-20 | 36.2 | 4.77361e-20 | 34.8 | 9.06563e-21
40.4 | 6.07993e-20 | 36.4 | 4.81541e-20 | 35 | 8.28242e-21
40.6 | 5.98073e-20 | 36.7 | 4.84885e-20 | 35.2 | 8.2041e-21
40.9 | 6.05867e-20 | 37 | 4.94081e-20 | 35.4 | 9.21248e-21
41.1 | 6.12245e-20 | 37.2 | 4.99097e-20 | 35.7 | 8.51739e-21
41.3 | 6.0445e-20 | 37.5 | 5.04949e-20 | 35.9 | 8.96773e-21
41.6 | 6.06576e-20 | 37.7 | 5.08293e-20 | 36 | 8.66424e-21
41.8 | 6.10828e-20 | 38 | 5.19161e-20 | 36.2 | 9.32997e-21
42.1 | 6.07993e-20 | 38.3 | 5.11637e-20 | 36.4 | 9.90758e-21
42.4 | 6.10828e-20 | 38.6 | 5.22505e-20 | 36.6 | 9.16353e-21
42.6 | 6.15079e-20 | 38.8 | 5.26685e-20 | 36.9 | 9.35934e-21
42.9 | 6.17205e-20 | 39.1 | 5.25849e-20 | 37.1 | 9.06563e-21
43.1 | 6.13662e-20 | 39.4 | 5.36717e-20 | 37.3 | 9.18311e-21
43.4 | 6.16497e-20 | 39.7 | 5.45078e-20 | 37.5 | 9.37892e-21
43.7 | 6.25e-20 | 39.9 | 5.45078e-20 | 37.7 | 9.35934e-21
43.9 | 6.25709e-20 | 40.2 | 5.40898e-20 | 38 | 9.74115e-21
44.2 | 6.28543e-20 | 40.5 | 5.5511e-20 | 38.2 | 9.4964e-21
44.4 | 6.25709e-20 | 40.7 | 5.60126e-20 | 38.4 | 9.85863e-21
44.7 | 6.32086e-20 | 41 | 5.55946e-20 | 38.6 | 9.78031e-21
44.9 | 6.2996e-20 | 41.2 | 5.61798e-20 | 38.8 | 9.74115e-21
45.2 | 6.25e-20 | 41.5 | 5.70994e-20 | 39.1 | 1.03775e-20
45.4 | 6.32086e-20 | 41.7 | 5.65978e-20 | 39.3 | 9.71178e-21
45.7 | 6.35629e-20 | 42 | 5.62634e-20 | 39.5 | 1.00838e-20
46 | 6.2996e-20 | 42.3 | 5.7183e-20 | 39.7 | 1.00838e-20
46.1 | 6.34212e-20 | 42.5 | 5.76846e-20 | 40 | 1.04754e-20
46.4 | 6.39881e-20 | 42.8 | 5.75174e-20 | 40.1 | 1.05733e-20
46.7 | 6.39881e-20 | 43.1 | 5.78518e-20 | 40.4 | 1.02796e-20
46.9 | 6.42007e-20 | 43.3 | 5.82698e-20 | 40.6 | 1.06712e-20
47.2 | 6.38464e-20 | 43.6 | 5.83534e-20 | 40.8 | 1.02796e-20
47.4 | 6.39881e-20 | 43.9 | 5.90222e-20 | 41 | 1.06712e-20
47.7 | 6.44133e-20 | 44.2 | 5.94402e-20 | 41.1 | 1.04754e-20
48 | 6.48384e-20 | 44.4 | 5.89386e-20 | 41.3 | 1.12586e-20
48.2 | 6.49802e-20 | 44.7 | 5.9273e-20 | 41.6 | 1.09649e-20
48.5 | 6.51927e-20 | 44.9 | 6.0109e-20 | 41.8 | 1.07691e-20
48.7 | 6.46967e-20 | 45.2 | 6.04434e-20 | 42 | 1.13565e-20
49 | 6.51219e-20 | 45.5 | 5.98582e-20 | 42.2 | 1.10628e-20
49.2 | 6.55471e-20 | 45.7 | 5.97746e-20 | 42.5 | 1.1846e-20
49.5 | 6.54762e-20 | 46 | 6.06942e-20 | 42.7 | 1.12586e-20
49.8 | 6.57596e-20 | 46.2 | 6.0945e-20 | 42.9 | 1.1846e-20
50 | 6.60431e-20 | 46.4 | 6.06106e-20 | 43.1 | 1.19439e-20
50.2 | 6.70351e-20 | 46.7 | 6.12794e-20 | 43.3 | 1.16502e-20
50.5 | 6.82398e-20 | 47 | 6.15302e-20 | 43.5 | 1.21397e-20
50.7 | 6.75312e-20 | 47.2 | 6.15302e-20 | 43.7 | 1.1846e-20
50.9 | 6.58305e-20 | 47.5 | 6.16138e-20 | 44 | 1.20418e-20
51.1 | 6.59722e-20 | 47.7 | 6.15302e-20 | 44.2 | 1.20418e-20
51.3 | 6.54762e-20 | 48 | 6.27006e-20 | 44.4 | 1.25313e-20
51.5 | 6.68226e-20 | 48.3 | 6.23662e-20 | 44.6 | 1.25313e-20
51.8 | 6.64683e-20 | 48.6 | 6.27006e-20 | 44.8 | 1.23355e-20
52 | 6.61139e-20 | 48.8 | 6.32022e-20 | 45 | 1.33145e-20
52.2 | 6.71769e-20 | 49.1 | 6.31186e-20 | 45.3 | 1.26292e-20
52.4 | 6.76729e-20 | 49.4 | 6.32858e-20 | 45.5 | 1.29229e-20
52.7 | 6.87358e-20 | 49.6 | 6.33694e-20 | 45.7 | 1.33145e-20
52.9 | 6.75312e-20 | 49.9 | 6.37039e-20 | 45.9 | 1.25313e-20
53.1 | 6.87358e-20 | 50.2 | 6.3453e-20 | 46 | 1.34124e-20
53.4 | 6.76729e-20 | 50.4 | 6.39547e-20 | 46.2 | 1.31187e-20
53.6 | 6.76729e-20 | 50.7 | 6.40383e-20 | 46.5 | 1.36082e-20
53.8 | 6.85941e-20 | 50.9 | 6.37875e-20 | 46.7 | 1.29229e-20
54 | 6.90901e-20 | 51.1 | 6.46235e-20 | 46.9 | 1.36082e-20
54.3 | 6.71769e-20 | 51.4 | 6.47907e-20 | 47.1 | 1.39019e-20
54.5 | 6.85941e-20 | 51.6 | 6.51251e-20 | 47.3 | 1.35103e-20
54.7 | 6.80272e-20 | 51.9 | 6.50415e-20 | 47.5 | 1.39019e-20
54.9 | 6.75312e-20 | 52.2 | 6.52087e-20 | 47.7 | 1.36082e-20
55.2 | 6.94444e-20 | 52.4 | 6.53759e-20 | 47.9 | 1.44893e-20
55.4 | 6.71769e-20 | 52.7 | 6.52923e-20 | 48.2 | 1.39998e-20
55.6 | 6.85941e-20 | 53 | 6.50415e-20 | 48.4 | 1.47831e-20
55.9 | 6.88776e-20 | 53.2 | 6.62119e-20 | 48.6 | 1.39019e-20
56 | 6.85941e-20 | 53.5 | 6.52923e-20 | 48.8 | 1.45872e-20
56.2 | 6.94444e-20 | 53.7 | 6.50415e-20 | 49 | 1.41956e-20
56.4 | 6.78855e-20 | 54 | 6.58775e-20 | 49.2 | 1.46852e-20
56.7 | 6.99405e-20 | 54.2 | 6.60447e-20 | 49.4 | 1.47831e-20
56.9 | 6.94444e-20 | 54.5 | 6.55431e-20 | 49.7 | 1.47831e-20
57.1 | 7.07908e-20 | 54.7 | 6.57103e-20 | 49.9 | 1.4881e-20
57.3 | 6.88776e-20 | 55 | 6.60447e-20 | 50.1 | 1.46852e-20
57.6 | 6.87358e-20 | 55.3 | 6.66299e-20 | 50.3 | 1.54684e-20
57.8 | 6.99405e-20 | 55.5 | 6.65463e-20 | 50.5 | 1.4881e-20
58 | 7.02948e-20 | 55.8 | 6.67135e-20 | 50.7 | 1.55663e-20
58.2 | 7.04365e-20 | 56 | 6.64627e-20 | 50.9 | 1.56642e-20
58.5 | 6.87358e-20 | 56.2 | 6.68807e-20 | 51 | 1.56642e-20
58.7 | 6.92319e-20 | 56.4 | 6.65463e-20 | 51.2 | 1.55663e-20
58.9 | 6.92319e-20 | 56.7 | 6.62955e-20 | 51.5 | 1.586e-20
59.1 | 6.87358e-20 | 57 | 6.64627e-20 | 51.7 | 1.56642e-20
59.3 | 7.10034e-20 | 57.2 | 6.68807e-20 | 51.9 | 1.66432e-20
59.6 | 7.07908e-20 | 57.5 | 6.71315e-20 | 52.1 | 1.55663e-20
59.8 | 6.97988e-20 | 57.7 | 6.72151e-20 | 52.3 | 1.64474e-20
60 | 6.85941e-20 | 58 | 6.71315e-20 | 52.5 | 1.66432e-20
60.1 | 7.17829e-20 | 58.2 | 6.69643e-20 | 52.7 | 1.67411e-20
60.4 | 7.06491e-20 | 58.5 | 6.75495e-20 | 52.9 | 1.66432e-20
60.6 | 7.10743e-20 | 58.7 | 6.85527e-20 | 53.2 | 1.65453e-20
60.8 | 7.24915e-20 | 59 | 6.76331e-20 | 53.4 | 1.7818e-20
61 | 7.01531e-20 | 59.2 | 6.77167e-20 | 53.6 | 1.63495e-20
61.2 | 7.02948e-20 | 59.5 | 6.80511e-20 | 53.8 | 1.76222e-20
61.5 | 7.10743e-20 | 59.7 | 6.80511e-20 | 54 | 1.81117e-20
61.7 | 7.24915e-20 | 60 | 6.81347e-20 | 54.2 | 1.72306e-20
61.9 | 7.10743e-20 | 60.1 | 6.87199e-20 | 54.4 | 1.75243e-20
62.1 | 7.17829e-20 | 60.4 | 6.88035e-20 | 54.6 | 1.83075e-20
62.3 | 7.39087e-20 | 60.7 | 6.83019e-20 | 54.9 | 1.72306e-20
62.6 | 7.17829e-20 | 60.9 | 6.88871e-20 | 55.1 | 1.83075e-20
62.8 | 7.32001e-20 | 61.2 | 6.88871e-20 | 55.3 | 1.77201e-20
63 | 7.32001e-20 | 61.4 | 6.84691e-20 | 55.5 | 1.86991e-20
63.3 | 7.17829e-20 | 61.7 | 6.84691e-20 | 55.7 | 1.84054e-20
63.4 | 7.06491e-20 | 61.9 | 6.94723e-20 | 55.9 | 1.85033e-20
63.6 | 7.17829e-20 | 62.2 | 6.91379e-20 | 56 | 1.8797e-20
63.9 | 7.24915e-20 | 62.4 | 6.88871e-20 | 56.3 | 1.86991e-20
64 | 7.24915e-20 | 62.7 | 6.93051e-20 | 56.5 | 1.93844e-20
64.2 | 7.24915e-20 | 62.9 | 6.96395e-20 | 56.7 | 1.86012e-20
64.4 | 7.17829e-20 | 63.2 | 6.95559e-20 | 56.9 | 1.88949e-20
64.7 | 7.24915e-20 | 63.4 | 6.93887e-20 | 57.1 | 1.92865e-20
64.9 | 7.32001e-20 | 63.7 | 7.00575e-20 | 57.3 | 1.93844e-20
65.1 | 7.24915e-20 | 64 | 6.96395e-20 | 57.5 | 1.8797e-20
65.3 | 7.32001e-20 | 64.1 | 6.98067e-20 | 57.7 | 2.02655e-20
65.6 | 7.24915e-20 | 64.4 | 6.99739e-20 | 57.9 | 1.99718e-20
65.8 | 7.24915e-20 | 64.6 | 6.98903e-20 | 58.2 | 1.94823e-20
66 | 7.24915e-20 | 64.9 | 7.01411e-20 | 58.4 | 1.95802e-20
66.2 | 7.17829e-20 | 65.1 | 7.04755e-20 | 58.6 | 1.9776e-20
66.5 | 7.24915e-20 | 65.4 | 7.06427e-20 | 58.8 | 2.02655e-20
66.7 | 7.46173e-20 | 65.6 | 7.05591e-20 | 59 | 1.96781e-20
66.9 | 7.5326e-20 | 65.9 | 7.12279e-20 | 59.2 | 2.10487e-20
67.1 | 7.39087e-20 | 66.1 | 7.13951e-20 | 59.4 | 2.00697e-20
67.3 | 7.39087e-20 | 66.4 | 7.13115e-20 | 59.6 | 2.01676e-20
67.5 | 7.24915e-20 | 66.6 | 7.05591e-20 | 59.8 | 2.0755e-20
67.8 | 7.39087e-20 | 66.9 | 7.06427e-20 | 60 | 2.01676e-20
68 | 7.39087e-20 | 67.1 | 7.09771e-20 | 60.2 | 2.08529e-20
68.1 | 7.39087e-20 | 67.4 | 7.15623e-20 | 60.4 | 2.0755e-20
68.3 | 7.67432e-20 | 67.6 | 7.06427e-20 | 60.6 | 2.0755e-20
68.5 | 7.39087e-20 | 67.9 | 7.08935e-20 | 60.8 | 2.09508e-20
68.7 | 7.39087e-20 | 68.1 | 7.16459e-20 | 61 | 2.08529e-20
69 | 7.24915e-20 | 68.3 | 7.11443e-20 | 61.2 | 2.15382e-20
69.2 | 7.60346e-20 | 68.6 | 7.10607e-20 | 61.4 | 2.12445e-20
69.4 | 7.39087e-20 | 68.8 | 7.18967e-20 | 61.7 | 2.14403e-20
69.6 | 7.39087e-20 | 69.1 | 7.13115e-20 | 61.9 | 2.19298e-20
69.8 | 7.60346e-20 | 69.3 | 7.10607e-20 | 62.1 | 2.18319e-20
70 | 7.46173e-20 | 69.6 | 7.14787e-20 | 62.3 | 2.22235e-20
70.2 | 7.67432e-20 | 69.8 | 7.18967e-20 | 62.5 | 2.19298e-20
70.5 | 7.32001e-20 | 70.1 | 7.18131e-20 | 62.7 | 2.16361e-20
70.7 | 7.5326e-20 | 70.3 | 7.18131e-20 | 62.9 | 2.21256e-20
70.9 | 7.46173e-20 | 70.6 | 7.25655e-20 | 63.1 | 2.19298e-20
71.1 | 7.46173e-20 | 70.8 | 7.26491e-20 | 63.3 | 2.2713e-20
71.3 | 7.46173e-20 | 71.1 | 7.22311e-20 | 63.6 | 2.26151e-20
71.5 | 7.39087e-20 | 71.3 | 7.20639e-20 | 63.8 | 2.25172e-20
71.8 | 7.5326e-20 | 71.6 | 7.26491e-20 | 64 | 2.29088e-20
72 | 7.67432e-20 | 71.8 | 7.17295e-20 | 64.1 | 2.31046e-20
72.1 | 7.67432e-20 | 72 | 7.19803e-20 | 64.3 | 2.33004e-20
72.3 | 7.5326e-20 | 72.2 | 7.26491e-20 | 64.5 | 2.23214e-20
72.5 | 7.46173e-20 | 72.5 | 7.25655e-20 | 64.7 | 2.39857e-20
72.8 | 7.74518e-20 | 72.7 | 7.14787e-20 | 65 | 2.2713e-20
73 | 7.60346e-20 | 73 | 7.24819e-20 | 65.2 | 2.38878e-20
73.2 | 7.60346e-20 | 73.2 | 7.29835e-20 | 65.4 | 2.34962e-20
73.4 | 7.39087e-20 | 73.5 | 7.23147e-20 | 65.6 | 2.33983e-20
73.6 | 7.67432e-20 | 73.7 | 7.26491e-20 | 65.8 | 2.35941e-20
73.9 | 7.5326e-20 | 73.9 | 7.32343e-20 | 66 | 2.40836e-20
74.1 | 7.46173e-20 | 74.2 | 7.27327e-20 | 66.2 | 2.43773e-20
74.3 | 7.67432e-20 | 74.4 | 7.27327e-20 | 66.4 | 2.3692e-20
74.5 | 7.67432e-20 | 74.7 | 7.28163e-20 | 66.7 | 2.42794e-20
74.7 | 7.5326e-20 | 74.9 | 7.36524e-20 | 66.9 | 2.42794e-20
75 | 7.67432e-20 | 75.2 | 7.32343e-20 | 67.1 | 2.55522e-20
75.2 | 7.5326e-20 | 75.4 | 7.30671e-20 | 67.3 | 2.41815e-20
75.4 | 7.74518e-20 | 75.7 | 7.35688e-20 | 67.5 | 2.4769e-20
75.6 | 7.46173e-20 | 75.9 | 7.32343e-20 | 67.7 | 2.49648e-20
75.8 | 7.8869e-20 | 76.1 | 7.34016e-20 | 67.9 | 2.44753e-20
76 | 7.46173e-20 | 76.3 | 7.34852e-20 | 68 | 2.41815e-20
76.2 | 7.81604e-20 | 76.6 | 7.34852e-20 | 68.2 | 2.50627e-20
76.4 | 7.74518e-20 | 76.8 | 7.3318e-20 | 68.4 | 2.54543e-20
76.6 | 7.81604e-20 | 77 | 7.34852e-20 | 68.6 | 2.53564e-20
76.9 | 7.60346e-20 | 77.3 | 7.39868e-20 | 68.9 | 2.50627e-20
77.1 | 7.67432e-20 | 77.5 | 7.42376e-20 | 69.1 | 2.55522e-20
77.3 | 7.67432e-20 | 77.8 | 7.34016e-20 | 69.3 | 2.58459e-20
77.5 | 7.74518e-20 | 78 | 7.35688e-20 | 69.5 | 2.60417e-20
77.8 | 7.8869e-20 | 78.3 | 7.44048e-20 | 69.7 | 2.60417e-20
78 | 7.67432e-20 | 78.5 | 7.39032e-20 | 69.9 | 2.62375e-20
78.2 | 7.5326e-20 | 78.8 | 7.44884e-20 | 70.1 | 2.64333e-20
78.4 | 7.60346e-20 | 79 | 7.53244e-20 | 70.3 | 2.60417e-20
78.6 | 7.74518e-20 | 79.3 | 7.44884e-20 | 70.5 | 2.62375e-20
78.8 | 7.67432e-20 | 79.5 | 7.4154e-20 | 70.7 | 2.6727e-20
79 | 7.60346e-20 | 79.8 | 7.50736e-20 | 71 | 2.60417e-20
79.3 | 7.81604e-20 | 80 | 7.50736e-20 | 71.2 | 2.68249e-20
79.5 | 7.74518e-20 | 80.1 | 7.47392e-20 | 71.4 | 2.62375e-20
79.7 | 7.95777e-20 | 80.4 | 7.4154e-20 | 71.6 | 2.75102e-20
79.9 | 7.74518e-20 | 80.6 | 7.48228e-20 | 71.8 | 2.66291e-20
80.1 | 7.74518e-20 | 80.9 | 7.46556e-20 | 72 | 2.73144e-20
80.3 | 7.74518e-20 | 81.1 | 7.4154e-20 | 72.1 | 2.71186e-20
80.5 | 7.67432e-20 | 81.4 | 7.50736e-20 | 72.3 | 2.75102e-20
80.7 | 7.81604e-20 | 81.6 | 7.52408e-20 | 72.5 | 2.74123e-20
81 | 7.67432e-20 | 81.9 | 7.48228e-20 | 72.7 | 2.74123e-20
81.2 | 7.95777e-20 | 82.1 | 7.42376e-20 | 72.9 | 2.80976e-20
81.4 | 7.81604e-20 | 82.3 | 7.50736e-20 | 73.1 | 2.75102e-20
81.6 | 7.8869e-20 | 82.6 | 7.49064e-20 | 73.3 | 2.85871e-20
81.8 | 7.8869e-20 | 82.8 | 7.499e-20 | 73.5 | 2.78039e-20
82 | 7.81604e-20 | 83.1 | 7.50736e-20 | 73.7 | 2.79997e-20
82.3 | 7.8869e-20 | 83.3 | 7.55752e-20 | 74 | 2.85871e-20
82.5 | 7.5326e-20 | 83.6 | 7.51572e-20 | 74.2 | 2.8685e-20
82.7 | 7.8869e-20 | 83.8 | 7.49064e-20 | 74.4 | 2.83913e-20
83 | 7.81604e-20 | 84 | 7.5408e-20 | 74.6 | 2.92724e-20
83.2 | 7.74518e-20 | 84.2 | 7.57424e-20 | 74.8 | 2.90766e-20
83.4 | 8.02863e-20 | 84.4 | 7.5826e-20 | 75 | 2.8685e-20
83.6 | 7.60346e-20 | 84.7 | 7.5826e-20 | 75.2 | 2.93703e-20
83.8 | 7.81604e-20 | 84.9 | 7.59932e-20 | 75.4 | 2.93703e-20
84 | 7.8869e-20 | 85.2 | 7.499e-20 | 75.6 | 2.92724e-20
84.2 | 7.8869e-20 | 85.4 | 7.5408e-20 | 75.8 | 2.88808e-20
84.4 | 7.95777e-20 | 85.6 | 7.57424e-20 | 76 | 2.98598e-20
84.6 | 7.74518e-20 | 85.9 | 7.5408e-20 | 76.2 | 2.98598e-20
84.8 | 7.95777e-20 | 86.1 | 7.499e-20 | 76.4 | 3.02514e-20
85 | 7.81604e-20 | 86.4 | 7.59096e-20 | 76.6 | 2.9664e-20
85.3 | 7.81604e-20 | 86.6 | 7.54916e-20 | 76.8 | 3.05451e-20
85.5 | 7.8869e-20 | 86.8 | 7.54916e-20 | 77 | 3.00556e-20
85.7 | 7.81604e-20 | 87.1 | 7.57424e-20 | 77.2 | 3.02514e-20
85.9 | 7.8869e-20 | 87.3 | 7.54916e-20 | 77.4 | 3.04472e-20
86.1 | 7.81604e-20 | 87.6 | 7.61604e-20 | 77.6 | 3.09367e-20
86.3 | 8.17035e-20 | 87.8 | 7.55752e-20 | 77.8 | 3.0643e-20
86.6 | 7.95777e-20 | 88 | 7.54916e-20 | 78 | 3.04472e-20
86.8 | 7.8869e-20 | 88.2 | 7.59096e-20 | 78.3 | 3.14262e-20
87 | 7.81604e-20 | 88.4 | 7.67456e-20 | 78.4 | 3.07409e-20
87.2 | 8.09949e-20 | 88.7 | 7.6662e-20 | 78.7 | 3.15241e-20
87.4 | 7.8869e-20 | 88.9 | 7.67456e-20 | 78.9 | 3.07409e-20
87.7 | 7.95777e-20 | 89.1 | 7.60768e-20 | 79.1 | 3.19157e-20
87.9 | 8.17035e-20 | 89.4 | 7.6244e-20 | 79.3 | 3.07409e-20
88 | 7.8869e-20 | 89.6 | 7.64948e-20 | 79.5 | 3.20136e-20
88.2 | 8.09949e-20 | 89.9 | 7.5826e-20 | 79.7 | 3.15241e-20
88.4 | 7.8869e-20 | 90.1 | 7.57424e-20 | 79.9 | 3.19157e-20
88.7 | 7.95777e-20 | 90.3 | 7.64948e-20 | 80 | 3.24052e-20
88.9 | 7.8869e-20 | 90.6 | 7.6662e-20 | 80.3 | 3.1622e-20
89.1 | 7.8869e-20 | 90.8 | 7.67456e-20 | 80.5 | 3.27968e-20
89.3 | 7.8869e-20 | 91.1 | 7.68292e-20 | 80.7 | 3.18178e-20
89.5 | 7.8869e-20 | 91.3 | 7.67456e-20 | 80.9 | 3.27968e-20
89.7 | 8.02863e-20 | 91.5 | 7.708e-20 | 81.1 | 3.2601e-20
89.9 | 7.95777e-20 | 91.8 | 7.69964e-20 | 81.3 | 3.31884e-20
90.2 | 7.8869e-20 | 92 | 7.69128e-20 | 81.5 | 3.23073e-20
90.4 | 8.02863e-20 | 92.1 | 7.69128e-20 | 81.7 | 3.33842e-20
90.6 | 8.09949e-20 | 92.4 | 7.63276e-20 | 82 | 3.31884e-20
90.8 | 8.02863e-20 | 92.6 | 7.64948e-20 | 82.2 | 3.36779e-20
91 | 8.02863e-20 | 92.8 | 7.74144e-20 | 82.4 | 3.33842e-20
91.2 | 7.95777e-20 | 93.1 | 7.71636e-20 | 82.6 | 3.36779e-20
91.5 | 7.8869e-20 | 93.3 | 7.708e-20 | 82.8 | 3.31884e-20
91.7 | 7.8869e-20 | 93.6 | 7.77488e-20 | 83 | 3.34821e-20
91.9 | 7.8869e-20 | 93.8 | 7.78324e-20 | 83.2 | 3.41674e-20
92 | 8.02863e-20 | 94 | 7.708e-20 | 83.4 | 3.33842e-20
92.2 | 7.95777e-20 | 94.3 | 7.7498e-20 | 83.7 | 3.44612e-20
92.4 | 7.95777e-20 | 94.5 | 7.8334e-20 | 83.9 | 3.4657e-20
92.7 | 8.02863e-20 | 94.7 | 7.79996e-20 | 84 | 3.52444e-20
92.9 | 7.95777e-20 | 94.9 | 7.84176e-20 | 84.2 | 3.39716e-20
93.1 | 7.8869e-20 | 95.1 | 7.84176e-20 | 84.4 | 3.4657e-20
93.3 | 7.95777e-20 | 95.3 | 7.69964e-20 | 84.6 | 3.42654e-20
93.5 | 7.8869e-20 | 95.5 | 7.98388e-20 | 84.8 | 3.4657e-20
93.7 | 7.8869e-20 | 95.7 | 7.76652e-20 | 85 | 3.49507e-20
94 | 7.8869e-20 | 95.9 | 7.79996e-20 | 85.3 | 3.47549e-20
94.2 | 8.02863e-20 | 96 | 7.86684e-20 | 85.5 | 3.49507e-20
94.4 | 7.95777e-20 | 96.2 | 7.98388e-20 | 85.7 | 3.49507e-20
94.6 | 8.24121e-20 | 96.4 | 7.79996e-20 | 85.9 | 3.60276e-20
94.8 | 8.09949e-20 | 96.6 | 7.86684e-20 | 86.1 | 3.53423e-20
95 | 8.09949e-20 | 96.8 | 7.86684e-20 | 86.3 | 3.63213e-20
95.2 | 8.31207e-20 | 97 | 7.76652e-20 | 86.5 | 3.52444e-20
95.4 | 7.95777e-20 | 97.3 | 7.92536e-20 | 86.7 | 3.55381e-20
95.7 | 7.95777e-20 | 97.5 | 7.96716e-20 | 86.9 | 3.59297e-20
95.9 | 7.8869e-20 | 97.7 | 7.78324e-20 | 87.1 | 3.61255e-20
96 | 8.17035e-20 | 97.9 | 8.05076e-20 | 87.4 | 3.55381e-20
96.2 | 8.02863e-20 | 98.1 | 7.78324e-20 | 87.6 | 3.6615e-20
96.4 | 7.95777e-20 | 98.3 | 7.79996e-20 | 87.8 | 3.58318e-20
96.6 | 8.31207e-20 | 98.5 | 7.98388e-20 | 88 | 3.63213e-20
96.8 | 8.09949e-20 | 98.7 | 7.88356e-20 | 88.1 | 3.68108e-20
97 | 8.02863e-20 | 98.9 | 7.86684e-20 | 88.3 | 3.57339e-20
97.2 | 7.95777e-20 | 99.1 | 7.90864e-20 | 88.5 | 3.73003e-20
97.4 | 7.95777e-20 | 99.3 | 7.78324e-20 | 88.7 | 3.65171e-20
97.7 | 8.09949e-20 | 99.5 | 7.72472e-20 | 88.9 | 3.81814e-20
97.9 | 8.38294e-20 | 99.7 | 8.126e-20 | 89.1 | 3.64192e-20
98.1 | 8.09949e-20 | 99.9 | 8.06748e-20 | 89.4 | 3.79856e-20
98.3 | 8.09949e-20 | 100.1 | 8.10928e-20 | 89.6 | 3.67129e-20
98.5 | 8.31207e-20 | 100.3 | 7.76652e-20 | 89.8 | 3.84751e-20
98.7 | 8.17035e-20 | 100.5 | 7.79996e-20 | 90 | 3.70066e-20
98.9 | 8.02863e-20 | 100.7 | 7.98388e-20 | 90.2 | 3.83772e-20
99.1 | 8.02863e-20 | 100.9 | 8.126e-20 | 90.4 | 3.82793e-20
99.3 | 8.02863e-20 | 101 | 7.90864e-20 | 90.6 | 3.7594e-20
99.5 | 8.17035e-20 | 101.2 | 7.82504e-20 | 90.8 | 3.86709e-20
99.7 | 8.09949e-20 | 101.4 | 7.88356e-20 | 91 | 3.78877e-20
99.9 | 8.24121e-20 | 101.6 | 7.90864e-20 | 91.3 | 3.8573e-20
100.2 | 7.95777e-20 | 101.8 | 7.92536e-20 | 91.5 | 3.79856e-20
100.4 | 8.17035e-20 | 102 | 7.92536e-20 | 91.7 | 3.89646e-20
100.6 | 8.09949e-20 | 102.2 | 7.90864e-20 | 91.9 | 3.86709e-20
100.8 | 7.95777e-20 | 102.4 | 8.2096e-20 | 92 | 3.83772e-20
101 | 7.95777e-20 | 102.6 | 7.74144e-20 | 92.2 | 3.88667e-20
101.1 | 8.02863e-20 | 102.8 | 8.02568e-20 | 92.4 | 3.92583e-20
101.3 | 8.31207e-20 | 103 | 7.96716e-20 | 92.7 | 3.88667e-20
101.5 | 8.09949e-20 | 103.2 | 7.82504e-20 | 92.9 | 3.92583e-20
101.7 | 8.24121e-20 | 103.4 | 8.06748e-20 | 93.1 | 3.94541e-20
102 | 8.02863e-20 | 103.6 | 8.06748e-20 | 93.3 | 3.92583e-20
102.2 | 8.24121e-20 | 103.8 | 7.88356e-20 | 93.5 | 3.97478e-20
102.4 | 8.31207e-20 | 104 | 7.78324e-20 | 93.7 | 3.91604e-20
102.6 | 8.09949e-20 | 104.2 | 8.00896e-20 | 93.9 | 4.01394e-20
102.8 | 8.17035e-20 | 104.4 | 7.96716e-20 | 94.1 | 3.98457e-20
103 | 8.02863e-20 | 104.6 | 7.86684e-20 | 94.3 | 4.00415e-20
103.2 | 8.17035e-20 | 104.8 | 8.09256e-20 | 94.5 | 3.99436e-20
103.4 | 8.02863e-20 | 105 | 7.98388e-20 | 94.8 | 4.01394e-20
103.6 | 8.17035e-20 | 105.2 | 8.09256e-20 | 95 | 4.12163e-20
103.8 | 8.24121e-20 | 105.4 | 8.02568e-20 | 95.2 | 4.00415e-20
104 | 8.17035e-20 | 105.6 | 8.00896e-20 | 95.4 | 4.16079e-20
104.2 | 8.17035e-20 | 105.8 | 8.33501e-20 | 95.6 | 4.00415e-20
104.5 | 8.24121e-20 | 106 | 7.92536e-20 | 95.8 | 4.151e-20
104.7 | 8.24121e-20 | 106.1 | 8.126e-20 | 96 | 4.04331e-20
104.9 | 7.95777e-20 | 106.3 | 8.06748e-20 | 96.1 | 4.14121e-20
105.1 | 8.02863e-20 | 106.5 | 7.86684e-20 | 96.3 | 4.151e-20
105.3 | 8.17035e-20 | 106.7 | 8.23468e-20 | 96.6 | 4.07268e-20
105.5 | 8.31207e-20 | 106.9 | 8.15108e-20 | 96.8 | 4.19995e-20
105.7 | 8.09949e-20 | 107.1 | 8.2096e-20 | 97 | 4.08247e-20
105.9 | 8.09949e-20 | 107.3 | 8.00896e-20 | 97.2 | 4.21953e-20
106 | 8.17035e-20 | 107.5 | 8.09256e-20 | 97.4 | 4.13142e-20
106.2 | 8.24121e-20 | 107.7 | 8.126e-20 | 97.6 | 4.2489e-20
106.4 | 8.17035e-20 | 107.9 | 8.06748e-20 | 97.8 | 4.17058e-20
106.6 | 8.24121e-20 | 108.1 | 8.05076e-20 | 98 | 4.20974e-20
106.8 | 8.24121e-20 | 108.3 | 8.06748e-20 | 98.2 | 4.25869e-20
107 | 8.09949e-20 | 108.5 | 8.02568e-20 | 98.4 | 4.19995e-20
107.2 | 8.31207e-20 | 108.7 | 8.02568e-20 | 98.7 | 4.2489e-20
107.4 | 8.09949e-20 | 108.9 | 8.2096e-20 | 98.9 | 4.25869e-20
107.6 | 8.4538e-20 | 109.1 | 8.10928e-20 | 99.1 | 4.30764e-20
107.8 | 8.09949e-20 | 109.3 | 7.98388e-20 | 99.3 | 4.26848e-20
108 | 8.24121e-20 | 109.5 | 8.126e-20 | 99.5 | 4.38596e-20
108.2 | 8.38294e-20 | 109.7 | 8.126e-20 | 99.7 | 4.25869e-20
108.4 | 8.09949e-20 | 109.9 | 8.09256e-20 | 99.9 | 4.39576e-20
108.6 | 8.24121e-20 | 110.1 | 7.96716e-20 | 100.1 | 4.22932e-20
108.9 | 8.17035e-20 | 110.3 | 7.94208e-20 | 100.3 | 4.44471e-20
109 | 8.31207e-20 | 110.5 | 8.06748e-20 | 100.6 | 4.31743e-20
109.3 | 8.38294e-20 | 110.7 | 7.92536e-20 | 100.8 | 4.38596e-20
109.5 | 8.24121e-20 | 110.9 | 8.126e-20 | 101 | 4.35659e-20
109.7 | 8.24121e-20 | 111 | 8.1678e-20 | 101.1 | 4.38596e-20
109.9 | 8.38294e-20 | 111.2 | 8.06748e-20 | 101.3 | 4.49366e-20
110.1 | 8.24121e-20 | 111.4 | 8.126e-20 | 101.5 | 4.37617e-20
110.3 | 8.24121e-20 | 111.6 | 8.23468e-20 | 101.7 | 4.54261e-20
110.5 | 8.24121e-20 | 111.8 | 8.00896e-20 | 101.9 | 4.32722e-20
110.7 | 8.09949e-20 | 112 | 8.33501e-20 | 102.1 | 4.49366e-20
110.9 | 8.66638e-20 | 112.1 | 8.15108e-20 | 102.4 | 4.32722e-20
111 | 8.24121e-20 | 112.3 | 8.38517e-20 | 102.6 | 4.57198e-20
111.2 | 8.09949e-20 | 112.5 | 8.10928e-20 | 102.8 | 4.36638e-20
111.4 | 8.31207e-20 | 112.7 | 7.94208e-20 | 103 | 4.54261e-20
111.6 | 8.24121e-20 | 112.9 | 8.23468e-20 | 103.2 | 4.47408e-20
111.8 | 8.24121e-20 | 113.1 | 8.02568e-20 | 103.4 | 4.51324e-20
112 | 8.02863e-20 | 113.3 | 8.126e-20 | 103.6 | 4.58177e-20
112.2 | 8.4538e-20 | 113.5 | 8.06748e-20 | 103.8 | 4.41534e-20
112.4 | 8.31207e-20 | 113.7 | 8.05076e-20 | 104 | 4.62093e-20
112.6 | 8.38294e-20 | 113.9 | 8.15108e-20 | 104.2 | 4.46429e-20
112.8 | 8.17035e-20 | 114.1 | 8.06748e-20 | 104.4 | 4.61114e-20
113 | 8.31207e-20 | 114.3 | 8.35173e-20 | 104.7 | 4.54261e-20
113.2 | 8.17035e-20 | 114.5 | 8.15108e-20 | 104.9 | 4.69925e-20
113.4 | 8.24121e-20 | 114.7 | 8.1678e-20 | 105.1 | 4.54261e-20
113.6 | 8.17035e-20 | 114.9 | 8.27648e-20 | 105.3 | 4.6503e-20
113.8 | 8.24121e-20 | 115.1 | 8.06748e-20 | 105.5 | 4.60135e-20
114 | 8.17035e-20 | 115.3 | 8.2096e-20 | 105.7 | 4.61114e-20
114.2 | 8.17035e-20 | 115.5 | 8.10928e-20 | 105.9 | 4.71883e-20
114.4 | 8.38294e-20 | 115.7 | 8.37681e-20 | 106 | 4.57198e-20
114.6 | 8.24121e-20 | 115.9 | 8.1678e-20 | 106.2 | 4.69925e-20
114.8 | 8.24121e-20 | 116 | 8.09256e-20 | 106.4 | 4.63072e-20
115 | 8.4538e-20 | 116.2 | 8.38517e-20 | 106.6 | 4.67967e-20
115.2 | 8.09949e-20 | 116.4 | 8.2096e-20 | 106.8 | 4.72862e-20
115.4 | 8.24121e-20 | 116.5 | 8.23468e-20 | 107 | 4.69925e-20
115.6 | 8.31207e-20 | 116.7 | 8.05076e-20 | 107.2 | 4.7482e-20
115.8 | 8.24121e-20 | 116.9 | 8.46877e-20 | 107.4 | 4.71883e-20
115.9 | 8.09949e-20 | 117.1 | 8.15108e-20 | 107.7 | 4.78736e-20
116.1 | 8.17035e-20 | 117.3 | 8.37681e-20 | 107.9 | 4.70904e-20
116.2 | 8.52466e-20 | 117.5 | 8.09256e-20 | 108.1 | 4.82652e-20
116.4 | 8.24121e-20 | 117.7 | 8.2096e-20 | 108.3 | 4.77757e-20
116.7 | 8.24121e-20 | 117.9 | 8.15108e-20 | 108.5 | 4.79715e-20
116.8 | 8.17035e-20 | 118.1 | 8.2096e-20 | 108.7 | 4.78736e-20
117 | 8.09949e-20 | 118.4 | 8.37681e-20 | 108.9 | 4.88526e-20
117.2 | 8.31207e-20 | 118.6 | 8.10928e-20 | 109.1 | 4.77757e-20
117.4 | 8.38294e-20 | 118.8 | 8.15108e-20 | 109.3 | 4.93421e-20
117.6 | 8.31207e-20 | 119.1 | 8.23468e-20 | 109.5 | 4.78736e-20
117.8 | 8.4538e-20 | 119.3 | 8.37681e-20 | 109.7 | 4.93421e-20
118 | 8.38294e-20 | 119.5 | 8.09256e-20 | 110 | 4.91463e-20
118.2 | 8.31207e-20 | 119.7 | 8.2514e-20 | 110.1 | 4.87547e-20
118.4 | 8.31207e-20 | 120 | 8.1678e-20 | 110.4 | 4.97337e-20
118.6 | 8.24121e-20 | 120.2 | 8.37681e-20 | 110.6 | 4.78736e-20
118.8 | 8.38294e-20 | 120.4 | 8.2514e-20 | 110.8 | 5.08106e-20
119 | 8.52466e-20 | 120.6 | 8.2514e-20 | 111 | 4.82652e-20
119.2 | 8.24121e-20 | 120.8 | 8.38517e-20 | 111.1 | 5.02232e-20
119.4 | 8.24121e-20 | 121 | 8.46877e-20 | 111.3 | 4.88526e-20
119.6 | 8.38294e-20 | 121.3 | 8.55237e-20 | 111.5 | 4.95379e-20
119.8 | 8.31207e-20 | 121.5 | 8.63597e-20 | 111.7 | 5.00274e-20
120 | 8.24121e-20 | 121.7 | 8.10928e-20 | 111.9 | 4.95379e-20
120.2 | 8.24121e-20 | 121.9 | 8.27648e-20 | 112.2 | 5.01253e-20
120.4 | 8.66638e-20 | 122.2 | 8.2096e-20 | 112.3 | 4.93421e-20
120.6 | 8.24121e-20 | 122.4 | 8.38517e-20 | 112.6 | 5.05169e-20
120.8 | 8.38294e-20 | 122.6 | 8.55237e-20 | 112.8 | 4.92442e-20
121 | 8.17035e-20 | 122.8 | 8.126e-20 | 113 | 5.11043e-20
121.2 | 8.24121e-20 | 123 | 8.33501e-20 | 113.2 | 4.96358e-20
121.4 | 8.31207e-20 | 123.3 | 8.33501e-20 | 113.4 | 5.14959e-20
121.6 | 8.24121e-20 | 123.5 | 8.2514e-20 | 113.6 | 5.01253e-20
121.8 | 8.52466e-20 | 123.7 | 8.46877e-20 | 113.9 | 5.2377e-20
122 | 8.31207e-20 | 123.9 | 8.46877e-20 | 114.1 | 4.99295e-20
122.1 | 8.24121e-20 | 124.1 | 8.23468e-20 | 114.4 | 5.12022e-20
122.4 | 8.38294e-20 | 124.4 | 8.2932e-20 | 114.6 | 5.02232e-20
122.5 | 8.4538e-20 | 124.6 | 8.35173e-20 | 114.8 | 5.21812e-20
122.7 | 8.4538e-20 | 124.8 | 8.23468e-20 | 115.1 | 5.00274e-20
122.9 | 8.31207e-20 | 125 | 8.2514e-20 | 115.3 | 5.27686e-20
123.1 | 8.59552e-20 | 125.2 | 8.55237e-20 | 115.5 | 5.15938e-20
123.3 | 8.4538e-20 | 125.4 | 8.30993e-20 | 115.8 | 5.15938e-20
123.5 | 8.38294e-20 | 125.7 | 8.55237e-20 | 116 | 5.12022e-20
123.7 | 8.17035e-20 | 125.9 | 8.55237e-20 | 116.1 | 5.15938e-20
123.9 | 8.24121e-20 | 126.1 | 8.1678e-20 | 116.4 | 5.19854e-20
124.1 | 8.38294e-20 | 126.3 | 8.46877e-20 | 116.6 | 5.19854e-20
124.3 | 8.31207e-20 | 126.5 | 8.2514e-20 | 116.8 | 5.24749e-20
124.5 | 8.24121e-20 | 126.8 | 8.33501e-20 | 117.1 | 5.13001e-20
124.6 | 8.24121e-20 | 127 | 8.2514e-20 | 117.3 | 5.35518e-20
124.8 | 8.4538e-20 | 127.2 | 8.23468e-20 | 117.5 | 5.17896e-20
125 | 8.31207e-20 | 127.4 | 8.19288e-20 | 117.8 | 5.35518e-20
125.2 | 8.17035e-20 | 127.6 | 8.46877e-20 | 118 | 5.30623e-20
125.4 | 8.38294e-20 | 127.9 | 8.33501e-20 | 118.3 | 5.37477e-20
125.6 | 8.52466e-20 | 128.1 | 8.2514e-20 | 118.5 | 5.2377e-20
125.8 | 8.24121e-20 | 128.3 | 8.2932e-20 | 118.7 | 5.46288e-20
126 | 8.31207e-20 | 128.5 | 8.55237e-20 | 118.9 | 5.22791e-20
126.2 | 8.52466e-20 | 128.7 | 8.46877e-20 | 119.2 | 5.49225e-20
126.4 | 8.38294e-20 | 129 | 8.33501e-20 | 119.4 | 5.22791e-20
126.6 | 8.4538e-20 | 129.2 | 8.55237e-20 | 119.6 | 5.46288e-20
126.8 | 8.38294e-20 | 129.4 | 8.55237e-20 | 119.9 | 5.32581e-20
127 | 8.38294e-20 | 129.6 | 8.46877e-20 | 120.1 | 5.52162e-20
127.2 | 8.59552e-20 | 129.8 | 8.38517e-20 | 120.3 | 5.22791e-20
127.4 | 8.31207e-20 | 130 | 8.55237e-20 | 120.6 | 5.51183e-20
127.6 | 8.4538e-20 | 130.2 | 8.37681e-20 | 120.8 | 5.37477e-20
127.8 | 8.52466e-20 | 130.5 | 8.35173e-20 | 121 | 5.50204e-20
127.9 | 8.4538e-20 | 130.7 | 8.30993e-20 | 121.3 | 5.36497e-20
128.1 | 8.31207e-20 | 130.9 | 8.38517e-20 | 121.5 | 5.59015e-20
128.3 | 8.4538e-20 | 131.1 | 8.55237e-20 | 121.7 | 5.37477e-20
128.5 | 8.4538e-20 | 131.4 | 8.30993e-20 | 121.9 | 5.50204e-20
128.7 | 8.24121e-20 | 131.6 | 8.46877e-20 | 122.2 | 5.52162e-20
128.9 | 8.24121e-20 | 131.8 | 8.63597e-20 | 122.4 | 5.56078e-20
129.1 | 8.31207e-20 | 132 | 8.46877e-20 | 122.6 | 5.40414e-20
129.3 | 8.4538e-20 | 132.2 | 8.63597e-20 | 122.9 | 5.53141e-20
129.5 | 8.4538e-20 | 132.4 | 8.38517e-20 | 123.1 | 5.53141e-20
129.7 | 8.31207e-20 | 132.6 | 8.63597e-20 | 123.3 | 5.51183e-20
129.9 | 8.31207e-20 | 132.9 | 8.38517e-20 | 123.5 | 5.65868e-20
130 | 8.38294e-20 | 133.1 | 8.63597e-20 | 123.8 | 5.69784e-20
130.3 | 8.38294e-20 | 133.3 | 8.30993e-20 | 124 | 5.56078e-20
130.4 | 8.31207e-20 | 133.5 | 8.37681e-20 | 124.2 | 5.50204e-20
130.6 | 8.31207e-20 | 133.8 | 8.46877e-20 | 124.5 | 5.6391e-20
130.8 | 8.38294e-20 | 134 | 8.38517e-20 | 124.7 | 5.47267e-20
131 | 8.38294e-20 | 134.2 | 8.38517e-20 | 124.9 | 5.69784e-20
131.2 | 8.4538e-20 | 134.4 | 8.71957e-20 | 125.2 | 5.50204e-20
131.4 | 8.4538e-20 | 134.7 | 8.37681e-20 | 125.4 | 5.75658e-20
131.6 | 8.66638e-20 | 134.9 | 8.55237e-20 | 125.6 | 5.5412e-20
131.8 | 8.38294e-20 | 135.1 | 8.46877e-20 | 125.9 | 5.74679e-20
132 | 8.4538e-20 | 135.3 | 8.71957e-20 | 126.1 | 5.50204e-20
132.2 | 8.38294e-20 | 135.5 | 8.46877e-20 | 126.3 | 5.80553e-20
132.3 | 8.24121e-20 | 135.7 | 8.37681e-20 | 126.6 | 5.53141e-20
132.5 | 8.59552e-20 | 135.9 | 8.46877e-20 | 126.8 | 5.78595e-20
132.7 | 8.31207e-20 | 136.2 | 8.46877e-20 | 127 | 5.62931e-20
132.9 | 8.52466e-20 | 136.4 | 8.63597e-20 | 127.3 | 5.88385e-20
133.1 | 8.31207e-20 | 136.6 | 8.46877e-20 | 127.5 | 5.67826e-20
133.3 | 8.31207e-20 | 136.8 | 8.55237e-20 | 127.7 | 5.80553e-20
133.4 | 8.31207e-20 | 137 | 8.71957e-20 | 127.9 | 5.58036e-20
133.7 | 8.38294e-20 | 137.3 | 8.38517e-20 | 128.2 | 5.86427e-20
133.8 | 8.66638e-20 | 137.5 | 8.38517e-20 | 128.4 | 5.69784e-20
134 | 8.31207e-20 | 137.7 | 8.63597e-20 | 128.6 | 5.87406e-20
134.2 | 8.52466e-20 | 137.9 | 8.55237e-20 | 128.9 | 5.69784e-20
134.4 | 8.38294e-20 | 138.1 | 8.46877e-20 | 129.1 | 5.84469e-20
134.6 | 8.38294e-20 | 138.3 | 8.55237e-20 | 129.3 | 5.74679e-20
134.8 | 8.52466e-20 | 138.6 | 8.63597e-20 | 129.6 | 5.80553e-20
134.9 | 8.24121e-20 | 138.8 | 8.46877e-20 | 129.8 | 5.78595e-20
135.2 | 8.52466e-20 | 139 | 8.63597e-20 | 130 | 5.91322e-20
135.3 | 8.4538e-20 | 139.2 | 8.55237e-20 | 130.3 | 5.85448e-20
135.5 | 8.38294e-20 | 139.5 | 8.37681e-20 | 130.5 | 5.90343e-20
135.7 | 8.38294e-20 | 139.7 | 8.35173e-20 | 130.7 | 5.91322e-20
135.9 | 8.31207e-20 | 139.9 | 8.71957e-20 | 130.9 | 5.8349e-20
136.1 | 8.31207e-20 | 140.1 | 8.55237e-20 | 131.2 | 5.92301e-20
136.3 | 8.38294e-20 | 140.3 | 8.46877e-20 | 131.4 | 5.91322e-20
136.5 | 8.4538e-20 | 140.6 | 8.33501e-20 | 131.6 | 5.86427e-20
136.6 | 8.38294e-20 | 140.8 | 8.55237e-20 | 131.8 | 5.89364e-20
136.9 | 8.59552e-20 | 141 | 8.55237e-20 | 132.1 | 5.99154e-20
137 | 8.4538e-20 | 141.2 | 8.38517e-20 | 132.3 | 5.87406e-20
137.2 | 8.66638e-20 | 141.4 | 8.63597e-20 | 132.5 | 5.96217e-20
137.4 | 8.66638e-20 | 141.7 | 8.46877e-20 | 132.7 | 5.82511e-20
137.6 | 8.52466e-20 | 141.9 | 8.55237e-20 | 133 | 6.08944e-20
137.8 | 8.80811e-20 | 142.1 | 8.46877e-20 | 133.2 | 5.84469e-20
138 | 8.38294e-20 | 142.3 | 8.71957e-20 | 133.4 | 6.00133e-20
138.2 | 8.52466e-20 | 142.5 | 8.46877e-20 | 133.7 | 5.85448e-20
138.3 | 8.59552e-20 | 142.7 | 8.71957e-20 | 133.9 | 6.14818e-20
138.5 | 8.4538e-20 | 143 | 8.46877e-20 | 134.1 | 5.92301e-20
138.7 | 8.31207e-20 | 143.2 | 8.71957e-20 | 134.4 | 6.09923e-20
138.9 | 8.38294e-20 | 143.4 | 8.46877e-20 | 134.6 | 5.89364e-20
139.1 | 8.31207e-20 | 143.6 | 8.55237e-20 | 134.8 | 6.14818e-20
139.3 | 8.4538e-20 | 143.9 | 8.63597e-20 | 135.1 | 5.91322e-20
139.5 | 8.52466e-20 | 144.1 | 8.55237e-20 | 135.3 | 6.1286e-20
139.7 | 8.66638e-20 | 144.3 | 8.46877e-20 | 135.5 | 6.01112e-20
139.9 | 8.59552e-20 | 144.5 | 8.80317e-20 | 135.8 | 6.20692e-20
140.1 | 8.31207e-20 | 144.7 | 8.46877e-20 | 136 | 6.08944e-20
140.2 | 8.59552e-20 | 144.9 | 8.55237e-20 | 136.2 | 5.98175e-20
140.4 | 8.52466e-20 | 145.2 | 8.55237e-20 | 136.4 | 6.14818e-20
140.6 | 8.52466e-20 | 145.4 | 8.80317e-20 | 136.7 | 6.02091e-20
140.8 | 8.38294e-20 | 145.6 | 8.63597e-20 | 136.9 | 6.14818e-20
141 | 8.4538e-20 | 145.8 | 8.55237e-20 | 137.1 | 5.96217e-20
141.2 | 8.4538e-20 | 146 | 8.71957e-20 | 137.3 | 6.13839e-20
141.4 | 8.59552e-20 | 146.2 | 8.71957e-20 | 137.6 | 5.98175e-20
141.6 | 8.73724e-20 | 146.5 | 8.55237e-20 | 137.8 | 6.16776e-20
141.8 | 8.52466e-20 | 146.7 | 8.63597e-20 | 138 | 6.08944e-20
141.9 | 8.31207e-20 | 146.9 | 8.55237e-20 | 138.2 | 6.23629e-20
142.1 | 8.52466e-20 | 147.1 | 8.88677e-20 | 138.5 | 6.09923e-20
142.3 | 8.38294e-20 | 147.3 | 8.46877e-20 | 138.7 | 6.23629e-20
142.5 | 8.59552e-20 | 147.5 | 8.46877e-20 | 138.9 | 6.21671e-20
142.7 | 8.52466e-20 | 147.8 | 8.71957e-20 | 139.2 | 6.10902e-20
142.9 | 8.52466e-20 | 148 | 8.88677e-20 | 139.4 | 6.08944e-20
143.1 | 8.52466e-20 | 148.2 | 8.55237e-20 | 139.6 | 6.06986e-20
143.3 | 8.4538e-20 | 148.4 | 8.80317e-20 | 139.9 | 6.31461e-20
143.5 | 8.52466e-20 | 148.6 | 8.55237e-20 | 140.1 | 6.26566e-20
143.7 | 8.38294e-20 | 148.9 | 8.55237e-20 | 140.3 | 6.02091e-20
143.8 | 8.4538e-20 | 149.1 | 8.97037e-20 | 140.5 | 6.33419e-20
144 | 8.4538e-20 | 149.3 | 8.80317e-20 | 140.8 | 6.10902e-20
144.2 | 8.38294e-20 | 149.5 | 8.55237e-20 | 141 | 6.36357e-20
144.4 | 8.59552e-20 | 149.7 | 8.63597e-20 | 141.2 | 6.14818e-20
144.6 | 8.59552e-20 | 149.9 | 8.80317e-20 | 141.4 | 6.3244e-20
144.8 | 8.59552e-20 | 150.2 | 8.55237e-20 | 141.7 | 6.25587e-20
145 | 8.4538e-20 | 150.4 | 8.46877e-20 | 141.9 | 6.35378e-20
145.2 | 8.4538e-20 | 150.6 | 8.71957e-20 | 142.1 | 6.26566e-20
145.4 | 8.59552e-20 | 150.9 | 8.55237e-20 | 142.3 | 6.34398e-20
145.5 | 8.52466e-20 | 151.1 | 8.80317e-20 | 142.6 | 6.24608e-20
145.7 | 8.4538e-20 | 151.3 | 8.55237e-20 | 142.8 | 6.35378e-20
145.9 | 8.4538e-20 | 151.5 | 8.63597e-20 | 143 | 6.38315e-20
146.1 | 8.59552e-20 | 151.7 | 8.71957e-20 | 143.2 | 6.27545e-20
146.3 | 8.66638e-20 | 151.9 | 8.46877e-20 | 143.5 | 6.33419e-20
146.5 | 8.4538e-20 | 152.1 | 8.88677e-20 | 143.7 | 6.25587e-20
146.7 | 8.31207e-20 | 152.4 | 8.80317e-20 | 143.9 | 6.41252e-20
146.9 | 8.38294e-20 | 152.6 | 8.63597e-20 | 144.1 | 6.35378e-20
147.1 | 8.73724e-20 | 152.8 | 8.80317e-20 | 144.4 | 6.35378e-20
147.2 | 8.38294e-20 | 153 | 8.71957e-20 | 144.6 | 6.34398e-20
147.4 | 8.73724e-20 | 153.2 | 8.71957e-20 | 144.8 | 6.39294e-20
147.6 | 8.52466e-20 | 153.5 | 8.55237e-20 | 145 | 6.25587e-20
147.8 | 8.66638e-20 | 153.7 | 8.71957e-20 | 145.3 | 6.54958e-20
148 | 8.4538e-20 | 153.9 | 8.63597e-20 | 145.5 | 6.29503e-20
148.2 | 8.66638e-20 | 154.1 | 8.80317e-20 | 145.7 | 6.47126e-20
148.4 | 8.87897e-20 | 154.3 | 8.55237e-20 | 145.9 | 6.26566e-20
148.6 | 8.4538e-20 | 154.6 | 8.63597e-20 | 146.2 | 6.61811e-20
148.8 | 8.52466e-20 | 154.7 | 8.80317e-20 | 146.4 | 6.25587e-20
148.9 | 8.4538e-20 | 155 | 8.55237e-20 | 146.6 | 6.51042e-20
149.1 | 8.66638e-20 | 155.2 | 8.63597e-20 | 146.8 | 6.31461e-20
149.3 | 8.4538e-20 | 155.4 | 8.55237e-20 | 147.1 | 6.55937e-20
149.5 | 8.52466e-20 | 155.6 | 8.63597e-20 | 147.3 | 6.41252e-20
149.7 | 8.59552e-20 | 155.8 | 8.55237e-20 | 147.5 | 6.46147e-20
149.9 | 8.66638e-20 | 156.1 | 8.80317e-20 | 147.7 | 6.49084e-20
150.1 | 8.4538e-20 | 156.3 | 8.63597e-20 | 148 | 6.49084e-20
150.3 | 8.59552e-20 | 156.5 | 8.88677e-20 | 148.2 | 6.40273e-20
150.5 | 8.52466e-20 | 156.7 | 8.80317e-20 | 148.4 | 6.36357e-20
150.6 | 8.59552e-20 | 156.9 | 8.88677e-20 | 148.7 | 6.52021e-20
150.8 | 8.66638e-20 | 157.2 | 8.55237e-20 | 148.9 | 6.37336e-20
151 | 8.66638e-20 | 157.4 | 8.80317e-20 | 149.1 | 6.49084e-20
151.2 | 8.52466e-20 | 157.6 | 8.88677e-20 | 149.3 | 6.48105e-20
151.4 | 8.4538e-20 | 157.8 | 8.71957e-20 | 149.5 | 6.53e-20
151.6 | 8.66638e-20 | 158 | 8.80317e-20 | 149.8 | 6.45168e-20
151.8 | 8.66638e-20 | 158.2 | 8.63597e-20 | 150 | 6.65727e-20
152 | 8.4538e-20 | 158.5 | 8.63597e-20 | 150.2 | 6.31461e-20
152.2 | 8.52466e-20 | 158.7 | 8.97037e-20 | 150.4 | 6.63769e-20
152.4 | 8.59552e-20 | 158.9 | 8.88677e-20 | 150.7 | 6.37336e-20
152.5 | 8.4538e-20 | 159.1 | 8.97037e-20 | 150.9 | 6.68664e-20
152.7 | 8.59552e-20 | 159.3 | 8.63597e-20 | 151.1 | 6.38315e-20
152.9 | 8.73724e-20 | 159.5 | 8.88677e-20 | 151.3 | 6.77475e-20
153.1 | 8.52466e-20 | 159.8 | 8.80317e-20 | 151.5 | 6.40273e-20
153.3 | 8.4538e-20 | 160 | 8.71957e-20 | 151.8 | 6.66706e-20
153.5 | 8.4538e-20 | 160.2 | 8.80317e-20 | 152 | 6.44189e-20
153.7 | 8.87897e-20 | 160.4 | 8.97037e-20 | 152.2 | 6.7258e-20
153.9 | 8.59552e-20 | 160.6 | 8.88677e-20 | 152.4 | 6.39294e-20
154.1 | 8.87897e-20 | 160.8 | 8.88677e-20 | 152.7 | 6.76496e-20
154.3 | 8.73724e-20 | 161 | 8.63597e-20 | 152.9 | 6.53979e-20
154.4 | 8.52466e-20 | 161.2 | 8.80317e-20 | 153.1 | 6.71601e-20
154.6 | 8.80811e-20 | 161.4 | 8.80317e-20 | 153.3 | 6.4321e-20
154.8 | 8.4538e-20 | 161.7 | 8.71957e-20 | 153.5 | 6.67685e-20
155 | 8.4538e-20 | 161.9 | 8.88677e-20 | 153.8 | 6.49084e-20
155.2 | 8.80811e-20 | 162.1 | 8.97037e-20 | 154 | 6.77475e-20
155.4 | 8.80811e-20 | 162.3 | 8.97037e-20 | 154.2 | 6.47126e-20
155.6 | 8.80811e-20 | 162.5 | 8.71957e-20 | 154.5 | 6.81391e-20
155.8 | 8.52466e-20 | 162.8 | 8.80317e-20 | 154.7 | 6.48105e-20
155.9 | 8.59552e-20 | 163 | 8.97037e-20 | 154.9 | 6.8237e-20
156.1 | 8.52466e-20 | 163.3 | 8.63597e-20 | 155.1 | 6.49084e-20
156.3 | 8.52466e-20 | 163.5 | 8.80317e-20 | 155.3 | 6.81391e-20
156.5 | 8.4538e-20 | 163.7 | 8.80317e-20 | 155.5 | 6.53e-20
156.7 | 8.59552e-20 | 163.9 | 9.05397e-20 | 155.7 | 6.70622e-20
156.9 | 8.52466e-20 | 164.1 | 9.05397e-20 | 156 | 6.68664e-20
157.1 | 8.52466e-20 | 164.3 | 8.88677e-20 | 156.2 | 6.75517e-20
157.3 | 8.66638e-20 | 164.5 | 9.05397e-20 | 156.4 | 6.54958e-20
157.4 | 8.73724e-20 | 164.8 | 8.88677e-20 | 156.6 | 6.76496e-20
157.6 | 8.80811e-20 | 165 | 8.80317e-20 | 156.9 | 6.73559e-20
157.8 | 8.73724e-20 | 165.2 | 8.80317e-20 | 157.1 | 6.69643e-20
158 | 8.66638e-20 | 165.4 | 8.88677e-20 | 157.3 | 6.78454e-20
158.2 | 8.59552e-20 | 165.6 | 8.97037e-20 | 157.5 | 6.9216e-20
158.4 | 8.4538e-20 | 165.8 | 8.80317e-20 | 157.7 | 6.74538e-20
158.6 | 8.52466e-20 | 166.1 | 8.88677e-20 | 157.9 | 6.7258e-20
158.8 | 8.66638e-20 | 166.3 | 8.71957e-20 | 158.1 | 6.91181e-20
159 | 8.80811e-20 | 166.5 | 8.80317e-20 | 158.4 | 6.75517e-20
159.1 | 8.80811e-20 | 166.7 | 8.71957e-20 | 158.6 | 6.79433e-20
159.3 | 8.59552e-20 | 166.9 | 8.88677e-20 | 158.8 | 6.7258e-20
159.5 | 8.73724e-20 | 167.1 | 8.88677e-20 | 159 | 6.94118e-20
159.7 | 8.59552e-20 | 167.3 | 8.88677e-20 | 159.2 | 6.64748e-20
159.9 | 8.4538e-20 | 167.6 | 9.22117e-20 | 159.5 | 6.90202e-20
160.1 | 8.66638e-20 | 167.8 | 8.97037e-20 | 159.7 | 6.65727e-20
160.3 | 8.73724e-20 | 168 | 8.97037e-20 | 159.9 | 6.96076e-20
160.5 | 8.87897e-20 | 168.2 | 8.88677e-20 | 160.1 | 6.65727e-20
160.6 | 8.59552e-20 | 168.5 | 8.80317e-20 | 160.3 | 6.94118e-20
160.8 | 8.66638e-20 | 168.7 | 9.05397e-20 | 160.6 | 6.7258e-20
161 | 8.66638e-20 | 168.9 | 8.80317e-20 | 160.8 | 7.02929e-20
161.2 | 8.73724e-20 | 169.1 | 8.80317e-20 | 161 | 6.71601e-20
161.4 | 8.66638e-20 | 169.4 | 8.80317e-20 | 161.2 | 6.97055e-20
161.6 | 8.59552e-20 | 169.6 | 8.97037e-20 | 161.4 | 6.73559e-20
161.8 | 8.52466e-20 | 169.8 | 9.22117e-20 | 161.6 | 6.96076e-20
162 | 8.94983e-20 | 170 | 8.97037e-20 | 161.9 | 6.79433e-20
162.2 | 8.66638e-20 | 170.3 | 8.88677e-20 | 162.1 | 6.96076e-20
162.4 | 8.66638e-20 | 170.5 | 8.97037e-20 | 162.3 | 6.8237e-20
162.7 | 8.4538e-20 | 170.7 | 8.88677e-20 | 162.5 | 6.90202e-20
162.8 | 8.94983e-20 | 170.9 | 8.80317e-20 | 162.9 | 6.86286e-20
163 | 8.94983e-20 | 171.2 | 8.97037e-20 | 163.1 | 6.94118e-20
163.2 | 8.80811e-20 | 171.4 | 8.80317e-20 | 163.3 | 6.95097e-20
163.4 | 8.59552e-20 | 171.6 | 8.80317e-20 | 163.5 | 7.07824e-20
163.6 | 8.66638e-20 | 171.8 | 9.13757e-20 | 163.7 | 6.8237e-20
163.8 | 8.66638e-20 | 172 | 9.05397e-20 | 164 | 7.00971e-20
164 | 8.66638e-20 | 172.2 | 8.97037e-20 | 164.2 | 6.97055e-20
164.2 | 8.73724e-20 | 172.5 | 9.30478e-20 | 164.4 | 6.93139e-20
164.4 | 8.80811e-20 | 172.7 | 8.80317e-20 | 164.6 | 7.0195e-20
164.6 | 8.52466e-20 | 172.9 | 9.13757e-20 | 164.8 | 6.90202e-20
164.8 | 8.87897e-20 | 173.1 | 9.05397e-20 | 165.1 | 7.1174e-20
164.9 | 8.80811e-20 | 173.3 | 8.97037e-20 | 165.3 | 6.90202e-20
165.1 | 8.73724e-20 | 173.5 | 8.97037e-20 | 165.5 | 7.06845e-20
165.3 | 8.66638e-20 | 173.8 | 8.80317e-20 | 165.7 | 6.83349e-20
165.5 | 8.80811e-20 | 174 | 8.97037e-20 | 165.9 | 7.16635e-20
165.7 | 8.66638e-20 | 174.2 | 8.88677e-20 | 166.2 | 6.74538e-20
165.9 | 8.73724e-20 | 174.4 | 8.88677e-20 | 166.4 | 7.1174e-20
166 | 8.52466e-20 | 174.6 | 9.05397e-20 | 166.6 | 6.89223e-20
166.2 | 8.52466e-20 | 174.9 | 8.97037e-20 | 166.8 | 7.19572e-20
166.4 | 8.80811e-20 | 175.1 | 9.05397e-20 | 167.1 | 6.79433e-20
166.6 | 8.80811e-20 | 175.3 | 8.97037e-20 | 167.3 | 7.17614e-20
166.8 | 8.73724e-20 | 175.5 | 8.97037e-20 | 167.5 | 6.91181e-20
167 | 8.73724e-20 | 175.7 | 8.88677e-20 | 167.7 | 7.22509e-20
167.2 | 8.59552e-20 | 176 | 8.97037e-20 | 167.9 | 6.87265e-20
167.4 | 8.87897e-20 | 176.3 | 8.97037e-20 | 168.1 | 7.32299e-20
167.5 | 8.52466e-20 | 176.5 | 9.13757e-20 | 168.4 | 6.95097e-20
167.7 | 8.80811e-20 | 176.7 | 8.97037e-20 | 168.6 | 7.23488e-20
167.9 | 8.73724e-20 | 176.9 | 9.13757e-20 | 168.8 | 6.84328e-20
168.1 | 8.52466e-20 | 177.1 | 9.13757e-20 | 169 | 7.19572e-20
168.3 | 8.73724e-20 | 177.3 | 8.97037e-20 | --
168.5 | 8.80811e-20 | 177.6 | 8.88677e-20 | --
168.7 | 8.87897e-20 | 177.8 | 9.13757e-20 | --
168.9 | 8.80811e-20 | 178 | 9.05397e-20 | --
169.1 | 8.94983e-20 | 178.2 | 9.05397e-20 | --

## calib_Au_R_C
CO oxidation activity CO2 formation (μmolCO2/sites·s)
Temperature_M | Au/CeO2-M | Temperature_R | Au/CeO2-R | Temperature_C | Au/CeO2-C | Temperature_R_C | Au/CeO2-R_C
-52.1 | 1.00446 | -52 | 0.24137 | -52 | 0.31399 | -52 | 0.2547
-51.8 | 0.98958 | -51.8 | 0.24137 | -51.7 | 0.35045 | -51.8 | 0.21378
-51.6 | 1.01935 | -51.6 | 0.24137 | -51.6 | 0.31399 | -51.7 | 0.2547
-51.5 | 1.22024 | -51.5 | 0.24137 | -51.5 | 0.45908 | -51.6 | 0.31199
-51.3 | 0.65923 | -51.3 | 0.24137 | -51.3 | 0.35045 | -51.5 | 0.26289
-51.1 | 1.11607 | -51.2 | 0.24137 | -51.2 | 0.29591 | -51.4 | 0.29563
-50.9 | 0.73214 | -50.9 | 0.24137 | -51.1 | 0.56845 | -51.2 | 0.2547
-50.7 | 1.18304 | -50.8 | 0.24137 | -50.8 | 0.56845 | -51.1 | 0.27107
-50.5 | 0.80432 | -50.6 | 0.24137 | -50.7 | 0.33259 | -50.8 | 0.23997
-50.4 | 0.78646 | -50.5 | 0.25952 | -50.5 | 0.44122 | -50.7 | 0.23342
-50.2 | 0.98958 | -50.3 | 0.25952 | -50.4 | 0.42336 | -50.5 | 0.2547
-50 | 0.78646 | -50.2 | 0.25952 | -50.3 | 0.45908 | -50.4 | 0.26289
-49.8 | 1.09375 | -49.9 | 0.25952 | -50 | 0.58631 | -50.2 | 0.2457
-49.6 | 0.73214 | -49.8 | 0.25952 | -49.9 | 0.25952 | -50 | 0.24734
-49.5 | 1.53274 | -49.6 | 0.25952 | -49.7 | 0.87723 | -49.8 | 0.32836
-49.2 | 1.09375 | -49.5 | 0.25952 | -49.6 | 0.56845 | -49.7 | 0.25388
-49 | 0.96726 | -49.2 | 0.27775 | -49.5 | 0.25952 | -49.5 | 0.2056
-48.9 | 1.09375 | -49.1 | 0.27775 | -49.2 | 0.64137 | -49.2 | 0.23342
-48.7 | 0.82292 | -49 | 0.25952 | -49.1 | 0.64137 | -49 | 0.2547
-48.6 | 1.16815 | -48.8 | 0.25952 | -49 | 0.53199 | -48.8 | 0.26289
-48.3 | 0.84077 | -48.7 | 0.33259 | -48.8 | 0.25952 | -48.7 | 0.2457
-48.1 | 1.09375 | -48.5 | 0.33259 | -48.7 | 0.27775 | -48.5 | 0.24734
-48 | 1.01935 | -48.3 | 0.33259 | -48.6 | 0.44122 | -48.2 | 0.23342
-47.8 | 1.16815 | -48.1 | 0.33259 | -48.3 | 0.27775 | -48 | 0.2547
-47.7 | 1.27976 | -48 | 0.33259 | -48.2 | 0.3683 | -47.8 | 0.26289
-47.4 | 0.80432 | -47.8 | 0.33259 | -48 | 0.3683 | -47.6 | 0.2457
-47.2 | 1.40625 | -47.7 | 0.27775 | -47.9 | 0.51414 | -47.3 | 0.24734
-47.1 | 0.89583 | -47.4 | 0.27775 | -47.8 | 0.24137 | -47.1 | 0.32836
-46.9 | 1.33185 | -47.3 | 0.31399 | -47.6 | 0.24137 | -46.9 | 0.25388
-46.8 | 1.05655 | -47.2 | 0.31399 | -47.4 | 0.25952 | -46.6 | 0.2056
-46.5 | 1.38393 | -47 | 0.25952 | -47.2 | 0.24137 | -46.4 | 0.30381
-46.3 | 1.29464 | -46.9 | 0.25952 | -47.1 | 0.65923 | -46.2 | 0.29563
-46.2 | 0.91369 | -46.6 | 0.25952 | -47 | 0.29591 | -46 | 0.19004
-46 | 1.25744 | -46.5 | 0.25952 | -46.9 | 0.42336 | -45.7 | 0.26289
-45.9 | 0.96726 | -46.3 | 0.25952 | -46.6 | 0.25952 | -45.4 | 0.27107
-45.6 | 1.22024 | -46.2 | 0.25952 | -46.5 | 0.25952 | -45.2 | 0.2547
-45.5 | 0.89583 | -46 | 0.25952 | -46.4 | 0.73214 | -45 | 0.2547
-45.3 | 1.22024 | -45.9 | 0.25952 | -46.2 | 0.3869 | -44.7 | 0.26289
-45.2 | 1.18304 | -45.7 | 0.25952 | -46.1 | 0.58631 | -44.5 | 0.2457
-45 | 1.07887 | -45.5 | 0.25952 | -46 | 0.45908 | -44.2 | 0.24734
-44.8 | 1.20536 | -45.4 | 0.25952 | -45.7 | 0.45908 | -43.9 | 0.32836
-44.6 | 0.7686 | -45.2 | 0.24137 | -45.6 | 0.80432 | -43.7 | 0.25388
-44.5 | 1.29464 | -45.1 | 0.24137 | -45.5 | 0.25952 | -43.5 | 0.2056
-44.4 | 1.04167 | -44.8 | 0.24137 | -45.3 | 0.49554 | -43.2 | 0.30381
-44.2 | 1.15327 | -44.7 | 0.31399 | -45.2 | 0.27775 | -43 | 0.29563
-44 | 1.25744 | -44.5 | 0.31399 | -45.1 | 0.35045 | -42.8 | 0.19004
-43.8 | 1.00446 | -44.4 | 0.25952 | -44.8 | 0.35045 | -42.5 | 0.26289
-43.7 | 1.22024 | -44.3 | 0.27775 | -44.7 | 0.3869 | -42.2 | 0.27107
-43.5 | 0.87723 | -44 | 0.29591 | -44.6 | 0.49554 | -42 | 0.2547
-43.4 | 1.24256 | -43.9 | 0.29591 | -44.4 | 0.65923 | -41.8 | 0.21378
-43.2 | 1.18304 | -43.7 | 0.29591 | -44.3 | 0.33259 | -41.5 | 0.23342
-43.1 | 1.11607 | -43.6 | 0.31399 | -44.2 | 0.25952 | -41.3 | 0.2547
-42.9 | 1.73363 | -43.4 | 0.31399 | -43.9 | 0.3869 | -40.9 | 0.26289
-42.8 | 0.84077 | -43.3 | 0.3869 | -43.8 | 0.3683 | -40.7 | 0.2457
-42.7 | 1.25744 | -43.1 | 0.29591 | -43.7 | 0.82292 | -40.5 | 0.24734
-42.4 | 0.82292 | -43 | 0.29591 | -43.5 | 0.82292 | -40.3 | 0.32836
-42.3 | 1.29464 | -42.8 | 0.27775 | -43.4 | 0.3683 | -40 | 0.25388
-42.1 | 0.96726 | -42.7 | 0.27775 | -43.3 | 0.27775 | -39.7 | 0.2056
-42 | 1.16815 | -42.5 | 0.27775 | -43.2 | 0.51414 | -39.4 | 0.30381
-41.8 | 1.09375 | -42.3 | 0.27775 | -43 | 0.49554 | -39.2 | 0.29563
-41.7 | 0.91369 | -42.2 | 0.3683 | -42.9 | 0.24137 | -39 | 0.19004
-41.6 | 1.22024 | -42 | 0.3683 | -42.8 | 0.44122 | -38.8 | 0.26289
-41.4 | 1.29464 | -41.9 | 0.31399 | -42.5 | 0.31399 | -38.5 | 0.27107
-41.3 | 1.16815 | -41.7 | 0.24137 | -42.4 | 0.31399 | -38.2 | 0.2547
-41 | 1.07887 | -41.6 | 0.24137 | -42.3 | 0.42336 | -38 | 0.22769
-40.9 | 1.09375 | -41.5 | 0.31399 | -42.1 | 0.24137 | -37.7 | 0.22933
-40.7 | 1.09375 | -41.3 | 0.31399 | -42 | 0.27775 | -37.5 | 0.25143
-40.6 | 0.78646 | -41.1 | 0.29591 | -41.8 | 0.31399 | -37.3 | 0.23342
-40.5 | 1.38393 | -40.9 | 0.3683 | -41.7 | 0.40476 | -37 | 0.2547
-40.3 | 0.91369 | -40.8 | 0.3683 | -41.6 | 0.71354 | -36.7 | 0.26289
-40.2 | 1.40625 | -40.6 | 0.49554 | -41.4 | 0.24137 | -36.5 | 0.2457
-40 | 0.93155 | -40.5 | 0.25952 | -41.3 | 0.3869 | -36.2 | 0.24734
-39.9 | 1.27976 | -40.4 | 0.45908 | -41 | 0.25952 | -36 | 0.32836
-39.6 | 1.31696 | -40.2 | 0.45908 | -40.9 | 0.73214 | -35.8 | 0.25388
-39.5 | 0.87723 | -40.1 | 0.31399 | -40.7 | 0.35045 | -35.4 | 0.2056
-39.3 | 1.49554 | -39.9 | 0.53199 | -40.5 | 0.3683 | -35.2 | 0.30381
-39.2 | 1.09375 | -39.7 | 0.45908 | -40.4 | 0.49554 | -35 | 0.29563
-39.1 | 1.33185 | -39.6 | 0.58631 | -40.2 | 0.3683 | -34.7 | 0.19004
-38.9 | 1.34673 | -39.4 | 0.58631 | -40 | 0.29591 | -34.5 | 0.26289
-38.8 | 1.29464 | -39.3 | 0.42336 | -39.9 | 0.5506 | -34.3 | 0.27107
-38.6 | 1.45833 | -39.1 | 0.42336 | -39.6 | 0.27775 | -34 | 0.2547
-38.5 | 1.11607 | -39 | 0.44122 | -39.4 | 0.71354 | -33.7 | 0.32836
-38.4 | 1.42113 | -38.8 | 0.35045 | -39.2 | 0.40476 | -33.5 | 0.25388
-38.1 | 1.04167 | -38.7 | 0.29591 | -39 | 0.51414 | -33.3 | 0.2056
-38 | 1.47321 | -38.5 | 0.65923 | -38.8 | 0.5506 | -33.1 | 0.30381
-37.8 | 1.04167 | -38.4 | 0.27775 | -38.6 | 0.47768 | -32.9 | 0.29563
-37.7 | 1.27976 | -38.1 | 0.65923 | -38.4 | 0.71354 | -32.5 | 0.19004
-37.5 | 1.29464 | -37.9 | 0.33259 | -38.1 | 0.40476 | -32.3 | 0.26289
-37.4 | 1.13095 | -37.8 | 0.64137 | -38 | 0.64137 | -32 | 0.27107
-37.3 | 1.34673 | -37.6 | 0.49554 | -37.8 | 0.35045 | -31.8 | 0.2547
-37.1 | 0.91369 | -37.4 | 0.62277 | -37.6 | 0.53199 | -31.5 | 0.29563
-37 | 1.54762 | -37.2 | 0.75 | -37.4 | 0.47768 | -31.1 | 0.27926
-36.7 | 1.25744 | -37.1 | 0.33259 | -37.2 | 0.73214 | -30.8 | 0.28744
-36.6 | 1.34673 | -36.8 | 0.78646 | -37 | 0.3869 | -30.4 | 0.29563
-36.4 | 1.82292 | -36.6 | 0.27775 | -36.7 | 0.62277 | -30.1 | 0.3611
-36.3 | 1.49554 | -36.4 | 0.71354 | -36.5 | 0.51414 | -29.7 | 0.32836
-36.2 | 1.62202 | -36.2 | 0.7686 | -36.2 | 0.45908 | -29.3 | 0.33655
-36 | 0.89583 | -36 | 0.62277 | -36.1 | 0.71354 | -28.9 | 0.38565
-35.9 | 1.67411 | -35.8 | 0.87723 | -35.9 | 0.31399 | -28.6 | 0.38565
-35.7 | 1.25744 | -35.6 | 0.5506 | -35.7 | 0.87723 | -28.1 | 0.41839
-35.6 | 1.29464 | -35.3 | 0.98958 | -35.4 | 0.27775 | -27.7 | 0.33655
-35.3 | 1.47321 | -35.1 | 0.5506 | -35.2 | 0.65923 | -27.3 | 0.45932
-35.2 | 1.34673 | -34.9 | 0.84077 | -35 | 0.42336 | -26.8 | 0.43476
-35 | 1.77083 | -34.7 | 0.60491 | -34.7 | 0.62277 | -26.5 | 0.41021
-34.9 | 1.40625 | -34.5 | 0.71354 | -34.5 | 0.58631 | -26.1 | 0.45932
-34.8 | 1.8006 | -34.3 | 0.89583 | -34.4 | 0.58631 | -25.7 | 0.4675
-34.6 | 1.22024 | -34 | 0.5506 | -34.2 | 0.51414 | -25.2 | 0.42658
-34.5 | 1.22024 | -33.8 | 0.93155 | -33.9 | 0.69568 | -24.9 | 0.40202
-34.3 | 1.62202 | -33.6 | 0.71354 | -33.6 | 0.3683 | -24.5 | 0.4675
-34 | 1.22024 | -33.3 | 1.07887 | -33.4 | 0.62277 | -24 | 0.45932
-33.9 | 2.00149 | -33.1 | 0.84077 | -33.2 | 0.33259 | -23.6 | 0.41839
-33.7 | 1.27976 | -32.9 | 0.85938 | -33 | 0.64137 | -23.2 | 0.43476
-33.5 | 1.73363 | -32.7 | 1.22024 | -32.8 | 0.67783 | -22.9 | 0.4675
-33.4 | 1.89732 | -32.4 | 0.69568 | -32.7 | 0.40476 | -22.5 | 0.42658
-33.2 | 1.8006 | -32.2 | 0.96726 | -32.4 | 0.53199 | -22.2 | 0.43476
-33 | 1.77083 | -32 | 0.75 | -32.2 | 0.3683 | -21.7 | 0.42658
-32.8 | 1.56994 | -31.8 | 0.98958 | -32 | 0.7686 | -21.4 | 0.48387
-32.5 | 2.07589 | -31.6 | 0.5506 | -31.8 | 0.3683 | -21 | 0.39384
-32.3 | 1.74851 | -31.4 | 1.00446 | -31.6 | 0.45908 | -20.7 | 0.45113
-32.1 | 1.98661 | -31.1 | 0.85938 | -31.4 | 0.75 | -20.4 | 0.44295
-31.9 | 1.89732 | -30.9 | 0.58631 | -31.1 | 0.47768 | -20 | 0.44295
-31.7 | 2.2247 | -30.7 | 1.07887 | -31 | 0.44122 | -19.6 | 0.38565
-31.5 | 2.1503 | -30.5 | 0.80432 | -30.8 | 0.58631 | -19.3 | 0.4675
-31.3 | 1.8006 | -30.3 | 0.91369 | -30.6 | 0.49554 | -19 | 0.45113
-31 | 2.2247 | -30.1 | 0.80432 | -30.4 | 0.60491 | -18.7 | 0.41021
-30.8 | 1.77083 | -29.9 | 0.75 | -30.2 | 0.49554 | -18.4 | 0.43476
-30.6 | 2.69345 | -29.6 | 1.15327 | -30 | 0.89583 | -18 | 0.45932
-30.4 | 2.35119 | -29.4 | 0.73214 | -29.7 | 0.71354 | -17.7 | 0.43476
-30.1 | 2.45536 | -29.2 | 1.09375 | -29.5 | 0.5506 | -17.4 | 0.43476
-29.9 | 2.31399 | -29 | 0.71354 | -29.4 | 0.64137 | -17.1 | 0.45113
-29.6 | 2.55208 | -28.8 | 0.89583 | -29.2 | 0.56845 | -16.8 | 0.45932
-29.4 | 2.58185 | -28.6 | 1.00446 | -29 | 0.53199 | -16.5 | 0.45932
-29.2 | 2.06101 | -28.4 | 1.01935 | -28.8 | 0.80432 | -16 | 0.48387
-29 | 2.47768 | -28.1 | 1.22024 | -28.6 | 0.45908 | -15.7 | 0.51661
-28.7 | 2.58185 | -27.9 | 0.62277 | -28.4 | 0.3683 | -15.4 | 0.51661
-28.5 | 2.55208 | -27.8 | 0.96726 | -28.1 | 0.58631 | -15 | 0.54935
-28.2 | 2.51488 | -27.6 | 0.67783 | -27.9 | 0.49554 | -14.6 | 0.58208
-28 | 2.23958 | -27.4 | 1.11607 | -27.7 | 0.80432 | -14.3 | 0.60664
-27.8 | 2.93155 | -27.2 | 0.95015 | -27.6 | 0.64137 | -13.8 | 0.59027
-27.6 | 2.38839 | -27 | 0.82292 | -27.4 | 0.82292 | -13.5 | 0.60664
-27.3 | 2.67857 | -26.7 | 1.05655 | -27.2 | 0.47768 | -13.1 | 0.64756
-27.1 | 2.49256 | -26.6 | 0.60491 | -27 | 0.44122 | -12.7 | 0.65574
-26.8 | 3.23661 | -26.4 | 1.01935 | -26.6 | 0.78646 | -12.3 | 0.59845
-26.6 | 2.67857 | -26.2 | 0.95015 | -26.4 | 0.47768 | -11.9 | 0.64756
-26.4 | 2.41815 | -26 | 0.95015 | -26.2 | 0.71354 | -11.6 | 0.68848
-26.2 | 2.81994 | -25.8 | 0.80432 | -26 | 0.85938 | -11.2 | 0.74577
-25.9 | 2.35119 | -25.6 | 0.75 | -25.8 | 0.67783 | -10.9 | 0.69667
-25.8 | 2.73065 | -25.3 | 1.13095 | -25.6 | 0.7686 | -10.4 | 0.66393
-25.4 | 2.60417 | -25.1 | 1.16815 | -25.3 | 0.45908 | -10.1 | 0.65574
-25.2 | 2.85714 | -25 | 1.25744 | -25.1 | 0.78646 | -9.8 | 0.68848
-25 | 2.85714 | -24.8 | 0.87723 | -24.9 | 0.24137 | -9.4 | 0.7294
-24.8 | 2.58185 | -24.6 | 1.09375 | -24.7 | 0.84077 | -9.1 | 0.73759
-24.6 | 3.1994 | -24.3 | 0.89583 | -24.5 | 0.5506 | -8.8 | 0.70485
-24.4 | 2.61905 | -24 | 0.95015 | -24.3 | 0.78646 | -8.5 | 0.7294
-24.2 | 3.05804 | -23.9 | 1.22024 | -24 | 0.53199 | -8.2 | 0.79488
-23.9 | 2.47768 | -23.6 | 0.69568 | -23.8 | 0.56845 | -7.8 | 0.75396
-23.7 | 2.73065 | -23.4 | 1.53274 | -23.6 | 0.31399 | -7.5 | 0.7294
-23.5 | 3.02083 | -23.2 | 0.91369 | -23.4 | 0.73214 | -7.1 | 0.80307
-23.3 | 3.34821 | -23 | 1.53274 | -23.3 | 0.60491 | -6.7 | 0.81125
-23.1 | 3.18452 | -22.8 | 1.05655 | -23 | 0.53199 | -6.4 | 0.77851
-22.9 | 2.55208 | -22.6 | 1.13095 | -22.9 | 0.62277 | -6.1 | 0.81125
-22.7 | 3.00595 | -22.4 | 1.38393 | -22.7 | 0.40476 | -5.7 | 0.88491
-22.5 | 2.98363 | -22.2 | 0.96726 | -22.4 | 0.82292 | -5.4 | 0.8931
-22.3 | 2.90923 | -21.9 | 1.27976 | -22.3 | 0.3869 | -5.1 | 0.86854
-22 | 3.18452 | -21.7 | 1.04167 | -22 | 0.73214 | -4.7 | 0.93402
-21.8 | 2.73065 | -21.5 | 1.38393 | -21.8 | 0.65923 | -4.4 | 0.95039
-21.7 | 3.11012 | -21.3 | 1.25744 | -21.5 | 0.64137 | -4.2 | 0.98313
-21.5 | 2.69345 | -21.1 | 1.20536 | -21.4 | 0.75 | -3.8 | 0.97494
-21.3 | 3.16964 | -20.9 | 1.44345 | -21.1 | 0.62277 | -3.4 | 1.03223
-21.1 | 3.13244 | -20.7 | 1.18304 | -20.9 | 0.96726 | -3.1 | 0.95857
-20.9 | 3.7128 | -20.5 | 1.53274 | -20.7 | 0.42336 | -2.8 | 1.04042
-20.7 | 3.4375 | -20.2 | 0.91369 | -20.5 | 0.89583 | -2.4 | 1.06497
-20.5 | 3.42262 | -20 | 1.44345 | -20.3 | 0.45908 | -2.1 | 1.04042
-20.3 | 3.4747 | -19.7 | 1.24256 | -20 | 0.53199 | -1.8 | 1.06497
-20 | 3.4375 | -19.6 | 1.07887 | -19.8 | 0.69568 | -1.5 | 1.07315
-19.8 | 3.75 | -19.4 | 1.47321 | -19.6 | 0.60491 | -1.2 | 1.11408
-19.6 | 3.4747 | -19.1 | 1.11607 | -19.4 | 0.71354 | -0.8 | 1.10589
-19.4 | 3.89137 | -18.9 | 1.47321 | -19.2 | 0.91369 | -0.5 | 1.11408
-19.2 | 3.89137 | -18.7 | 1.01935 | -19 | 0.5506 | -0.2 | 1.21229
-19 | 3.60119 | -18.5 | 1.36905 | -18.8 | 0.85938 | 0.1 | 1.23685
-18.8 | 4.01786 | -18.3 | 1.27976 | -18.6 | 0.53199 | 0.5 | 1.22866
-18.6 | 3.72768 | -18 | 1.49554 | -18.4 | 0.91369 | 0.8 | 1.25321
-18.4 | 4.14435 | -17.8 | 1.40625 | -18 | 0.53199 | 1.2 | 1.26958
-18 | 3.87649 | -17.6 | 1.16815 | -17.8 | 0.51414 | 1.5 | 1.31869
-17.8 | 4.12946 | -17.4 | 1.40625 | -17.6 | 0.56845 | 1.8 | 1.35143
-17.6 | 4.12946 | -17.2 | 1.34673 | -17.4 | 0.35045 | 2.2 | 1.39235
-17.4 | 4.14435 | -17 | 1.27976 | -17.2 | 0.69568 | 2.5 | 1.4742
-17.2 | 4.49405 | -16.7 | 1.60714 | -17 | 0.58631 | 2.8 | 1.40054
-17 | 4.34524 | -16.5 | 1.45833 | -16.8 | 0.89583 | 3.1 | 1.49057
-16.8 | 4.34524 | -16.3 | 1.62202 | -16.6 | 0.67783 | 3.5 | 1.56423
-16.6 | 4.73214 | -16 | 1.25744 | -16.4 | 0.78646 | 3.8 | 1.53967
-16.3 | 4.47173 | -15.8 | 1.73363 | -16.2 | 1.16815 | 4.1 | 1.57241
-16 | 4.58333 | -15.6 | 1.65923 | -15.9 | 0.5506 | 4.5 | 1.65426
-15.8 | 4.53125 | -15.4 | 1.34673 | -15.7 | 1.07887 | 4.8 | 1.69518
-15.6 | 5.3125 | -15.2 | 1.74851 | -15.5 | 0.65923 | 5.1 | 1.74429
-15.4 | 4.74702 | -15 | 1.45833 | -15.3 | 0.98958 | 5.4 | 1.77702
-15.2 | 4.85863 | -14.8 | 1.77083 | -15.1 | 0.62277 | 5.7 | 1.83432
-15 | 4.83631 | -14.6 | 1.49554 | -14.9 | 0.87723 | 6.2 | 1.87524
-14.8 | 5.08929 | -14.3 | 1.71131 | -14.7 | 1.01935 | 6.5 | 1.92435
-14.6 | 5.11161 | -14 | 1.74851 | -14.5 | 0.62277 | 6.8 | 1.95708
-14.4 | 4.89583 | -13.8 | 1.53274 | -14.3 | 0.69568 | 7.2 | 2.0553
-14.2 | 4.98512 | -13.6 | 1.9494 | -14 | 0.58631 | 7.5 | 2.01437
-13.9 | 4.91071 | -13.4 | 1.42113 | -13.7 | 1.13095 | 7.8 | 2.09622
-13.7 | 5.43899 | -13.2 | 1.8006 | -13.5 | 0.71354 | 8.1 | 2.22717
-13.5 | 5.18601 | -12.9 | 1.54762 | -13.3 | 1.13095 | 8.4 | 2.24354
-13.2 | 5.3497 | -12.8 | 1.9494 | -13.1 | 1.15327 | 8.8 | 2.30083
-13 | 6.10863 | -12.5 | 1.82292 | -12.9 | 0.45908 | 9.1 | 2.35812
-12.8 | 5.3125 | -12.3 | 1.82292 | -12.7 | 1.01935 | 9.4 | 2.39905
-12.6 | 5.89286 | -12.1 | 1.77083 | -12.5 | 0.45908 | 9.7 | 2.47271
-12.4 | 5.94494 | -11.9 | 1.51042 | -12.3 | 1.07887 | 10.1 | 2.57911
-12.2 | 5.87054 | -11.7 | 1.98661 | -12.1 | 0.96726 | 10.4 | 2.67732
-12 | 5.87054 | -11.5 | 1.54762 | -11.9 | 0.64137 | 10.7 | 2.78372
-11.7 | 6.01935 | -11.3 | 2.02381 | -11.7 | 1.24256 | 11 | 2.83283
-11.5 | 6.18304 | -11 | 1.74851 | -11.5 | 0.85938 | 11.4 | 2.93104
-11.3 | 6.22024 | -10.8 | 1.65923 | -11.3 | 1.07887 | 11.7 | 3.02926
-11.1 | 6.5625 | -10.5 | 2.16518 | -11.1 | 0.80432 | 12 | 3.22568
-10.9 | 6.39881 | -10.3 | 1.69643 | -10.8 | 1.05655 | 12.3 | 3.23387
-10.6 | 6.43601 | -10.1 | 2.09821 | -10.5 | 1.11607 | 12.6 | 3.33208
-10.3 | 6.92708 | -9.8 | 1.60714 | -10.3 | 1.04167 | 13 | 3.34845
-10.1 | 6.68899 | -9.6 | 2.00149 | -10.1 | 0.96726 | 13.3 | 3.55307
-9.9 | 7.12798 | -9.4 | 2.1131 | -9.9 | 0.62277 | 13.6 | 3.70857
-9.7 | 6.58482 | -9.2 | 1.73363 | -9.7 | 1.13095 | 14 | 3.88045
-9.5 | 7.61905 | -9 | 2.12798 | -9.5 | 0.7686 | 14.3 | 4.0114
-9.3 | 7.16518 | -8.8 | 2.1131 | -9.3 | 1.16815 | 14.6 | 4.1178
-9.1 | 7.20238 | -8.6 | 2.41815 | -9.1 | 1.04167 | 15 | 4.35515
-8.8 | 7.43304 | -8.4 | 1.96429 | -8.9 | 0.78646 | 15.3 | 4.46973
-8.6 | 7.36607 | -8.1 | 2.2247 | -8.7 | 1.16815 | 15.6 | 4.68253
-8.4 | 7.8125 | -7.9 | 2.1875 | -8.5 | 0.93155 | 16.1 | 4.78074
-8.2 | 7.36607 | -7.7 | 2.16518 | -8.3 | 1.11607 | 16.4 | 4.99354
-8 | 7.8869 | -7.5 | 2.40327 | -8.1 | 0.60491 | 16.8 | 5.14086
-7.8 | 7.96131 | -7.2 | 1.98661 | -7.9 | 1.15327 | 17.2 | 5.50098
-7.6 | 7.7381 | -7 | 2.41815 | -7.7 | 0.7686 | 17.5 | 5.71378
-7.3 | 8.25893 | -6.8 | 1.93452 | -7.5 | 1.00446 | 17.9 | 5.95932
-7 | 8.03571 | -6.6 | 2.31399 | -7.2 | 1.20536 | 18.2 | 6.19667
-6.8 | 8.48214 | -6.4 | 2.2619 | -6.9 | 0.93155 | 18.6 | 6.49949
-6.6 | 8.11012 | -6.1 | 2.2619 | -6.7 | 0.93155 | 19 | 6.72866
-6.4 | 8.77976 | -5.9 | 2.56696 | -6.5 | 0.98958 | 19.3 | 7.10515
-6.2 | 8.70536 | -5.7 | 2.27679 | -6.3 | 0.93155 | 19.7 | 7.36705
-6 | 9.07738 | -5.5 | 2.71577 | -6.1 | 0.98958 | 20 | 7.94815
-5.8 | 9.00298 | -5.3 | 2.20238 | -5.9 | 1.07887 | 20.3 | 7.94815
-5.6 | 9.07738 | -5.1 | 2.71577 | -5.7 | 1.20536 | 20.6 | 8.35738
-5.4 | 9.74702 | -4.9 | 2.45536 | -5.5 | 1.20536 | 20.9 | 8.43923
-5.2 | 9.00298 | -4.7 | 2.38839 | -5.3 | 1.40625 | 21.2 | 8.68476
-5 | 9.74702 | -4.5 | 2.74554 | -5.1 | 0.91369 | 21.5 | 9.33952
-4.8 | 9.67262 | -4.4 | 2.35119 | -4.9 | 1.25744 | 21.9 | 9.6669
-4.5 | 9.89583 | -4 | 2.78274 | -4.7 | 1.15327 | 22.1 | 9.74875
-4.4 | 10.34226 | -3.8 | 2.36607 | -4.5 | 0.96726 | 22.5 | 10.48536
-4.2 | 9.67262 | -3.6 | 3.07292 | -4.4 | 1.27976 | 22.8 | 10.89458
-3.9 | 10.8631 | -3.4 | 2.56696 | -4.2 | 0.89583 | 23.1 | 11.05827
-3.7 | 10.56548 | -3.2 | 2.69345 | -3.9 | 1.44345 | 23.4 | 11.38565
-3.5 | 10.9375 | -3 | 2.90923 | -3.6 | 1.01935 | 23.7 | 11.95857
-3.3 | 10.8631 | -2.8 | 2.76786 | -3.5 | 1.36905 | 24 | 12.44964
-3 | 11.23512 | -2.6 | 3.11012 | -3.3 | 1.25744 | 24.3 | 12.85887
-2.8 | 11.53274 | -2.4 | 2.64137 | -3 | 1.60714 | 24.6 | 13.34994
-2.6 | 11.68155 | -2.1 | 3.13244 | -2.8 | 1.25744 | 25 | 13.84101
-2.4 | 11.83036 | -1.9 | 2.89435 | -2.6 | 1.31696 | 25.2 | 14.49577
-2.2 | 11.60714 | -1.7 | 2.78274 | -2.4 | 1.07887 | 25.6 | 14.74131
-2 | 12.05357 | -1.5 | 3.14732 | -2.2 | 1.42113 | 25.9 | 15.72345
-1.8 | 11.97917 | -1.3 | 2.73065 | -2 | 1.00446 | 26.1 | 16.37821
-1.5 | 12.5744 | -1.1 | 3.38542 | -1.8 | 1.49554 | 26.4 | 16.95113
-1.3 | 12.72321 | -0.9 | 2.94643 | -1.6 | 1.15327 | 26.7 | 17.4422
-1.1 | 12.5 | -0.7 | 3.29613 | -1.4 | 1.47321 | 27 | 18.3425
-0.9 | 13.61607 | -0.5 | 2.98363 | -1.2 | 1.24256 | 27.3 | 19.32464
-0.7 | 13.24405 | -0.3 | 3.34821 | -1 | 1.01935 | 27.6 | 19.65202
-0.4 | 13.69048 | 0 | 3.58631 | -0.8 | 1.71131 | 28 | 20.1431
-0.2 | 13.24405 | 0.2 | 3.1994 | -0.6 | 1.18304 | 28.3 | 20.96155
0 | 13.9881 | 0.4 | 3.66071 | -0.4 | 1.44345 | 28.6 | 21.94369
0.2 | 14.21131 | 0.6 | 3.25893 | -0.2 | 1.27976 | 28.9 | 22.27107
0.4 | 14.1369 | 0.8 | 3.7128 | 0.1 | 1.53274 | 29.2 | 23.33506
0.6 | 14.65774 | 1.1 | 3.7872 | 0.3 | 1.42113 | 29.5 | 24.07167
0.8 | 14.73214 | 1.3 | 3.56399 | 0.5 | 1.38393 | 29.9 | 24.97196
1.1 | 14.88095 | 1.5 | 3.91369 | 0.7 | 1.45833 | 30.2 | 26.44518
1.4 | 15.10417 | 1.7 | 3.60119 | 1 | 1.45833 | 30.5 | 26.69071
1.6 | 15.10417 | 1.9 | 3.85417 | 1.2 | 1.51042 | 30.8 | 27.7547
1.8 | 15.32738 | 2.2 | 3.49702 | 1.4 | 1.49554 | 31.1 | 28.90054
2 | 15.25298 | 2.4 | 3.83929 | 1.6 | 1.77083 | 31.5 | 29.39161
2.2 | 16.14583 | 2.6 | 3.80208 | 1.8 | 1.58482 | 31.8 | 31.27405
2.5 | 16.14583 | 2.8 | 3.91369 | 2 | 1.60714 | 32.1 | 31.35589
2.6 | 16.81548 | 3 | 4.30804 | 2.2 | 1.58482 | 32.4 | 33.15649
2.9 | 16.88988 | 3.2 | 4.09226 | 2.4 | 1.29464 | 32.7 | 34.13863
3.1 | 17.1875 | 3.4 | 4.09226 | 2.6 | 1.74851 | 33.1 | 35.44815
3.3 | 17.33631 | 3.6 | 3.69048 | 2.9 | 1.33185 | 33.4 | 36.34845
3.5 | 17.48512 | 3.8 | 4.34524 | 3.1 | 1.78571 | 33.8 | 37.49429
3.7 | 18.22917 | 4.1 | 4.38244 | 3.3 | 1.56994 | 34.1 | 37.90351
4 | 18.08036 | 4.3 | 4.20387 | 3.5 | 1.45833 | 34.4 | 39.13119
4.2 | 18.52679 | 4.5 | 4.49405 | 3.7 | 1.74851 | 34.8 | 40.52256
4.4 | 18.97321 | 4.7 | 4.16667 | 3.9 | 1.18304 | 35.1 | 42.24131
4.6 | 19.04762 | 4.9 | 4.54613 | 4.2 | 1.67411 | 35.4 | 43.14161
4.8 | 19.56845 | 5.1 | 4.33036 | 4.4 | 1.53274 | 35.7 | 43.79637
5 | 19.86607 | 5.3 | 4.58333 | 4.6 | 1.77083 | 36 | 45.35143
5.3 | 20.2381 | 5.5 | 4.73214 | 4.8 | 1.67411 | 36.3 | 46.16988
5.5 | 20.16369 | 5.7 | 5.08929 | 5 | 1.77083 | 36.6 | 47.31571
5.7 | 20.90774 | 6 | 4.79911 | 5.2 | 1.86012 | 37 | 47.97048
6 | 20.83333 | 6.2 | 4.67262 | 5.4 | 1.6369 | 37.3 | 49.77107
6.2 | 21.05655 | 6.4 | 4.91071 | 5.6 | 1.96429 | 37.7 | 49.77107
6.5 | 21.65179 | 6.6 | 4.76935 | 6 | 1.47321 | 38 | 50.58952
6.6 | 21.50298 | 6.9 | 5.2381 | 6.2 | 1.58482 | 38.3 | 51.16244
6.9 | 22.17262 | 7.1 | 5.14881 | 6.4 | 1.89732 | 38.7 | 51.16244
7.1 | 22.61905 | 7.3 | 5.0372 | 6.6 | 1.51042 | 39 | 52.14458
7.3 | 22.76786 | 7.5 | 5.32738 | 6.8 | 1.78571 | 39.4 | 52.7175
7.5 | 22.99107 | 7.7 | 5.22321 | 7 | 1.93452 | 39.7 | 53.45411
7.8 | 23.58631 | 7.9 | 5.72917 | 7.3 | 2.16518 | 40 | 54.59994
8 | 24.55357 | 8.1 | 5.2381 | 7.5 | 2.1875 | 40.4 | 54.59994
8.2 | 24.10714 | 8.3 | 5.70685 | 7.7 | 1.82292 | 40.7 | 54.68179
8.4 | 24.85119 | 8.5 | 5.60268 | 7.9 | 2.32887 | 41 | 55.2547
8.6 | 24.77679 | 8.7 | 5.72917 | 8.1 | 1.875 | 41.3 | 56.155
8.8 | 25.59524 | 8.9 | 6.00446 | 8.3 | 2.23958 | 41.6 | 56.89161
9.1 | 25.96726 | 9.2 | 5.72917 | 8.6 | 2.12798 | 41.9 | 56.64607
9.3 | 26.19048 | 9.4 | 6.18304 | 8.8 | 2.00149 | 42.3 | 57.71006
9.5 | 26.71131 | 9.6 | 5.80357 | 9 | 2.23958 | 42.6 | 57.21899
9.7 | 26.71131 | 9.8 | 6.18304 | 9.2 | 1.78571 | 42.9 | 57.38268
9.9 | 27.82738 | 10 | 6.23512 | 9.5 | 2.27679 | 43.3 | 58.03744
10.1 | 27.75298 | 10.2 | 6.42113 | 9.6 | 2.23958 | 43.6 | 58.03744
10.3 | 28.42262 | 10.4 | 6.72619 | 9.8 | 2.12798 | 44 | 58.6922
10.6 | 28.64583 | 10.6 | 6.4881 | 10 | 2.06101 | 44.3 | 58.28298
10.8 | 29.24107 | 10.8 | 6.72619 | 10.3 | 2.2619 | 44.6 | 58.93774
11 | 29.24107 | 11.1 | 6.6369 | 10.5 | 2.40327 | 45 | 59.10143
11.2 | 29.6875 | 11.3 | 6.96429 | 10.7 | 2.09821 | 45.3 | 58.93774
11.4 | 30.72917 | 11.5 | 7.16518 | 10.9 | 2.69345 | 45.6 | 60.24726
11.6 | 30.58036 | 11.7 | 6.72619 | 11.1 | 2.07589 | 45.9 | 60.57464
11.8 | 31.1756 | 11.9 | 7.50744 | 11.4 | 2.52976 | 46.2 | 60.00173
12.1 | 31.62202 | 12.1 | 7.14286 | 11.6 | 2.47768 | 46.5 | 60.57464
12.3 | 32.06845 | 12.3 | 7.49256 | 11.8 | 2.2619 | 46.8 | 60.73833
12.5 | 32.51488 | 12.5 | 7.20238 | 12 | 2.41815 | 47.1 | 60.4928
12.7 | 32.58929 | 12.8 | 7.59673 | 12.2 | 2.35119 | 47.5 | 60.57464
12.9 | 33.63095 | 13 | 7.66369 | 12.4 | 2.80506 | 47.8 | 59.83804
13.1 | 33.85417 | 13.2 | 7.7381 | 12.7 | 2.20238 | 48.1 | 60.98387
13.4 | 34.4494 | 13.4 | 8.11012 | 12.9 | 2.52976 | 48.4 | 60.90202
13.6 | 34.82143 | 13.6 | 7.8869 | 13.1 | 2.65625 | 48.7 | 62.29339
13.8 | 35.04464 | 13.8 | 8.48214 | 13.3 | 2.61905 | 49.1 | 62.1297
14 | 35.49107 | 14 | 8.18452 | 13.6 | 2.55208 | 49.4 | 61.2294
14.2 | 35.41667 | 14.2 | 8.55655 | 13.8 | 2.40327 | 49.7 | 62.1297
14.5 | 36.60714 | 14.4 | 8.55655 | 14 | 2.74554 | 50 | 61.31125
14.7 | 36.75595 | 14.7 | 8.63095 | 14.2 | 2.94643 | 50.3 | 62.1297
14.9 | 37.79762 | 14.9 | 9.07738 | 14.4 | 2.89435 | 50.7 | 62.86631
15.1 | 37.94643 | 15.1 | 8.70536 | 14.7 | 2.60417 | 51 | 62.37524
15.3 | 38.76488 | 15.3 | 9.15179 | 14.9 | 2.45536 | 51.2 | 62.78446
15.6 | 39.1369 | 15.6 | 8.77976 | 15.1 | 2.84226 | 51.5 | 62.21155
15.8 | 39.21131 | 15.8 | 9.4494 | 15.3 | 2.56696 | 51.8 | 62.37524
16.1 | 40.10417 | 16.1 | 9.67262 | 15.6 | 2.90923 | 52.2 | 62.94815
16.3 | 40.25298 | 16.3 | 9.67262 | 15.8 | 3.34821 | 52.5 | 62.94815
16.6 | 41.14583 | 16.5 | 9.82143 | 16.1 | 2.58185 | 52.8 | 62.94815
16.8 | 41.29464 | 16.7 | 9.82143 | 16.3 | 2.98363 | 53.1 | 63.11185
17 | 41.59226 | 17 | 10.34226 | 16.5 | 2.78274 | 53.4 | 63.35738
17.2 | 42.33631 | 17.2 | 10.19345 | 16.8 | 3.18452 | 53.7 | 63.43923
17.5 | 41.96429 | 17.4 | 10.78869 | 17 | 2.84226 | 54 | 63.52107
17.7 | 42.70833 | 17.6 | 10.71429 | 17.2 | 2.76786 | 54.3 | 63.19369
17.9 | 43.08036 | 17.9 | 10.63988 | 17.4 | 3.31101 | 54.6 | 64.6669
18.1 | 43.6756 | 18.1 | 11.16071 | 17.6 | 2.94643 | 54.9 | 63.43923
18.4 | 44.12202 | 18.3 | 11.0119 | 17.9 | 3.38542 | 55.2 | 64.91244
18.6 | 44.49405 | 18.5 | 11.60714 | 18.1 | 2.94643 | 55.6 | 64.6669
18.9 | 44.49405 | 18.7 | 11.45833 | 18.3 | 3.3631 | 55.9 | 63.43923
19.1 | 44.86607 | 19 | 11.97917 | 18.5 | 2.85714 | 56.1 | 64.42137
19.3 | 45.3125 | 19.2 | 12.05357 | 18.8 | 3.18452 | 56.4 | 64.50321
19.5 | 45.3125 | 19.4 | 12.5744 | 19 | 3.45982 | 56.7 | 64.74875
19.8 | 46.20536 | 19.6 | 12.5 | 19.2 | 3.4747 | 57 | 65.15798
20 | 46.42857 | 19.9 | 12.5 | 19.4 | 3.8244 | 57.3 | 65.23982
20.2 | 46.8006 | 20.1 | 13.31845 | 19.7 | 3.1994 | 57.6 | 65.23982
20.5 | 47.02381 | 20.3 | 12.87202 | 19.9 | 3.45982 | 57.9 | 64.50321
20.7 | 46.9494 | 20.5 | 13.39286 | 20.1 | 3.66071 | 58.2 | 65.73089
20.9 | 48.06548 | 20.8 | 13.54167 | 20.3 | 3.22173 | 58.5 | 65.64905
21.2 | 47.69345 | 21 | 13.69048 | 20.6 | 3.38542 | 58.9 | 66.05827
21.4 | 48.3631 | 21.2 | 14.0625 | 20.8 | 3.4375 | 59.1 | 65.97643
21.6 | 48.58631 | 21.5 | 14.0625 | 21 | 3.85417 | 59.4 | 66.54935
21.9 | 48.80952 | 21.7 | 15.02976 | 21.2 | 3.45982 | 59.7 | 65.5672
22.1 | 49.70238 | 21.9 | 14.65774 | 21.4 | 3.5119 | 60 | 67.20411
22.3 | 49.40476 | 22.1 | 15.32738 | 21.7 | 3.56399 | 60.3 | 66.14012
22.6 | 50.22321 | 22.4 | 15.32738 | 21.9 | 3.6756 | 60.6 | 66.30381
22.8 | 50.22321 | 22.6 | 15.625 | 22.1 | 3.98065 | 60.8 | 66.38565
23 | 50.74405 | 22.8 | 16.22024 | 22.3 | 3.54911 | 61.2 | 67.12226
23.3 | 50.66964 | 23 | 15.84821 | 22.5 | 4.04018 | 61.5 | 65.73089
23.5 | 51.33929 | 23.3 | 16.88988 | 22.8 | 3.62351 | 61.8 | 66.14012
23.8 | 50.52083 | 23.5 | 16.81548 | 23 | 3.98065 | 62.1 | 66.14012
24 | 50.74405 | 23.7 | 17.48512 | 23.2 | 3.66071 | 62.4 | 65.81274
24.2 | 52.38095 | 24 | 17.1875 | 23.4 | 3.7872 | 62.7 | 65.97643
24.5 | 51.78571 | 24.2 | 17.41071 | 23.7 | 4.04018 | 63 | 67.53149
24.7 | 52.60417 | 24.4 | 18.37798 | 23.9 | 3.85417 | 63.3 | 66.79488
25 | 52.38095 | 24.6 | 18.22917 | 24.1 | 4.20387 | 63.6 | 66.38565
25.2 | 52.67857 | 24.9 | 18.8244 | 24.3 | 4.09226 | 63.9 | 66.63119
25.4 | 53.0506 | 25.1 | 18.97321 | 24.5 | 4.11458 | 64.1 | 67.44964
25.7 | 53.27381 | 25.3 | 19.49405 | 24.7 | 4.29315 | 64.4 | 66.54935
25.9 | 53.57143 | 25.6 | 19.56845 | 25 | 3.96577 | 64.7 | 67.3678
26.1 | 53.79464 | 25.8 | 20.08929 | 25.2 | 4.30804 | 65 | 66.22196
26.3 | 54.31548 | 26 | 20.2381 | 25.4 | 4.53125 | 65.3 | 66.95857
26.6 | 54.38988 | 26.2 | 20.61012 | 25.6 | 4.18155 | 65.6 | 66.87673
26.8 | 54.53869 | 26.4 | 21.50298 | 25.9 | 4.47173 | 65.9 | 66.63119
27 | 54.24107 | 26.6 | 21.42857 | 26 | 4.36756 | 66.3 | 66.30381
27.2 | 53.57143 | 26.9 | 22.24702 | 26.2 | 4.74702 | 66.5 | 66.71304
27.5 | 54.91071 | 27.1 | 22.09821 | 26.4 | 4.47173 | 66.8 | 67.04042
27.7 | 54.83631 | 27.3 | 22.69345 | 26.7 | 5.2753 | 67.1 | 67.04042
28 | 54.98512 | 27.5 | 23.3631 | 26.9 | 4.79911 | 67.4 | 67.69518
28.2 | 55.50595 | 27.8 | 23.28869 | 27.1 | 4.63542 | 67.8 | 68.2681
28.5 | 55.43155 | 28 | 24.40476 | 27.3 | 4.87351 | 68 | 67.3678
28.7 | 55.65476 | 28.2 | 24.10714 | 27.5 | 4.44196 | 68.3 | 67.44964
28.9 | 55.80357 | 28.5 | 24.85119 | 27.7 | 4.98512 | 68.6 | 67.69518
29.2 | 56.69643 | 28.7 | 25.14881 | 28 | 4.54613 | 68.9 | 67.61333
29.5 | 56.10119 | 28.9 | 25.81845 | 28.2 | 5.02232 | 69.2 | 67.53149
29.7 | 56.1756 | 29.2 | 26.19048 | 28.4 | 4.69494 | 69.5 | 68.43179
30 | 57.06845 | 29.4 | 26.41369 | 28.6 | 5.11161 | 69.8 | 67.28595
30.3 | 56.69643 | 29.6 | 27.45536 | 28.8 | 5.02232 | 70.1 | 67.77702
30.5 | 56.91964 | 29.9 | 27.45536 | 29.1 | 4.91071 | 70.4 | 69.41393
30.8 | 56.91964 | 30.1 | 28.1994 | 29.3 | 5.41667 | 70.7 | 68.34994
31.1 | 57.44048 | 30.3 | 28.79464 | 29.5 | 5.0744 | 71 | 68.92286
31.3 | 56.99405 | 30.6 | 29.46429 | 29.7 | 5.12649 | 71.3 | 68.43179
31.6 | 57.06845 | 30.8 | 29.6131 | 29.9 | 5.20089 | 71.6 | 69.57762
31.9 | 57.8125 | 31 | 30.13393 | 30.2 | 5.11161 | 71.9 | 68.43179
32.2 | 58.33333 | 31.3 | 31.1756 | 30.4 | 5.22321 | 72.1 | 68.92286
32.4 | 57.51488 | 31.5 | 31.02679 | 30.6 | 5.08929 | 72.4 | 69.33208
32.7 | 58.33333 | 31.8 | 32.21726 | 30.8 | 5.58036 | 72.7 | 69.905
33 | 58.63095 | 32 | 32.7381 | 31 | 5.22321 | 73 | 69.33208
33.2 | 59.00298 | 32.2 | 32.96131 | 31.2 | 5.69196 | 73.3 | 69.49577
33.5 | 59.97024 | 32.5 | 33.63095 | 31.5 | 5.69196 | 73.6 | 68.92286
33.8 | 59.82143 | 32.7 | 33.77976 | 31.7 | 5.67708 | 73.8 | 69.25024
34.1 | 59.22619 | 32.9 | 34.82143 | 31.9 | 6.23512 | 74.1 | 70.06869
34.3 | 59.74702 | 33.2 | 34.89583 | 32.1 | 5.58036 | 74.4 | 69.82315
34.6 | 60.11905 | 33.4 | 35.8631 | 32.4 | 5.87054 | 74.7 | 69.08655
34.9 | 59.59821 | 33.7 | 36.53274 | 32.6 | 5.49107 | 75 | 71.37821
35.1 | 59.89583 | 33.9 | 37.20238 | 32.8 | 5.93006 | 75.3 | 68.92286
35.4 | 59.89583 | 34.1 | 37.72321 | 33 | 6.01935 | 75.6 | 69.49577
35.7 | 60.8631 | 34.4 | 38.09524 | 33.2 | 5.74405 | 75.9 | 69.98685
35.9 | 60.49107 | 34.6 | 38.61607 | 33.5 | 6.42113 | 76.1 | 69.98685
36.1 | 60.19345 | 34.8 | 39.1369 | 33.7 | 6.13095 | 76.4 | 70.47792
36.4 | 61.38393 | 35.1 | 40.17857 | 33.9 | 6.30952 | 76.7 | 69.57762
36.6 | 60.71429 | 35.3 | 40.25298 | 34.1 | 5.96726 | 77 | 70.15054
36.9 | 61.53274 | 35.5 | 40.99702 | 34.3 | 6.62202 | 77.3 | 69.82315
37.2 | 61.0119 | 35.8 | 41.59226 | 34.5 | 6.22024 | 77.6 | 68.75917
37.5 | 61.83036 | 36 | 41.36905 | 34.8 | 6.88988 | 77.9 | 69.905
37.7 | 61.60714 | 36.2 | 42.48512 | 35 | 6.29464 | 78.2 | 70.47792
38 | 61.45833 | 36.4 | 42.85714 | 35.2 | 6.23512 | 78.5 | 69.16839
38.2 | 61.53274 | 36.7 | 43.15476 | 35.4 | 7.00149 | 78.8 | 69.74131
38.5 | 62.35119 | 37 | 43.97321 | 35.7 | 6.47321 | 79.1 | 69.98685
38.8 | 61.75595 | 37.2 | 44.41964 | 35.9 | 6.81548 | 79.3 | 70.8053
39.1 | 62.5744 | 37.5 | 44.94048 | 36 | 6.58482 | 79.6 | 70.06869
39.3 | 62.35119 | 37.7 | 45.2381 | 36.2 | 7.09077 | 79.9 | 69.905
39.6 | 62.5 | 38 | 46.20536 | 36.4 | 7.52976 | 80.1 | 69.33208
39.9 | 62.05357 | 38.3 | 45.53571 | 36.6 | 6.96429 | 80.4 | 70.39607
40.1 | 63.16964 | 38.6 | 46.50298 | 36.9 | 7.1131 | 80.7 | 69.74131
40.4 | 63.83929 | 38.8 | 46.875 | 37.1 | 6.88988 | 81 | 70.88714
40.6 | 62.79762 | 39.1 | 46.8006 | 37.3 | 6.97917 | 81.3 | 71.05083
40.9 | 63.61607 | 39.4 | 47.76786 | 37.5 | 7.12798 | 81.6 | 70.06869
41.1 | 64.28571 | 39.7 | 48.5119 | 37.7 | 7.1131 | 81.9 | 70.31423
41.3 | 63.46726 | 39.9 | 48.5119 | 38 | 7.40327 | 82.2 | 70.15054
41.6 | 63.69048 | 40.2 | 48.13988 | 38.2 | 7.21726 | 82.5 | 70.23238
41.8 | 64.1369 | 40.5 | 49.40476 | 38.4 | 7.49256 | 82.8 | 70.23238
42.1 | 63.83929 | 40.7 | 49.85119 | 38.6 | 7.43304 | 83.1 | 70.47792
42.4 | 64.1369 | 41 | 49.47917 | 38.8 | 7.40327 | 83.4 | 70.47792
42.6 | 64.58333 | 41.2 | 50 | 39.1 | 7.8869 | 83.7 | 69.82315
42.9 | 64.80655 | 41.5 | 50.81845 | 39.3 | 7.38095 | 84 | 69.905
43.1 | 64.43452 | 41.7 | 50.37202 | 39.5 | 7.66369 | 84.1 | 70.23238
43.4 | 64.73214 | 42 | 50.0744 | 39.7 | 7.66369 | 84.4 | 70.39607
43.7 | 65.625 | 42.3 | 50.89286 | 40 | 7.96131 | 84.7 | 70.47792
43.9 | 65.6994 | 42.5 | 51.33929 | 40.1 | 8.03571 | 85 | 70.8053
44.2 | 65.99702 | 42.8 | 51.19048 | 40.4 | 7.8125 | 85.3 | 70.72345
44.4 | 65.6994 | 43.1 | 51.4881 | 40.6 | 8.11012 | 85.6 | 70.47792
44.7 | 66.36905 | 43.3 | 51.86012 | 40.8 | 7.8125 | 85.9 | 70.39607
44.9 | 66.14583 | 43.6 | 51.93452 | 41 | 8.11012 | 86.2 | 71.78744
45.2 | 65.625 | 43.9 | 52.52976 | 41.1 | 7.96131 | 86.5 | 71.21452
45.4 | 66.36905 | 44.2 | 52.90179 | 41.3 | 8.55655 | 86.8 | 71.13268
45.7 | 66.74107 | 44.4 | 52.45536 | 41.6 | 8.33333 | 87.1 | 71.37821
46 | 66.14583 | 44.7 | 52.75298 | 41.8 | 8.18452 | 87.3 | 70.39607
46.1 | 66.59226 | 44.9 | 53.49702 | 42 | 8.63095 | 87.7 | 72.11482
46.4 | 67.1875 | 45.2 | 53.79464 | 42.2 | 8.40774 | 88 | 72.11482
46.7 | 67.1875 | 45.5 | 53.27381 | 42.5 | 9.00298 | 88.2 | 72.4422
46.9 | 67.41071 | 45.7 | 53.1994 | 42.7 | 8.55655 | 88.4 | 71.29637
47.2 | 67.03869 | 46 | 54.01786 | 42.9 | 9.00298 | 88.7 | 71.78744
47.4 | 67.1875 | 46.2 | 54.24107 | 43.1 | 9.07738 | 89 | 72.03298
47.7 | 67.63393 | 46.4 | 53.94345 | 43.3 | 8.85417 | 89.3 | 71.37821
48 | 68.08036 | 46.7 | 54.53869 | 43.5 | 9.22619 | 89.6 | 72.76958
48.2 | 68.22917 | 47 | 54.7619 | 43.7 | 9.00298 | 89.9 | 71.86929
48.5 | 68.45238 | 47.2 | 54.7619 | 44 | 9.15179 | 90.1 | 71.5419
48.7 | 67.93155 | 47.5 | 54.83631 | 44.2 | 9.15179 | 90.4 | 73.09696
49 | 68.37798 | 47.7 | 54.7619 | 44.4 | 9.52381 | 90.7 | 71.95113
49.2 | 68.8244 | 48 | 55.80357 | 44.6 | 9.52381 | 91 | 70.88714
49.5 | 68.75 | 48.3 | 55.50595 | 44.8 | 9.375 | 91.3 | 71.78744
49.8 | 69.04762 | 48.6 | 55.80357 | 45 | 10.11905 | 91.6 | 73.09696
50 | 69.34524 | 48.8 | 56.25 | 45.3 | 9.59821 | 91.9 | 71.7056
50.2 | 70.3869 | 49.1 | 56.1756 | 45.5 | 9.82143 | 92.1 | 72.36036
50.5 | 71.65179 | 49.4 | 56.3244 | 45.7 | 10.11905 | 92.4 | 71.78744
50.7 | 70.90774 | 49.6 | 56.39881 | 45.9 | 9.52381 | 92.6 | 71.46006
50.9 | 69.12202 | 49.9 | 56.69643 | 46 | 10.19345 | 92.9 | 72.36036
51.1 | 69.27083 | 50.2 | 56.47321 | 46.2 | 9.97024 | 93.2 | 72.52405
51.3 | 68.75 | 50.4 | 56.91964 | 46.5 | 10.34226 | 93.5 | 71.95113
51.5 | 70.16369 | 50.7 | 56.99405 | 46.7 | 9.82143 | 93.8 | 72.60589
51.8 | 69.79167 | 50.9 | 56.77083 | 46.9 | 10.34226 | 94.1 | 72.27851
52 | 69.41964 | 51.1 | 57.51488 | 47.1 | 10.56548 | 94.4 | 72.85143
52.2 | 70.53571 | 51.4 | 57.66369 | 47.3 | 10.26786 | 94.7 | 70.88714
52.4 | 71.05655 | 51.6 | 57.96131 | 47.5 | 10.56548 | 95 | 73.3425
52.7 | 72.17262 | 51.9 | 57.8869 | 47.7 | 10.34226 | 95.2 | 72.68774
52.9 | 70.90774 | 52.2 | 58.03571 | 47.9 | 11.0119 | 95.5 | 72.76958
53.1 | 72.17262 | 52.4 | 58.18452 | 48.2 | 10.63988 | 95.8 | 72.68774
53.4 | 71.05655 | 52.7 | 58.11012 | 48.4 | 11.23512 | 96 | 72.36036
53.6 | 71.05655 | 53 | 57.8869 | 48.6 | 10.56548 | 96.3 | 72.76958
53.8 | 72.02381 | 53.2 | 58.92857 | 48.8 | 11.08631 | 96.6 | 72.68774
54 | 72.54464 | 53.5 | 58.11012 | 49 | 10.78869 | 96.9 | 72.27851
54.3 | 70.53571 | 53.7 | 57.8869 | 49.2 | 11.16071 | 97.2 | 73.09696
54.5 | 72.02381 | 54 | 58.63095 | 49.4 | 11.23512 | 97.4 | 73.01512
54.7 | 71.42857 | 54.2 | 58.77976 | 49.7 | 11.23512 | 97.7 | 72.85143
54.9 | 70.90774 | 54.5 | 58.33333 | 49.9 | 11.30952 | 98 | 73.26065
55.2 | 72.91667 | 54.7 | 58.48214 | 50.1 | 11.16071 | 98.3 | 72.4422
55.4 | 70.53571 | 55 | 58.77976 | 50.3 | 11.75595 | 98.6 | 73.83357
55.6 | 72.02381 | 55.3 | 59.3006 | 50.5 | 11.30952 | 98.9 | 73.3425
55.9 | 72.32143 | 55.5 | 59.22619 | 50.7 | 11.83036 | 99.2 | 72.68774
56 | 72.02381 | 55.8 | 59.375 | 50.9 | 11.90476 | 99.5 | 72.03298
56.2 | 72.91667 | 56 | 59.15179 | 51 | 11.90476 | 99.8 | 71.95113
56.4 | 71.27976 | 56.2 | 59.52381 | 51.2 | 11.83036 | 100 | 72.36036
56.7 | 73.4375 | 56.4 | 59.22619 | 51.5 | 12.05357 | 100.3 | 73.99726
56.9 | 72.91667 | 56.7 | 59.00298 | 51.7 | 11.90476 | 100.6 | 72.93327
57.1 | 74.33036 | 57 | 59.15179 | 51.9 | 12.64881 | 100.9 | 72.4422
57.3 | 72.32143 | 57.2 | 59.52381 | 52.1 | 11.83036 | 101.1 | 73.09696
57.6 | 72.17262 | 57.5 | 59.74702 | 52.3 | 12.5 | 101.4 | 73.75173
57.8 | 73.4375 | 57.7 | 59.82143 | 52.5 | 12.64881 | 101.7 | 73.3425
58 | 73.80952 | 58 | 59.74702 | 52.7 | 12.72321 | 102 | 73.99726
58.2 | 73.95833 | 58.2 | 59.59821 | 52.9 | 12.64881 | 102.2 | 73.01512
58.5 | 72.17262 | 58.5 | 60.11905 | 53.2 | 12.5744 | 102.5 | 75.06125
58.7 | 72.69345 | 58.7 | 61.0119 | 53.4 | 13.54167 | 102.8 | 72.93327
58.9 | 72.69345 | 59 | 60.19345 | 53.6 | 12.4256 | 103.1 | 73.50619
59.1 | 72.17262 | 59.2 | 60.26786 | 53.8 | 13.39286 | 103.4 | 74.40649
59.3 | 74.55357 | 59.5 | 60.56548 | 54 | 13.76488 | 103.7 | 74.48833
59.6 | 74.33036 | 59.7 | 60.56548 | 54.2 | 13.09524 | 103.9 | 73.91542
59.8 | 73.28869 | 60 | 60.63988 | 54.4 | 13.31845 | 104.2 | 74.81571
60 | 72.02381 | 60.1 | 61.16071 | 54.6 | 13.91369 | 104.5 | 73.58804
60.1 | 75.37202 | 60.4 | 61.23512 | 54.9 | 13.09524 | 104.8 | 73.58804
60.4 | 74.18155 | 60.7 | 60.78869 | 55.1 | 13.91369 | 105.1 | 73.91542
60.6 | 74.62798 | 60.9 | 61.30952 | 55.3 | 13.46726 | 105.4 | 74.2428
60.8 | 76.11607 | 61.2 | 61.30952 | 55.5 | 14.21131 | 105.7 | 73.17881
61 | 73.66071 | 61.4 | 60.9375 | 55.7 | 13.9881 | 105.9 | 73.42435
61.2 | 73.80952 | 61.7 | 60.9375 | 55.9 | 14.0625 | 106.1 | 74.9794
61.5 | 74.62798 | 61.9 | 61.83036 | 56 | 14.28571 | 106.4 | 73.50619
61.7 | 76.11607 | 62.2 | 61.53274 | 56.3 | 14.21131 | 106.7 | 74.32464
61.9 | 74.62798 | 62.4 | 61.30952 | 56.5 | 14.73214 | 107 | 74.32464
62.1 | 75.37202 | 62.7 | 61.68155 | 56.7 | 14.1369 | 107.3 | 75.06125
62.3 | 77.60417 | 62.9 | 61.97917 | 56.9 | 14.36012 | 107.6 | 73.66988
62.6 | 75.37202 | 63.2 | 61.90476 | 57.1 | 14.65774 | 107.8 | 75.1431
62.8 | 76.86012 | 63.4 | 61.75595 | 57.3 | 14.73214 | 108.1 | 75.63417
63 | 76.86012 | 63.7 | 62.35119 | 57.5 | 14.28571 | 108.4 | 75.55232
63.3 | 75.37202 | 64 | 61.97917 | 57.7 | 15.40179 | 108.7 | 74.9794
63.4 | 74.18155 | 64.1 | 62.12798 | 57.9 | 15.17857 | 108.9 | 74.16095
63.6 | 75.37202 | 64.4 | 62.27679 | 58.2 | 14.80655 | 109.2 | 73.75173
63.9 | 76.11607 | 64.6 | 62.20238 | 58.4 | 14.88095 | 109.5 | 73.75173
64 | 76.11607 | 64.9 | 62.4256 | 58.6 | 15.02976 | 109.8 | 72.60589
64.2 | 76.11607 | 65.1 | 62.72321 | 58.8 | 15.40179 | 110.1 | 74.40649
64.4 | 75.37202 | 65.4 | 62.87202 | 59 | 14.95536 | 110.3 | 73.01512
64.7 | 76.11607 | 65.6 | 62.79762 | 59.2 | 15.99702 | 110.6 | 73.42435
64.9 | 76.86012 | 65.9 | 63.39286 | 59.4 | 15.25298 | 110.9 | 74.57018
65.1 | 76.11607 | 66.1 | 63.54167 | 59.6 | 15.32738 | 111.1 | 73.58804
65.3 | 76.86012 | 66.4 | 63.46726 | 59.8 | 15.77381 | 111.4 | 73.99726
65.6 | 76.11607 | 66.6 | 62.79762 | 60 | 15.32738 | 111.6 | 73.42435
65.8 | 76.11607 | 66.9 | 62.87202 | 60.2 | 15.84821 | 111.9 | 74.40649
66 | 76.11607 | 67.1 | 63.16964 | 60.4 | 15.77381 | 112.2 | 73.99726
66.2 | 75.37202 | 67.4 | 63.69048 | 60.6 | 15.77381 | 112.5 | 73.42435
66.5 | 76.11607 | 67.6 | 62.87202 | 60.8 | 15.92262 | 112.7 | 75.55232
66.7 | 78.34821 | 67.9 | 63.09524 | 61 | 15.84821 | 113 | 73.58804
66.9 | 79.09226 | 68.1 | 63.76488 | 61.2 | 16.36905 | 113.3 | 73.42435
67.1 | 77.60417 | 68.3 | 63.31845 | 61.4 | 16.14583 | 113.6 | 74.40649
67.3 | 77.60417 | 68.6 | 63.24405 | 61.7 | 16.29464 | 113.8 | 74.81571
67.5 | 76.11607 | 68.8 | 63.9881 | 61.9 | 16.66667 | 114.1 | 73.99726
67.8 | 77.60417 | 69.1 | 63.46726 | 62.1 | 16.59226 | 114.4 | 73.75173
68 | 77.60417 | 69.3 | 63.24405 | 62.3 | 16.88988 | 114.7 | 74.57018
68.1 | 77.60417 | 69.6 | 63.61607 | 62.5 | 16.66667 | 115 | 73.17881
68.3 | 80.58036 | 69.8 | 63.9881 | 62.7 | 16.44345 | 115.2 | 73.17881
68.5 | 77.60417 | 70.1 | 63.91369 | 62.9 | 16.81548 | 115.5 | 74.9794
68.7 | 77.60417 | 70.3 | 63.91369 | 63.1 | 16.66667 | 115.8 | 73.75173
69 | 76.11607 | 70.6 | 64.58333 | 63.3 | 17.2619 | 116 | 74.81571
69.2 | 79.83631 | 70.8 | 64.65774 | 63.6 | 17.1875 | 116.2 | 74.57018
69.4 | 77.60417 | 71.1 | 64.28571 | 63.8 | 17.1131 | 116.5 | 75.22494
69.6 | 77.60417 | 71.3 | 64.1369 | 64 | 17.41071 | 116.8 | 75.79786
69.8 | 79.83631 | 71.6 | 64.65774 | 64.1 | 17.55952 | 117.1 | 75.22494
70 | 78.34821 | 71.8 | 63.83929 | 64.3 | 17.70833 | 117.3 | 74.40649
70.2 | 80.58036 | 72 | 64.0625 | 64.5 | 16.96429 | 117.6 | 73.99726
70.5 | 76.86012 | 72.2 | 64.65774 | 64.7 | 18.22917 | 117.8 | 75.79786
70.7 | 79.09226 | 72.5 | 64.58333 | 65 | 17.2619 | 118.1 | 74.81571
70.9 | 78.34821 | 72.7 | 63.61607 | 65.2 | 18.15476 | 118.4 | 73.75173
71.1 | 78.34821 | 73 | 64.50893 | 65.4 | 17.85714 | 118.7 | 75.22494
71.3 | 78.34821 | 73.2 | 64.95536 | 65.6 | 17.78274 | 119 | 75.79786
71.5 | 77.60417 | 73.5 | 64.36012 | 65.8 | 17.93155 | 119.2 | 75.79786
71.8 | 79.09226 | 73.7 | 64.65774 | 66 | 18.30357 | 119.5 | 75.22494
72 | 80.58036 | 73.9 | 65.17857 | 66.2 | 18.52679 | 119.8 | 75.38863
72.1 | 80.58036 | 74.2 | 64.73214 | 66.4 | 18.00595 | 120.1 | 76.61631
72.3 | 79.09226 | 74.4 | 64.73214 | 66.7 | 18.45238 | 120.3 | 74.81571
72.5 | 78.34821 | 74.7 | 64.80655 | 66.9 | 18.45238 | 120.6 | 75.22494
72.8 | 81.3244 | 74.9 | 65.5506 | 67.1 | 19.41964 | 120.9 | 75.22494
73 | 79.83631 | 75.2 | 65.17857 | 67.3 | 18.37798 | 121.1 | 74.9794
73.2 | 79.83631 | 75.4 | 65.02976 | 67.5 | 18.8244 | 121.4 | 75.22494
73.4 | 77.60417 | 75.7 | 65.47619 | 67.7 | 18.97321 | 121.7 | 76.37077
73.6 | 80.58036 | 75.9 | 65.17857 | 67.9 | 18.60119 | 122 | 75.79786
73.9 | 79.09226 | 76.1 | 65.32738 | 68 | 18.37798 | 122.3 | 76.20708
74.1 | 78.34821 | 76.3 | 65.40179 | 68.2 | 19.04762 | 122.5 | 77.18923
74.3 | 80.58036 | 76.6 | 65.40179 | 68.4 | 19.34524 | 122.8 | 76.94369
74.5 | 80.58036 | 76.8 | 65.25298 | 68.6 | 19.27083 | 123.1 | 76.37077
74.7 | 79.09226 | 77 | 65.40179 | 68.9 | 19.04762 | 123.4 | 75.22494
75 | 80.58036 | 77.3 | 65.84821 | 69.1 | 19.41964 | 123.7 | 76.61631
75.2 | 79.09226 | 77.5 | 66.07143 | 69.3 | 19.64286 | 123.9 | 76.78
75.4 | 81.3244 | 77.8 | 65.32738 | 69.5 | 19.79167 | 124.2 | 75.79786
75.6 | 78.34821 | 78 | 65.47619 | 69.7 | 19.79167 | 124.5 | 76.37077
75.8 | 82.8125 | 78.3 | 66.22024 | 69.9 | 19.94048 | 124.7 | 75.96155
76 | 78.34821 | 78.5 | 65.77381 | 70.1 | 20.08929 | 125 | 74.9794
76.2 | 82.06845 | 78.8 | 66.29464 | 70.3 | 19.79167 | 125.3 | 75.79786
76.4 | 81.3244 | 79 | 67.03869 | 70.5 | 19.94048 | 125.6 | 75.79786
76.6 | 82.06845 | 79.3 | 66.29464 | 70.7 | 20.3125 | 125.8 | 76.20708
76.9 | 79.83631 | 79.5 | 65.99702 | 71 | 19.79167 | 126.1 | 75.96155
77.1 | 80.58036 | 79.8 | 66.81548 | 71.2 | 20.3869 | 126.4 | 76.61631
77.3 | 80.58036 | 80 | 66.81548 | 71.4 | 19.94048 | 126.6 | 77.18923
77.5 | 81.3244 | 80.1 | 66.51786 | 71.6 | 20.90774 | 126.9 | 75.96155
77.8 | 82.8125 | 80.4 | 65.99702 | 71.8 | 20.2381 | 127.2 | 77.18923
78 | 80.58036 | 80.6 | 66.59226 | 72 | 20.75893 | 127.4 | 76.20708
78.2 | 79.09226 | 80.9 | 66.44345 | 72.1 | 20.61012 | 127.7 | 76.37077
78.4 | 79.83631 | 81.1 | 65.99702 | 72.3 | 20.90774 | 128 | 75.55232
78.6 | 81.3244 | 81.4 | 66.81548 | 72.5 | 20.83333 | 128.3 | 76.20708
78.8 | 80.58036 | 81.6 | 66.96429 | 72.7 | 20.83333 | 128.5 | 76.78
79 | 79.83631 | 81.9 | 66.59226 | 72.9 | 21.35417 | 128.8 | 76.20708
79.3 | 82.06845 | 82.1 | 66.07143 | 73.1 | 20.90774 | 129.1 | 74.81571
79.5 | 81.3244 | 82.3 | 66.81548 | 73.3 | 21.72619 | 129.4 | 76.94369
79.7 | 83.55655 | 82.6 | 66.66667 | 73.5 | 21.13095 | 129.6 | 77.35292
79.9 | 81.3244 | 82.8 | 66.74107 | 73.7 | 21.27976 | 129.9 | 75.22494
80.1 | 81.3244 | 83.1 | 66.81548 | 74 | 21.72619 | 130.2 | 77.18923
80.3 | 81.3244 | 83.3 | 67.2619 | 74.2 | 21.8006 | 130.5 | 74.9794
80.5 | 80.58036 | 83.6 | 66.88988 | 74.4 | 21.57738 | 130.7 | 77.18923
80.7 | 82.06845 | 83.8 | 66.66667 | 74.6 | 22.24702 | 131 | 77.35292
81 | 80.58036 | 84 | 67.1131 | 74.8 | 22.09821 | 131.3 | 76.61631
81.2 | 83.55655 | 84.2 | 67.41071 | 75 | 21.8006 | 131.6 | 77.18923
81.4 | 82.06845 | 84.4 | 67.48512 | 75.2 | 22.32143 | 131.8 | 76.94369
81.6 | 82.8125 | 84.7 | 67.48512 | 75.4 | 22.32143 | 132.1 | 77.76214
81.8 | 82.8125 | 84.9 | 67.63393 | 75.6 | 22.24702 | 132.3 | 77.35292
82 | 82.06845 | 85.2 | 66.74107 | 75.8 | 21.9494 | 132.6 | 78.5806
82.3 | 82.8125 | 85.4 | 67.1131 | 76 | 22.69345 | 132.9 | 77.59845
82.5 | 79.09226 | 85.6 | 67.41071 | 76.2 | 22.69345 | 133.2 | 76.78
82.7 | 82.8125 | 85.9 | 67.1131 | 76.4 | 22.99107 | 133.4 | 76.20708
83 | 82.06845 | 86.1 | 66.74107 | 76.6 | 22.54464 | 133.7 | 76.94369
83.2 | 81.3244 | 86.4 | 67.55952 | 76.8 | 23.21429 | 134 | 77.35292
83.4 | 84.3006 | 86.6 | 67.1875 | 77 | 22.84226 | 134.3 | 77.35292
83.6 | 79.83631 | 86.8 | 67.1875 | 77.2 | 22.99107 | 134.5 | 77.18923
83.8 | 82.06845 | 87.1 | 67.41071 | 77.4 | 23.13988 | 134.8 | 77.76214
84 | 82.8125 | 87.3 | 67.1875 | 77.6 | 23.5119 | 135.1 | 78.00768
84.2 | 82.8125 | 87.6 | 67.78274 | 77.8 | 23.28869 | 135.3 | 78.98982
84.4 | 83.55655 | 87.8 | 67.2619 | 78 | 23.13988 | 135.6 | 77.35292
84.6 | 81.3244 | 88 | 67.1875 | 78.3 | 23.88393 | 135.9 | 78.00768
84.8 | 83.55655 | 88.2 | 67.55952 | 78.4 | 23.3631 | 136.1 | 78.00768
85 | 82.06845 | 88.4 | 68.30357 | 78.7 | 23.95833 | 136.4 | 78.98982
85.3 | 82.06845 | 88.7 | 68.22917 | 78.9 | 23.3631 | 136.7 | 77.59845
85.5 | 82.8125 | 88.9 | 68.30357 | 79.1 | 24.25595 | 137 | 77.59845
85.7 | 82.06845 | 89.1 | 67.70833 | 79.3 | 23.3631 | 137.2 | 77.35292
85.9 | 82.8125 | 89.4 | 67.85714 | 79.5 | 24.33036 | 137.5 | 78.74429
86.1 | 82.06845 | 89.6 | 68.08036 | 79.7 | 23.95833 | 137.8 | 79.39905
86.3 | 85.78869 | 89.9 | 67.48512 | 79.9 | 24.25595 | 138 | 78.00768
86.6 | 83.55655 | 90.1 | 67.41071 | 80 | 24.62798 | 138.3 | 79.80827
86.8 | 82.8125 | 90.3 | 68.08036 | 80.3 | 24.03274 | 138.6 | 78.4169
87 | 82.06845 | 90.6 | 68.22917 | 80.5 | 24.9256 | 138.8 | 78.17137
87.2 | 85.04464 | 90.8 | 68.30357 | 80.7 | 24.18155 | 139.1 | 79.56274
87.4 | 82.8125 | 91.1 | 68.37798 | 80.9 | 24.9256 | 139.4 | 78.00768
87.7 | 83.55655 | 91.3 | 68.30357 | 81.1 | 24.77679 | 139.6 | 78.17137
87.9 | 85.78869 | 91.5 | 68.60119 | 81.3 | 25.22321 | 139.9 | 78.5806
88 | 82.8125 | 91.8 | 68.52679 | 81.5 | 24.55357 | 140.2 | 78.5806
88.2 | 85.04464 | 92 | 68.45238 | 81.7 | 25.37202 | 140.5 | 78.4169
88.4 | 82.8125 | 92.1 | 68.45238 | 82 | 25.22321 | 140.7 | 78.00768
88.7 | 83.55655 | 92.4 | 67.93155 | 82.2 | 25.59524 | 141 | 78.4169
88.9 | 82.8125 | 92.6 | 68.08036 | 82.4 | 25.37202 | 141.3 | 79.97196
89.1 | 82.8125 | 92.8 | 68.89881 | 82.6 | 25.59524 | 141.5 | 76.94369
89.3 | 82.8125 | 93.1 | 68.6756 | 82.8 | 25.22321 | 141.8 | 78.4169
89.5 | 82.8125 | 93.3 | 68.60119 | 83 | 25.44643 | 142.1 | 77.76214
89.7 | 84.3006 | 93.6 | 69.19643 | 83.2 | 25.96726 | 142.3 | 77.18923
89.9 | 83.55655 | 93.8 | 69.27083 | 83.4 | 25.37202 | 142.6 | 78.17137
90.2 | 82.8125 | 94 | 68.60119 | 83.7 | 26.19048 | 142.9 | 77.59845
90.4 | 84.3006 | 94.3 | 68.97321 | 83.9 | 26.33929 | 143.2 | 79.56274
90.6 | 85.04464 | 94.5 | 69.71726 | 84 | 26.78571 | 143.4 | 78.5806
90.8 | 84.3006 | 94.7 | 69.41964 | 84.2 | 25.81845 | 143.7 | 75.96155
91 | 84.3006 | 94.9 | 69.79167 | 84.4 | 26.33929 | 144 | 78.4169
91.2 | 83.55655 | 95.1 | 69.79167 | 84.6 | 26.04167 | 144.2 | 79.15351
91.5 | 82.8125 | 95.3 | 68.52679 | 84.8 | 26.33929 | 144.5 | 79.56274
91.7 | 82.8125 | 95.5 | 71.05655 | 85 | 26.5625 | 144.8 | 78.74429
91.9 | 82.8125 | 95.7 | 69.12202 | 85.3 | 26.41369 | 145 | 78.74429
92 | 84.3006 | 95.9 | 69.41964 | 85.5 | 26.5625 | 145.3 | 80.38119
92.2 | 83.55655 | 96 | 70.01488 | 85.7 | 26.5625 | 145.6 | 79.15351
92.4 | 83.55655 | 96.2 | 71.05655 | 85.9 | 27.38095 | 145.8 | 80.54488
92.7 | 84.3006 | 96.4 | 69.41964 | 86.1 | 26.86012 | 146.1 | 78.98982
92.9 | 83.55655 | 96.6 | 70.01488 | 86.3 | 27.60417 | 146.4 | 79.80827
93.1 | 82.8125 | 96.8 | 70.01488 | 86.5 | 26.78571 | 146.6 | 79.80827
93.3 | 83.55655 | 97 | 69.12202 | 86.7 | 27.00893 | 146.9 | 79.15351
93.5 | 82.8125 | 97.3 | 70.53571 | 86.9 | 27.30655 | 147.2 | 79.39905
93.7 | 82.8125 | 97.5 | 70.90774 | 87.1 | 27.45536 | 147.5 | 80.54488
94 | 82.8125 | 97.7 | 69.27083 | 87.4 | 27.00893 | 147.7 | 80.38119
94.2 | 84.3006 | 97.9 | 71.65179 | 87.6 | 27.82738 | 148 | 79.56274
94.4 | 83.55655 | 98.1 | 69.27083 | 87.8 | 27.23214 | 148.2 | 78.74429
94.6 | 86.53274 | 98.3 | 69.41964 | 88 | 27.60417 | 148.5 | 80.2175
94.8 | 85.04464 | 98.5 | 71.05655 | 88.1 | 27.97619 | 148.8 | 78.74429
95 | 85.04464 | 98.7 | 70.16369 | 88.3 | 27.15774 | 149 | 79.39905
95.2 | 87.27679 | 98.9 | 70.01488 | 88.5 | 28.34821 | 149.3 | 79.56274
95.4 | 83.55655 | 99.1 | 70.3869 | 88.7 | 27.75298 | 149.6 | 80.2175
95.7 | 83.55655 | 99.3 | 69.27083 | 88.9 | 29.01786 | 149.8 | 81.19964
95.9 | 82.8125 | 99.5 | 68.75 | 89.1 | 27.67857 | 150.1 | 79.39905
96 | 85.78869 | 99.7 | 72.32143 | 89.4 | 28.86905 | 150.4 | 82.91839
96.2 | 84.3006 | 99.9 | 71.8006 | 89.6 | 27.90179 | 150.6 | 80.95411
96.4 | 83.55655 | 100.1 | 72.17262 | 89.8 | 29.24107 | 150.9 | 81.19964
96.6 | 87.27679 | 100.3 | 69.12202 | 90 | 28.125 | 151.2 | 82.09994
96.8 | 85.04464 | 100.5 | 69.41964 | 90.2 | 29.16667 | 151.4 | 80.54488
97 | 84.3006 | 100.7 | 71.05655 | 90.4 | 29.09226 | 151.7 | 81.19964
97.2 | 83.55655 | 100.9 | 72.32143 | 90.6 | 28.57143 | 152 | 79.56274
97.4 | 83.55655 | 101 | 70.3869 | 90.8 | 29.38988 | 152.2 | 79.97196
97.7 | 85.04464 | 101.2 | 69.64286 | 91 | 28.79464 | 152.5 | 81.28149
97.9 | 88.02083 | 101.4 | 70.16369 | 91.3 | 29.31548 | 152.8 | 81.19964
98.1 | 85.04464 | 101.6 | 70.3869 | 91.5 | 28.86905 | 153 | 80.54488
98.3 | 85.04464 | 101.8 | 70.53571 | 91.7 | 29.6131 | 153.3 | 80.54488
98.5 | 87.27679 | 102 | 70.53571 | 91.9 | 29.38988 | 153.5 | 80.95411
98.7 | 85.78869 | 102.2 | 70.3869 | 92 | 29.16667 | 153.8 | 79.97196
98.9 | 84.3006 | 102.4 | 73.06548 | 92.2 | 29.53869 | 154.1 | 80.2175
99.1 | 84.3006 | 102.6 | 68.89881 | 92.4 | 29.83631 | 154.3 | 81.19964
99.3 | 84.3006 | 102.8 | 71.42857 | 92.7 | 29.53869 | 154.6 | 82.91839
99.5 | 85.78869 | 103 | 70.90774 | 92.9 | 29.83631 | 154.9 | 80.79042
99.7 | 85.04464 | 103.2 | 69.64286 | 93.1 | 29.98512 | 155.1 | 81.28149
99.9 | 86.53274 | 103.4 | 71.8006 | 93.3 | 29.83631 | 155.4 | 80.54488
100.2 | 83.55655 | 103.6 | 71.8006 | 93.5 | 30.20833 | 155.7 | 82.09994
100.4 | 85.78869 | 103.8 | 70.16369 | 93.7 | 29.7619 | 155.9 | 82.09994
100.6 | 85.04464 | 104 | 69.27083 | 93.9 | 30.50595 | 156.2 | 81.19964
100.8 | 83.55655 | 104.2 | 71.27976 | 94.1 | 30.28274 | 156.5 | 82.09994
101 | 83.55655 | 104.4 | 70.90774 | 94.3 | 30.43155 | 156.7 | 80.2175
101.1 | 84.3006 | 104.6 | 70.01488 | 94.5 | 30.35714 | 157 | 81.19964
101.3 | 87.27679 | 104.8 | 72.02381 | 94.8 | 30.50595 | 157.3 | 80.38119
101.5 | 85.04464 | 105 | 71.05655 | 95 | 31.3244 | 157.5 | 80.38119
101.7 | 86.53274 | 105.2 | 72.02381 | 95.2 | 30.43155 | 157.8 | 80.2175
102 | 84.3006 | 105.4 | 71.42857 | 95.4 | 31.62202 | 158 | 82.09994
102.2 | 86.53274 | 105.6 | 71.27976 | 95.6 | 30.43155 | 158.3 | 82.09994
102.4 | 87.27679 | 105.8 | 74.18155 | 95.8 | 31.54762 | 158.6 | 80.79042
102.6 | 85.04464 | 106 | 70.53571 | 96 | 30.72917 | 158.8 | 82.91839
102.8 | 85.78869 | 106.1 | 72.32143 | 96.1 | 31.47321 | 159.1 | 81.28149
103 | 84.3006 | 106.3 | 71.8006 | 96.3 | 31.54762 | 159.4 | 81.19964
103.2 | 85.78869 | 106.5 | 70.01488 | 96.6 | 30.95238 | 159.6 | 81.28149
103.4 | 84.3006 | 106.7 | 73.28869 | 96.8 | 31.91964 | 159.9 | 82.09994
103.6 | 85.78869 | 106.9 | 72.54464 | 97 | 31.02679 | 160.1 | 80.95411
103.8 | 86.53274 | 107.1 | 73.06548 | 97.2 | 32.06845 | 160.4 | 80.2175
104 | 85.78869 | 107.3 | 71.27976 | 97.4 | 31.39881 | 160.6 | 80.79042
104.2 | 85.78869 | 107.5 | 72.02381 | 97.6 | 32.29167 | 160.9 | 81.28149
104.5 | 86.53274 | 107.7 | 72.32143 | 97.8 | 31.69643 | 161.2 | 82.91839
104.7 | 86.53274 | 107.9 | 71.8006 | 98 | 31.99405 | 161.4 | 84.5553
104.9 | 83.55655 | 108.1 | 71.65179 | 98.2 | 32.36607 | 161.7 | 82.09994
105.1 | 84.3006 | 108.3 | 71.8006 | 98.4 | 31.91964 | 161.9 | 82.09994
105.3 | 85.78869 | 108.5 | 71.42857 | 98.7 | 32.29167 | 162.2 | 81.28149
105.5 | 87.27679 | 108.7 | 71.42857 | 98.9 | 32.36607 | 162.5 | 80.95411
105.7 | 85.04464 | 108.9 | 73.06548 | 99.1 | 32.7381 | 162.8 | 83.73685
105.9 | 85.04464 | 109.1 | 72.17262 | 99.3 | 32.44048 | 163.1 | 82.09994
106 | 85.78869 | 109.3 | 71.05655 | 99.5 | 33.33333 | 163.4 | 82.91839
106.2 | 86.53274 | 109.5 | 72.32143 | 99.7 | 32.36607 | 163.6 | 80.54488
106.4 | 85.78869 | 109.7 | 72.32143 | 99.9 | 33.40774 | 163.9 | 83.73685
106.6 | 86.53274 | 109.9 | 72.02381 | 100.1 | 32.14286 | 164.1 | 82.09994
106.8 | 86.53274 | 110.1 | 70.90774 | 100.3 | 33.77976 | 164.4 | 82.09994
107 | 85.04464 | 110.3 | 70.68452 | 100.6 | 32.8125 | 164.6 | 82.91839
107.2 | 87.27679 | 110.5 | 71.8006 | 100.8 | 33.33333 | 164.9 | 82.91839
107.4 | 85.04464 | 110.7 | 70.53571 | 101 | 33.11012 | 165.2 | 82.09994
107.6 | 88.76488 | 110.9 | 72.32143 | 101.1 | 33.33333 | 165.4 | 84.5553
107.8 | 85.04464 | 111 | 72.69345 | 101.3 | 34.15179 | 165.7 | 84.5553
108 | 86.53274 | 111.2 | 71.8006 | 101.5 | 33.25893 | 166 | 82.91839
108.2 | 88.02083 | 111.4 | 72.32143 | 101.7 | 34.52381 | 166.2 | 82.91839
108.4 | 85.04464 | 111.6 | 73.28869 | 101.9 | 32.8869 | 166.5 | 85.37375
108.6 | 86.53274 | 111.8 | 71.27976 | 102.1 | 34.15179 | 166.8 | 83.73685
108.9 | 85.78869 | 112 | 74.18155 | 102.4 | 32.8869 | 167 | 83.73685
109 | 87.27679 | 112.1 | 72.54464 | 102.6 | 34.74702 | 167.3 | 83.73685
109.3 | 88.02083 | 112.3 | 74.62798 | 102.8 | 33.18452 | 167.6 | 82.09994
109.5 | 86.53274 | 112.5 | 72.17262 | 103 | 34.52381 | 167.8 | 82.91839
109.7 | 86.53274 | 112.7 | 70.68452 | 103.2 | 34.00298 | 168.1 | 82.91839
109.9 | 88.02083 | 112.9 | 73.28869 | 103.4 | 34.3006 | 168.4 | 82.91839
110.1 | 86.53274 | 113.1 | 71.42857 | 103.6 | 34.82143 | 168.6 | 82.91839
110.3 | 86.53274 | 113.3 | 72.32143 | 103.8 | 33.55655 | 168.9 | 82.91839
110.5 | 86.53274 | 113.5 | 71.8006 | 104 | 35.11905 | 169.2 | 82.09994
110.7 | 85.04464 | 113.7 | 71.65179 | 104.2 | 33.92857 | 169.5 | 82.91839
110.9 | 90.99702 | 113.9 | 72.54464 | 104.4 | 35.04464 | 169.8 | 81.28149
111 | 86.53274 | 114.1 | 71.8006 | 104.7 | 34.52381 | 170.1 | 82.09994
111.2 | 85.04464 | 114.3 | 74.33036 | 104.9 | 35.71429 | 170.3 | 83.73685
111.4 | 87.27679 | 114.5 | 72.54464 | 105.1 | 34.52381 | 170.6 | 83.73685
111.6 | 86.53274 | 114.7 | 72.69345 | 105.3 | 35.34226 | 170.9 | 82.91839
111.8 | 86.53274 | 114.9 | 73.66071 | 105.5 | 34.97024 | 171.1 | 82.91839
112 | 84.3006 | 115.1 | 71.8006 | 105.7 | 35.04464 | 171.4 | 82.91839
112.2 | 88.76488 | 115.3 | 73.06548 | 105.9 | 35.8631 | 171.6 | 82.09994
112.4 | 87.27679 | 115.5 | 72.17262 | 106 | 34.74702 | 171.9 | 82.09994
112.6 | 88.02083 | 115.7 | 74.55357 | 106.2 | 35.71429 | 172.2 | 82.91839
112.8 | 85.78869 | 115.9 | 72.69345 | 106.4 | 35.19345 | 172.5 | 83.73685
113 | 87.27679 | 116 | 72.02381 | 106.6 | 35.56548 | 172.7 | 82.91839
113.2 | 85.78869 | 116.2 | 74.62798 | 106.8 | 35.9375 | 173 | 82.91839
113.4 | 86.53274 | 116.4 | 73.06548 | 107 | 35.71429 | 173.2 | 85.37375
113.6 | 85.78869 | 116.5 | 73.28869 | 107.2 | 36.08631 | 173.5 | 83.73685
113.8 | 86.53274 | 116.7 | 71.65179 | 107.4 | 35.8631 | 173.8 | 83.73685
114 | 85.78869 | 116.9 | 75.37202 | 107.7 | 36.38393 | 174 | 82.91839
114.2 | 85.78869 | 117.1 | 72.54464 | 107.9 | 35.78869 | 174.3 | 83.73685
114.4 | 88.02083 | 117.3 | 74.55357 | 108.1 | 36.68155 | 174.6 | 83.73685
114.6 | 86.53274 | 117.5 | 72.02381 | 108.3 | 36.30952 | 174.8 | 83.73685
114.8 | 86.53274 | 117.7 | 73.06548 | 108.5 | 36.45833 | 175.1 | 84.5553
115 | 88.76488 | 117.9 | 72.54464 | 108.7 | 36.38393 | 175.3 | 83.73685
115.2 | 85.04464 | 118.1 | 73.06548 | 108.9 | 37.12798 | 175.6 | 82.91839
115.4 | 86.53274 | 118.4 | 74.55357 | 109.1 | 36.30952 | 176 | 83.73685
115.6 | 87.27679 | 118.6 | 72.17262 | 109.3 | 37.5 | 176.2 | 82.91839
115.8 | 86.53274 | 118.8 | 72.54464 | 109.5 | 36.38393 | 176.5 | 84.5553
115.9 | 85.04464 | 119.1 | 73.28869 | 109.7 | 37.5 | 176.8 | 85.37375
116.1 | 85.78869 | 119.3 | 74.55357 | 110 | 37.35119 | 177 | 84.5553
116.2 | 89.50893 | 119.5 | 72.02381 | 110.1 | 37.05357 | 177.3 | 86.1922
116.4 | 86.53274 | 119.7 | 73.4375 | 110.4 | 37.79762 | 177.5 | 83.73685
116.7 | 86.53274 | 120 | 72.69345 | 110.6 | 36.38393 | 177.8 | 85.37375
116.8 | 85.78869 | 120.2 | 74.55357 | 110.8 | 38.61607 | 178.1 | 84.5553
117 | 85.04464 | 120.4 | 73.4375 | 111 | 36.68155 | 178.3 | 84.5553
117.2 | 87.27679 | 120.6 | 73.4375 | 111.1 | 38.16964 | 178.6 | 85.37375
117.4 | 88.02083 | 120.8 | 74.62798 | 111.3 | 37.12798 | 178.9 | 83.73685
117.6 | 87.27679 | 121 | 75.37202 | 111.5 | 37.64881 | 179.1 | 83.73685
117.8 | 88.76488 | 121.3 | 76.11607 | 111.7 | 38.02083 | 179.4 | 83.73685
118 | 88.02083 | 121.5 | 76.86012 | 111.9 | 37.64881 | 179.7 | 85.37375
118.2 | 87.27679 | 121.7 | 72.17262 | 112.2 | 38.09524 | 179.9 | 85.37375
118.4 | 87.27679 | 121.9 | 73.66071 | 112.3 | 37.5 | 180.2 | 85.37375
118.6 | 86.53274 | 122.2 | 73.06548 | 112.6 | 38.39286 | 180.4 | 85.37375
118.8 | 88.02083 | 122.4 | 74.62798 | 112.8 | 37.4256 | 180.7 | 84.5553
119 | 89.50893 | 122.6 | 76.11607 | 113 | 38.83929 | 181 | 85.37375
119.2 | 86.53274 | 122.8 | 72.32143 | 113.2 | 37.72321 | 181.2 | 85.37375
119.4 | 86.53274 | 123 | 74.18155 | 113.4 | 39.1369 | 181.5 | 86.1922
119.6 | 88.02083 | 123.3 | 74.18155 | 113.6 | 38.09524 | 181.8 | 85.37375
119.8 | 87.27679 | 123.5 | 73.4375 | 113.9 | 39.80655 | 182 | 85.37375
120 | 86.53274 | 123.7 | 75.37202 | 114.1 | 37.94643 | 182.3 | 87.01065
120.2 | 86.53274 | 123.9 | 75.37202 | 114.4 | 38.91369 | 182.6 | 85.37375
120.4 | 90.99702 | 124.1 | 73.28869 | 114.6 | 38.16964 | 182.8 | 84.5553
120.6 | 86.53274 | 124.4 | 73.80952 | 114.8 | 39.65774 | 183.1 | 85.37375
120.8 | 88.02083 | 124.6 | 74.33036 | 115.1 | 38.02083 | 183.4 | 85.37375
121 | 85.78869 | 124.8 | 73.28869 | 115.3 | 40.10417 | 183.6 | 86.1922
121.2 | 86.53274 | 125 | 73.4375 | 115.5 | 39.21131 | 183.9 | 85.37375
121.4 | 87.27679 | 125.2 | 76.11607 | 115.8 | 39.21131 | 184.1 | 86.1922
121.6 | 86.53274 | 125.4 | 73.95833 | 116 | 38.91369 | 184.4 | 85.37375
121.8 | 89.50893 | 125.7 | 76.11607 | 116.1 | 39.21131 | 184.7 | 85.37375
122 | 87.27679 | 125.9 | 76.11607 | 116.4 | 39.50893 | 185 | 85.37375
122.1 | 86.53274 | 126.1 | 72.69345 | 116.6 | 39.50893 | 185.2 | 87.01065
122.4 | 88.02083 | 126.3 | 75.37202 | 116.8 | 39.88095 | 185.5 | 86.1922
122.5 | 88.76488 | 126.5 | 73.4375 | 117.1 | 38.9881 | 185.8 | 85.37375
122.7 | 88.76488 | 126.8 | 74.18155 | 117.3 | 40.6994 | 186.1 | 86.1922
122.9 | 87.27679 | 127 | 73.4375 | 117.5 | 39.36012 | 186.4 | 86.1922
123.1 | 90.25298 | 127.2 | 73.28869 | 117.8 | 40.6994 | 186.6 | 85.37375
123.3 | 88.76488 | 127.4 | 72.91667 | 118 | 40.32738 | 186.9 | 86.1922
123.5 | 88.02083 | 127.6 | 75.37202 | 118.3 | 40.84821 | 187.2 | 87.01065
123.7 | 85.78869 | 127.9 | 74.18155 | 118.5 | 39.80655 | 187.4 | 87.01065
123.9 | 86.53274 | 128.1 | 73.4375 | 118.7 | 41.51786 | 187.7 | 84.5553
124.1 | 88.02083 | 128.3 | 73.80952 | 118.9 | 39.73214 | 188 | 87.01065
124.3 | 87.27679 | 128.5 | 76.11607 | 119.2 | 41.74107 | 188.2 | 85.37375
124.5 | 86.53274 | 128.7 | 75.37202 | 119.4 | 39.73214 | 188.5 | 85.37375
124.6 | 86.53274 | 129 | 74.18155 | 119.6 | 41.51786 | 188.8 | 86.1922
124.8 | 88.76488 | 129.2 | 76.11607 | 119.9 | 40.47619 | 189 | 84.5553
125 | 87.27679 | 129.4 | 76.11607 | 120.1 | 41.96429 | 189.3 | 85.37375
125.2 | 85.78869 | 129.6 | 75.37202 | 120.3 | 39.73214 | 189.6 | 86.1922
125.4 | 88.02083 | 129.8 | 74.62798 | 120.6 | 41.88988 | 189.8 | 87.01065
125.6 | 89.50893 | 130 | 76.11607 | 120.8 | 40.84821 | 190.1 | 86.1922
125.8 | 86.53274 | 130.2 | 74.55357 | 121 | 41.81548 | 190.4 | 86.1922
126 | 87.27679 | 130.5 | 74.33036 | 121.3 | 40.77381 | 190.6 | 85.37375
126.2 | 89.50893 | 130.7 | 73.95833 | 121.5 | 42.48512 | 190.9 | 85.37375
126.4 | 88.02083 | 130.9 | 74.62798 | 121.7 | 40.84821 | 191.1 | 86.1922
126.6 | 88.76488 | 131.1 | 76.11607 | 121.9 | 41.81548 | 191.4 | 87.01065
126.8 | 88.02083 | 131.4 | 73.95833 | 122.2 | 41.96429 | 191.7 | 87.01065
127 | 88.02083 | 131.6 | 75.37202 | 122.4 | 42.2619 | 191.9 | 87.82911
127.2 | 90.25298 | 131.8 | 76.86012 | 122.6 | 41.07143 | 192.2 | 87.01065
127.4 | 87.27679 | 132 | 75.37202 | 122.9 | 42.03869 | 192.5 | 88.64756
127.6 | 88.76488 | 132.2 | 76.86012 | 123.1 | 42.03869 | 192.7 | 89.46601
127.8 | 89.50893 | 132.4 | 74.62798 | 123.3 | 41.88988 | 193 | 87.82911
127.9 | 88.76488 | 132.6 | 76.86012 | 123.5 | 43.00595 | 193.3 | 88.64756
128.1 | 87.27679 | 132.9 | 74.62798 | 123.8 | 43.30357 | 193.5 | 88.64756
128.3 | 88.76488 | 133.1 | 76.86012 | 124 | 42.2619 | 193.8 | 91.10292
128.5 | 88.76488 | 133.3 | 73.95833 | 124.2 | 41.81548 | 194.1 | 87.82911
128.7 | 86.53274 | 133.5 | 74.55357 | 124.5 | 42.85714 | 194.3 | 87.01065
128.9 | 86.53274 | 133.8 | 75.37202 | 124.7 | 41.59226 | 194.6 | 87.82911
129.1 | 87.27679 | 134 | 74.62798 | 124.9 | 43.30357 | 194.9 | 89.46601
129.3 | 88.76488 | 134.2 | 74.62798 | 125.2 | 41.81548 | 195.1 | 87.01065
129.5 | 88.76488 | 134.4 | 77.60417 | 125.4 | 43.75 | 195.3 | 87.01065
129.7 | 87.27679 | 134.7 | 74.55357 | 125.6 | 42.1131 | 195.6 | 87.01065
129.9 | 87.27679 | 134.9 | 76.11607 | 125.9 | 43.6756 | 196 | 87.82911
130 | 88.02083 | 135.1 | 75.37202 | 126.1 | 41.81548 | 196.2 | 87.82911
130.3 | 88.02083 | 135.3 | 77.60417 | 126.3 | 44.12202 | 196.5 | 87.82911
130.4 | 87.27679 | 135.5 | 75.37202 | 126.6 | 42.03869 | 196.8 | 87.01065
130.6 | 87.27679 | 135.7 | 74.55357 | 126.8 | 43.97321 | 197 | 87.82911
130.8 | 88.02083 | 135.9 | 75.37202 | 127 | 42.78274 | 197.3 | 87.01065
131 | 88.02083 | 136.2 | 75.37202 | 127.3 | 44.71726 | 197.6 | 90.28446
131.2 | 88.76488 | 136.4 | 76.86012 | 127.5 | 43.15476 | 197.8 | 88.64756
131.4 | 88.76488 | 136.6 | 75.37202 | 127.7 | 44.12202 | 198.1 | 88.64756
131.6 | 90.99702 | 136.8 | 76.11607 | 127.9 | 42.41071 | 198.4 | 88.64756
131.8 | 88.02083 | 137 | 77.60417 | 128.2 | 44.56845 | 198.6 | 89.46601
132 | 88.76488 | 137.3 | 74.62798 | 128.4 | 43.30357
132.2 | 88.02083 | 137.5 | 74.62798 | 128.6 | 44.64286
132.3 | 86.53274 | 137.7 | 76.86012 | 128.9 | 43.30357
132.5 | 90.25298 | 137.9 | 76.11607 | 129.1 | 44.41964
132.7 | 87.27679 | 138.1 | 75.37202 | 129.3 | 43.6756
132.9 | 89.50893 | 138.3 | 76.11607 | 129.6 | 44.12202
133.1 | 87.27679 | 138.6 | 76.86012 | 129.8 | 43.97321
133.3 | 87.27679 | 138.8 | 75.37202 | 130 | 44.94048
133.4 | 87.27679 | 139 | 76.86012 | 130.3 | 44.49405
133.7 | 88.02083 | 139.2 | 76.11607 | 130.5 | 44.86607
133.8 | 90.99702 | 139.5 | 74.55357 | 130.7 | 44.94048
134 | 87.27679 | 139.7 | 74.33036 | 130.9 | 44.34524
134.2 | 89.50893 | 139.9 | 77.60417 | 131.2 | 45.01488
134.4 | 88.02083 | 140.1 | 76.11607 | 131.4 | 44.94048
134.6 | 88.02083 | 140.3 | 75.37202 | 131.6 | 44.56845
134.8 | 89.50893 | 140.6 | 74.18155 | 131.8 | 44.79167
134.9 | 86.53274 | 140.8 | 76.11607 | 132.1 | 45.53571
135.2 | 89.50893 | 141 | 76.11607 | 132.3 | 44.64286
135.3 | 88.76488 | 141.2 | 74.62798 | 132.5 | 45.3125
135.5 | 88.02083 | 141.4 | 76.86012 | 132.7 | 44.27083
135.7 | 88.02083 | 141.7 | 75.37202 | 133 | 46.27976
135.9 | 87.27679 | 141.9 | 76.11607 | 133.2 | 44.41964
136.1 | 87.27679 | 142.1 | 75.37202 | 133.4 | 45.61012
136.3 | 88.02083 | 142.3 | 77.60417 | 133.7 | 44.49405
136.5 | 88.76488 | 142.5 | 75.37202 | 133.9 | 46.72619
136.6 | 88.02083 | 142.7 | 77.60417 | 134.1 | 45.01488
136.9 | 90.25298 | 143 | 75.37202 | 134.4 | 46.35417
137 | 88.76488 | 143.2 | 77.60417 | 134.6 | 44.79167
137.2 | 90.99702 | 143.4 | 75.37202 | 134.8 | 46.72619
137.4 | 90.99702 | 143.6 | 76.11607 | 135.1 | 44.94048
137.6 | 89.50893 | 143.9 | 76.86012 | 135.3 | 46.57738
137.8 | 92.48512 | 144.1 | 76.11607 | 135.5 | 45.68452
138 | 88.02083 | 144.3 | 75.37202 | 135.8 | 47.17262
138.2 | 89.50893 | 144.5 | 78.34821 | 136 | 46.27976
138.3 | 90.25298 | 144.7 | 75.37202 | 136.2 | 45.46131
138.5 | 88.76488 | 144.9 | 76.11607 | 136.4 | 46.72619
138.7 | 87.27679 | 145.2 | 76.11607 | 136.7 | 45.75893
138.9 | 88.02083 | 145.4 | 78.34821 | 136.9 | 46.72619
139.1 | 87.27679 | 145.6 | 76.86012 | 137.1 | 45.3125
139.3 | 88.76488 | 145.8 | 76.11607 | 137.3 | 46.65179
139.5 | 89.50893 | 146 | 77.60417 | 137.6 | 45.46131
139.7 | 90.99702 | 146.2 | 77.60417 | 137.8 | 46.875
139.9 | 90.25298 | 146.5 | 76.11607 | 138 | 46.27976
140.1 | 87.27679 | 146.7 | 76.86012 | 138.2 | 47.39583
140.2 | 90.25298 | 146.9 | 76.11607 | 138.5 | 46.35417
140.4 | 89.50893 | 147.1 | 79.09226 | 138.7 | 47.39583
140.6 | 89.50893 | 147.3 | 75.37202 | 138.9 | 47.24702
140.8 | 88.02083 | 147.5 | 75.37202 | 139.2 | 46.42857
141 | 88.76488 | 147.8 | 77.60417 | 139.4 | 46.27976
141.2 | 88.76488 | 148 | 79.09226 | 139.6 | 46.13095
141.4 | 90.25298 | 148.2 | 76.11607 | 139.9 | 47.99107
141.6 | 91.74107 | 148.4 | 78.34821 | 140.1 | 47.61905
141.8 | 89.50893 | 148.6 | 76.11607 | 140.3 | 45.75893
141.9 | 87.27679 | 148.9 | 76.11607 | 140.5 | 48.13988
142.1 | 89.50893 | 149.1 | 79.83631 | 140.8 | 46.42857
142.3 | 88.02083 | 149.3 | 78.34821 | 141 | 48.3631
142.5 | 90.25298 | 149.5 | 76.11607 | 141.2 | 46.72619
142.7 | 89.50893 | 149.7 | 76.86012 | 141.4 | 48.06548
142.9 | 89.50893 | 149.9 | 78.34821 | 141.7 | 47.54464
143.1 | 89.50893 | 150.2 | 76.11607 | 141.9 | 48.28869
143.3 | 88.76488 | 150.4 | 75.37202 | 142.1 | 47.61905
143.5 | 89.50893 | 150.6 | 77.60417 | 142.3 | 48.21429
143.7 | 88.02083 | 150.9 | 76.11607 | 142.6 | 47.47024
143.8 | 88.76488 | 151.1 | 78.34821 | 142.8 | 48.28869
144 | 88.76488 | 151.3 | 76.11607 | 143 | 48.5119
144.2 | 88.02083 | 151.5 | 76.86012 | 143.2 | 47.69345
144.4 | 90.25298 | 151.7 | 77.60417 | 143.5 | 48.13988
144.6 | 90.25298 | 151.9 | 75.37202 | 143.7 | 47.54464
144.8 | 90.25298 | 152.1 | 79.09226 | 143.9 | 48.73512
145 | 88.76488 | 152.4 | 78.34821 | 144.1 | 48.28869
145.2 | 88.76488 | 152.6 | 76.86012 | 144.4 | 48.28869
145.4 | 90.25298 | 152.8 | 78.34821 | 144.6 | 48.21429
145.5 | 89.50893 | 153 | 77.60417 | 144.8 | 48.58631
145.7 | 88.76488 | 153.2 | 77.60417 | 145 | 47.54464
145.9 | 88.76488 | 153.5 | 76.11607 | 145.3 | 49.77679
146.1 | 90.25298 | 153.7 | 77.60417 | 145.5 | 47.84226
146.3 | 90.99702 | 153.9 | 76.86012 | 145.7 | 49.18155
146.5 | 88.76488 | 154.1 | 78.34821 | 145.9 | 47.61905
146.7 | 87.27679 | 154.3 | 76.11607 | 146.2 | 50.29762
146.9 | 88.02083 | 154.6 | 76.86012 | 146.4 | 47.54464
147.1 | 91.74107 | 154.7 | 78.34821 | 146.6 | 49.47917
147.2 | 88.02083 | 155 | 76.11607 | 146.8 | 47.99107
147.4 | 91.74107 | 155.2 | 76.86012 | 147.1 | 49.85119
147.6 | 89.50893 | 155.4 | 76.11607 | 147.3 | 48.73512
147.8 | 90.99702 | 155.6 | 76.86012 | 147.5 | 49.10714
148 | 88.76488 | 155.8 | 76.11607 | 147.7 | 49.33036
148.2 | 90.99702 | 156.1 | 78.34821 | 148 | 49.33036
148.4 | 93.22917 | 156.3 | 76.86012 | 148.2 | 48.66071
148.6 | 88.76488 | 156.5 | 79.09226 | 148.4 | 48.3631
148.8 | 89.50893 | 156.7 | 78.34821 | 148.7 | 49.55357
148.9 | 88.76488 | 156.9 | 79.09226 | 148.9 | 48.4375
149.1 | 90.99702 | 157.2 | 76.11607 | 149.1 | 49.33036
149.3 | 88.76488 | 157.4 | 78.34821 | 149.3 | 49.25595
149.5 | 89.50893 | 157.6 | 79.09226 | 149.5 | 49.62798
149.7 | 90.25298 | 157.8 | 77.60417 | 149.8 | 49.03274
149.9 | 90.99702 | 158 | 78.34821 | 150 | 50.59524
150.1 | 88.76488 | 158.2 | 76.86012 | 150.2 | 47.99107
150.3 | 90.25298 | 158.5 | 76.86012 | 150.4 | 50.44643
150.5 | 89.50893 | 158.7 | 79.83631 | 150.7 | 48.4375
150.6 | 90.25298 | 158.9 | 79.09226 | 150.9 | 50.81845
150.8 | 90.99702 | 159.1 | 79.83631 | 151.1 | 48.5119
151 | 90.99702 | 159.3 | 76.86012 | 151.3 | 51.4881
151.2 | 89.50893 | 159.5 | 79.09226 | 151.5 | 48.66071
151.4 | 88.76488 | 159.8 | 78.34821 | 151.8 | 50.66964
151.6 | 90.99702 | 160 | 77.60417 | 152 | 48.95833
151.8 | 90.99702 | 160.2 | 78.34821 | 152.2 | 51.11607
152 | 88.76488 | 160.4 | 79.83631 | 152.4 | 48.58631
152.2 | 89.50893 | 160.6 | 79.09226 | 152.7 | 51.41369
152.4 | 90.25298 | 160.8 | 79.09226 | 152.9 | 49.70238
152.5 | 88.76488 | 161 | 76.86012 | 153.1 | 51.04167
152.7 | 90.25298 | 161.2 | 78.34821 | 153.3 | 48.88393
152.9 | 91.74107 | 161.4 | 78.34821 | 153.5 | 50.74405
153.1 | 89.50893 | 161.7 | 77.60417 | 153.8 | 49.33036
153.3 | 88.76488 | 161.9 | 79.09226 | 154 | 51.4881
153.5 | 88.76488 | 162.1 | 79.83631 | 154.2 | 49.18155
153.7 | 93.22917 | 162.3 | 79.83631 | 154.5 | 51.78571
153.9 | 90.25298 | 162.5 | 77.60417 | 154.7 | 49.25595
154.1 | 93.22917 | 162.8 | 78.34821 | 154.9 | 51.86012
154.3 | 91.74107 | 163 | 79.83631 | 155.1 | 49.33036
154.4 | 89.50893 | 163.3 | 76.86012 | 155.3 | 51.78571
154.6 | 92.48512 | 163.5 | 78.34821 | 155.5 | 49.62798
154.8 | 88.76488 | 163.7 | 78.34821 | 155.7 | 50.96726
155 | 88.76488 | 163.9 | 80.58036 | 156 | 50.81845
155.2 | 92.48512 | 164.1 | 80.58036 | 156.2 | 51.33929
155.4 | 92.48512 | 164.3 | 79.09226 | 156.4 | 49.77679
155.6 | 92.48512 | 164.5 | 80.58036 | 156.6 | 51.41369
155.8 | 89.50893 | 164.8 | 79.09226 | 156.9 | 51.19048
155.9 | 90.25298 | 165 | 78.34821 | 157.1 | 50.89286
156.1 | 89.50893 | 165.2 | 78.34821 | 157.3 | 51.5625
156.3 | 89.50893 | 165.4 | 79.09226 | 157.5 | 52.60417
156.5 | 88.76488 | 165.6 | 79.83631 | 157.7 | 51.26488
156.7 | 90.25298 | 165.8 | 78.34821 | 157.9 | 51.11607
156.9 | 89.50893 | 166.1 | 79.09226 | 158.1 | 52.52976
157.1 | 89.50893 | 166.3 | 77.60417 | 158.4 | 51.33929
157.3 | 90.99702 | 166.5 | 78.34821 | 158.6 | 51.6369
157.4 | 91.74107 | 166.7 | 77.60417 | 158.8 | 51.11607
157.6 | 92.48512 | 166.9 | 79.09226 | 159 | 52.75298
157.8 | 91.74107 | 167.1 | 79.09226 | 159.2 | 50.52083
158 | 90.99702 | 167.3 | 79.09226 | 159.5 | 52.45536
158.2 | 90.25298 | 167.6 | 82.06845 | 159.7 | 50.59524
158.4 | 88.76488 | 167.8 | 79.83631 | 159.9 | 52.90179
158.6 | 89.50893 | 168 | 79.83631 | 160.1 | 50.59524
158.8 | 90.99702 | 168.2 | 79.09226 | 160.3 | 52.75298
159 | 92.48512 | 168.5 | 78.34821 | 160.6 | 51.11607
159.1 | 92.48512 | 168.7 | 80.58036 | 160.8 | 53.42262
159.3 | 90.25298 | 168.9 | 78.34821 | 161 | 51.04167
159.5 | 91.74107 | 169.1 | 78.34821 | 161.2 | 52.97619
159.7 | 90.25298 | 169.4 | 78.34821 | 161.4 | 51.19048
159.9 | 88.76488 | 169.6 | 79.83631 | 161.6 | 52.90179
160.1 | 90.99702 | 169.8 | 82.06845 | 161.9 | 51.6369
160.3 | 91.74107 | 170 | 79.83631 | 162.1 | 52.90179
160.5 | 93.22917 | 170.3 | 79.09226 | 162.3 | 51.86012
160.6 | 90.25298 | 170.5 | 79.83631 | 162.5 | 52.45536
160.8 | 90.99702 | 170.7 | 79.09226 | 162.9 | 52.15774
161 | 90.99702 | 170.9 | 78.34821 | 163.1 | 52.75298
161.2 | 91.74107 | 171.2 | 79.83631 | 163.3 | 52.82738
161.4 | 90.99702 | 171.4 | 78.34821 | 163.5 | 53.79464
161.6 | 90.25298 | 171.6 | 78.34821 | 163.7 | 51.86012
161.8 | 89.50893 | 171.8 | 81.3244 | 164 | 53.27381
162 | 93.97321 | 172 | 80.58036 | 164.2 | 52.97619
162.2 | 90.99702 | 172.2 | 79.83631 | 164.4 | 52.67857
162.4 | 90.99702 | 172.5 | 82.8125 | 164.6 | 53.34821
162.7 | 88.76488 | 172.7 | 78.34821 | 164.8 | 52.45536
162.8 | 93.97321 | 172.9 | 81.3244 | 165.1 | 54.09226
163 | 93.97321 | 173.1 | 80.58036 | 165.3 | 52.45536
163.2 | 92.48512 | 173.3 | 79.83631 | 165.5 | 53.72024
163.4 | 90.25298 | 173.5 | 79.83631 | 165.7 | 51.93452
163.6 | 90.99702 | 173.8 | 78.34821 | 165.9 | 54.46429
163.8 | 90.99702 | 174 | 79.83631 | 166.2 | 51.26488
164 | 90.99702 | 174.2 | 79.09226 | 166.4 | 54.09226
164.2 | 91.74107 | 174.4 | 79.09226 | 166.6 | 52.38095
164.4 | 92.48512 | 174.6 | 80.58036 | 166.8 | 54.6875
164.6 | 89.50893 | 174.9 | 79.83631 | 167.1 | 51.6369
164.8 | 93.22917 | 175.1 | 80.58036 | 167.3 | 54.53869
164.9 | 92.48512 | 175.3 | 79.83631 | 167.5 | 52.52976
165.1 | 91.74107 | 175.5 | 79.83631 | 167.7 | 54.91071
165.3 | 90.99702 | 175.7 | 79.09226 | 167.9 | 52.23214
165.5 | 92.48512 | 176 | 79.83631 | 168.1 | 55.65476
165.7 | 90.99702 | 176.3 | 79.83631 | 168.4 | 52.82738
165.9 | 91.74107 | 176.5 | 81.3244 | 168.6 | 54.98512
166 | 89.50893 | 176.7 | 79.83631 | 168.8 | 52.00893
166.2 | 89.50893 | 176.9 | 81.3244 | 169 | 54.6875
166.4 | 92.48512 | 177.1 | 81.3244
166.6 | 92.48512 | 177.3 | 79.83631
166.8 | 91.74107 | 177.6 | 79.09226
167 | 91.74107 | 177.8 | 81.3244
167.2 | 90.25298 | 178 | 80.58036
167.4 | 93.22917 | 178.2 | 80.58036
167.5 | 89.50893
167.7 | 92.48512
167.9 | 91.74107
168.1 | 89.50893
168.3 | 91.74107
168.5 | 92.48512
168.7 | 93.22917
168.9 | 92.48512
169.1 | 93.97321

## calibrated_co_oxi
CO oxidation activity CO2 formation (μmolCO2/sites·s)
Temperature_M | Au/CeO2-M | Temperature_R | Au/CeO2-R | Temperature_C | Au/CeO2-C
-100 | 0.35045 | -100 | 0.33259 | -100 | 0.24137
-99.8 | 0.35045 | -99.8 | 0.33259 | -99.8 | 0.24137
-99.7 | 0.35045 | -99.7 | 0.33259 | -99.7 | 0.24137
-99.6 | 0.35045 | -99.6 | 0.33259 | -99.6 | 0.24137
-99.5 | 0.35045 | -99.3 | 0.33259 | -99.5 | 0.24137
-99.3 | 0.35045 | -99.2 | 0.33259 | -99.3 | 0.24137
-99.1 | 0.35045 | -99.1 | 0.33259 | -99.2 | 0.24137
-99 | 0.35045 | -99 | 0.33259 | -99.1 | 0.24137
-98.8 | 0.35045 | -98.8 | 0.33259 | -99 | 0.24137
-98.7 | 0.35045 | -98.7 | 0.33259 | -98.8 | 0.24137
-98.6 | 0.35045 | -98.6 | 0.33259 | -98.6 | 0.24137
-98.4 | 0.24137 | -98.3 | 0.33259 | -98.4 | 0.24137
-98.2 | 0.24137 | -98.2 | 0.33259 | -98.3 | 0.24137
-98.1 | 0.31399 | -98.1 | 0.33259 | -98.2 | 0.24137
-97.9 | 0.31399 | -97.9 | 0.33259 | -98.1 | 0.24137
-97.8 | 0.25952 | -97.8 | 0.33259 | -97.9 | 0.3683
-97.6 | 0.25952 | -97.7 | 0.33259 | -97.8 | 0.3683
-97.4 | 0.25952 | -97.4 | 0.33259 | -97.7 | 0.3683
-97.3 | 0.24137 | -97.3 | 0.33259 | -97.4 | 0.3683
-97 | 0.24137 | -97.2 | 0.33259 | -97.3 | 0.3683
-96.9 | 0.24137 | -97 | 0.33259 | -97.2 | 0.3683
-96.8 | 0.24137 | -96.9 | 0.33259 | -97 | 0.3683
-96.7 | 0.24137 | -96.7 | 0.33259 | -96.9 | 0.3683
-96.4 | 0.24137 | -96.5 | 0.33259 | -96.8 | 0.3683
-96.3 | 0.24137 | -96.4 | 0.33259 | -96.7 | 0.3683
-96.2 | 0.24137 | -96.2 | 0.33259 | -96.4 | 0.3683
-95.9 | 0.24137 | -96 | 0.33259 | -96.3 | 0.3683
-95.8 | 0.45908 | -95.9 | 0.33259 | -96.2 | 0.3683
-95.6 | 0.45908 | -95.6 | 0.33259 | -96 | 0.3683
-95.4 | 0.31399 | -95.5 | 0.33259 | -95.8 | 0.3683
-95.3 | 0.31399 | -95.4 | 0.33259 | -95.6 | 0.3683
-95.1 | 0.33259 | -95.3 | 0.33259 | -95.5 | 0.3683
-94.9 | 0.24137 | -95 | 0.33259 | -95.4 | 0.29591
-94.8 | 0.24137 | -94.9 | 0.33259 | -95.1 | 0.24137
-94.6 | 0.24137 | -94.6 | 0.33259 | -95 | 0.24137
-94.4 | 0.24137 | -94.5 | 0.33259 | -94.9 | 0.25952
-94.2 | 0.35045 | -94.4 | 0.33259 | -94.8 | 0.25952
-94 | 0.35045 | -94.1 | 0.33259 | -94.5 | 0.25952
-93.9 | 0.35045 | -94 | 0.33259 | -94.4 | 0.25952
-93.7 | 0.35045 | -93.7 | 0.33259 | -94.2 | 0.35045
-93.5 | 0.35045 | -93.6 | 0.33259 | -94.1 | 0.24137
-93.3 | 0.25952 | -93.5 | 0.33259 | -93.9 | 0.24137
-93.1 | 0.25952 | -93.2 | 0.33259 | -93.7 | 0.60491
-93 | 0.24137 | -93.1 | 0.33259 | -93.6 | 0.60491
-92.7 | 0.24137 | -93 | 0.33259 | -93.3 | 0.31399
-92.6 | 0.33259 | -92.7 | 0.33259 | -93.2 | 0.31399
-92.3 | 0.27775 | -92.6 | 0.33259 | -93.1 | 0.24137
-92.2 | 0.27775 | -92.3 | 0.33259 | -92.8 | 0.24137
-92.1 | 0.25952 | -92.2 | 0.33259 | -92.7 | 0.24137
-91.8 | 0.25952 | -91.9 | 0.33259 | -92.6 | 0.56845
-91.7 | 0.25952 | -91.8 | 0.33259 | -92.3 | 0.56845
-91.4 | 0.31399 | -91.6 | 0.33259 | -92.2 | 0.27775
-91.3 | 0.31399 | -91.4 | 0.33259 | -92.1 | 0.27775
-91.1 | 0.24137 | -91.3 | 0.33259 | -91.8 | 0.44122
-90.9 | 0.24137 | -91.1 | 0.33259 | -91.7 | 0.44122
-90.7 | 0.25952 | -90.8 | 0.33259 | -91.6 | 0.24137
-90.5 | 0.25952 | -90.7 | 0.33259 | -91.3 | 0.75
-90.3 | 0.47768 | -90.5 | 0.33259 | -91.2 | 0.75
-90.2 | 0.47768 | -90.3 | 0.33259 | -91.1 | 0.25952
-89.9 | 0.31399 | -90.2 | 0.33259 | -90.8 | 0.25952
-89.8 | 0.31399 | -89.9 | 0.33259 | -90.7 | 0.25952
-89.5 | 0.31399 | -89.8 | 0.33259 | -90.4 | 0.24137
-89.4 | 0.35045 | -89.5 | 0.33259 | -90.3 | 0.29591
-89.1 | 0.35045 | -89.4 | 0.33259 | -90.2 | 0.40476
-89 | 0.24137 | -89.1 | 0.33259 | -89.9 | 0.40476
-88.8 | 0.24137 | -89 | 0.33259 | -89.8 | 0.35045
-88.6 | 0.24137 | -88.8 | 0.33259 | -89.5 | 0.40476
-88.4 | 0.24137 | -88.6 | 0.33259 | -89.4 | 0.40476
-88.3 | 0.24137 | -88.4 | 0.33259 | -89.3 | 0.35045
-88 | 0.24137 | -88.3 | 0.33259 | -89 | 0.24137
-87.9 | 0.24137 | -88 | 0.33259 | -88.9 | 0.29591
-87.6 | 0.47768 | -87.9 | 0.33259 | -88.6 | 0.33259
-87.4 | 0.47768 | -87.6 | 0.33259 | -88.5 | 0.64137
-87.2 | 0.47768 | -87.5 | 0.33259 | -88.3 | 0.29591
-87.1 | 0.47768 | -87.2 | 0.33259 | -88.1 | 0.29591
-86.9 | 0.24137 | -87.1 | 0.33259 | -88 | 0.31399
-86.7 | 0.24137 | -87 | 0.33259 | -87.7 | 0.31399
-86.5 | 0.24137 | -86.7 | 0.33259 | -87.6 | 0.29591
-86.3 | 0.24137 | -86.5 | 0.33259 | -87.4 | 0.27775
-86.1 | 0.24137 | -86.3 | 0.33259 | -87.2 | 0.3683
-85.8 | 0.24137 | -86.1 | 0.33259 | -87 | 0.62277
-85.7 | 0.31399 | -86 | 0.33259 | -86.9 | 0.62277
-85.5 | 0.24137 | -85.7 | 0.33259 | -86.6 | 0.5506
-85.3 | 0.40476 | -85.6 | 0.33259 | -86.5 | 0.5506
-85.1 | 0.40476 | -85.3 | 0.33259 | -86.2 | 0.33259
-84.9 | 0.29591 | -85.1 | 0.33259 | -86.1 | 0.3683
-84.7 | 0.29591 | -84.9 | 0.33259 | -86 | 0.24137
-84.6 | 0.33259 | -84.8 | 0.33259 | -85.7 | 0.56845
-84.3 | 0.33259 | -84.6 | 0.33259 | -85.6 | 0.24137
-84.2 | 0.3869 | -84.4 | 0.33259 | -85.3 | 0.25952
-83.9 | 0.3869 | -84.2 | 0.33259 | -85.2 | 0.25952
-83.7 | 0.3869 | -83.9 | 0.33259 | -84.9 | 0.73214
-83.6 | 0.27775 | -83.8 | 0.33259 | -84.8 | 0.27775
-83.3 | 0.25952 | -83.6 | 0.33259 | -84.6 | 0.35045
-83.2 | 0.27775 | -83.5 | 0.33259 | -84.4 | 0.51414
-83 | 0.84077 | -83.2 | 0.33259 | -84.3 | 0.51414
-82.9 | 0.84077 | -83.1 | 0.33259 | -84 | 0.47768
-82.6 | 0.47768 | -82.9 | 0.33259 | -83.8 | 0.24137
-82.5 | 0.47768 | -82.6 | 0.40476 | -83.7 | 0.65923
-82.3 | 0.35045 | -82.5 | 0.40476 | -83.5 | 0.31399
-82.1 | 0.35045 | -82.3 | 0.40476 | -83.3 | 0.27775
-81.9 | 0.3869 | -82.1 | 0.40476 | -83.1 | 0.44122
-81.7 | 0.3869 | -81.9 | 0.40476 | -83 | 0.29591
-81.5 | 0.27775 | -81.8 | 0.40476 | -82.7 | 0.51414
-81.3 | 0.27775 | -81.5 | 0.40476 | -82.6 | 0.51414
-81.2 | 0.27775 | -81.3 | 0.40476 | -82.4 | 0.42336
-80.9 | 0.42336 | -81.2 | 0.40476 | -82.3 | 0.27775
-80.8 | 0.29591 | -80.9 | 0.40476 | -82 | 0.27775
-80.6 | 0.45908 | -80.8 | 0.40476 | -81.9 | 0.56845
-80.3 | 0.31399 | -80.6 | 0.40476 | -81.7 | 0.24137
-80.2 | 0.24137 | -80.3 | 0.40476 | -81.5 | 0.33259
-80 | 0.24137 | -80.2 | 0.40476 | -81.3 | 0.47768
-79.9 | 0.24137 | -80 | 0.40476 | -81.2 | 0.47768
-79.6 | 0.3683 | -79.9 | 0.40476 | -80.9 | 0.56845
-79.4 | 0.24137 | -79.6 | 0.40476 | -80.7 | 0.56845
-79.3 | 0.25952 | -79.4 | 0.40476 | -80.6 | 0.67783
-79 | 0.3869 | -79.3 | 0.40476 | -80.3 | 0.44122
-78.9 | 0.29591 | -79 | 0.40476 | -80.2 | 0.31399
-78.7 | 0.35045 | -78.9 | 0.40476 | -80 | 0.3869
-78.4 | 0.27775 | -78.7 | 0.40476 | -79.7 | 0.24137
-78.3 | 0.33259 | -78.4 | 0.40476 | -79.6 | 0.69568
-78.1 | 0.35045 | -78.3 | 0.40476 | -79.4 | 0.98958
-77.9 | 0.42336 | -78.1 | 0.40476 | -79.3 | 0.53199
-77.7 | 0.40476 | -77.9 | 0.40476 | -79 | 0.29591
-77.5 | 0.25952 | -77.7 | 0.40476 | -78.9 | 0.44122
-77.3 | 0.31399 | -77.5 | 0.40476 | -78.7 | 0.60491
-77.1 | 0.31399 | -77.3 | 0.40476 | -78.4 | 0.29591
-77 | 0.51414 | -77.1 | 0.40476 | -78.3 | 0.49554
-76.7 | 0.25952 | -77 | 0.40476 | -78.1 | 0.49554
-76.5 | 0.33259 | -76.7 | 0.40476 | -77.9 | 0.5506
-76.4 | 0.24137 | -76.5 | 0.40476 | -77.7 | 0.51414
-76.1 | 0.24137 | -76.4 | 0.40476 | -77.5 | 0.47768
-75.9 | 0.42336 | -76.1 | 0.40476 | -77.3 | 0.84077
-75.8 | 0.42336 | -75.9 | 0.40476 | -77.1 | 0.42336
-75.5 | 0.47768 | -75.8 | 0.40476 | -77 | 0.62277
-75.4 | 0.47768 | -75.5 | 0.40476 | -76.7 | 0.3683
-75.2 | 0.42336 | -75.4 | 0.40476 | -76.5 | 0.47768
-74.9 | 0.33259 | -75.2 | 0.40476 | -76.4 | 0.40476
-74.8 | 0.24137 | -74.9 | 0.40476 | -76.1 | 0.64137
-74.6 | 0.3869 | -74.8 | 0.40476 | -76 | 0.78646
-74.3 | 0.33259 | -74.6 | 0.40476 | -75.8 | 0.78646
-74.2 | 0.95015 | -74.5 | 0.40476 | -75.5 | 0.60491
-74 | 0.27775 | -74.2 | 0.40476 | -75.4 | 0.3869
-73.8 | 0.93155 | -74 | 0.40476 | -75.2 | 0.60491
-73.6 | 0.27775 | -73.9 | 0.40476 | -74.9 | 0.47768
-73.4 | 0.35045 | -73.6 | 0.40476 | -74.8 | 0.33259
-73.3 | 0.40476 | -73.5 | 0.40476 | -74.6 | 0.71354
-73 | 0.40476 | -73.3 | 0.40476 | -74.5 | 0.44122
-72.8 | 0.58631 | -73 | 0.40476 | -74.2 | 0.60491
-72.7 | 0.24137 | -72.9 | 0.40476 | -74 | 0.60491
-72.4 | 0.33259 | -72.7 | 0.40476 | -73.9 | 0.27775
-72.2 | 0.3683 | -72.6 | 0.40476 | -73.6 | 0.62277
-72.1 | 0.33259 | -72.3 | 0.40476 | -73.4 | 0.31399
-71.8 | 0.42336 | -72.1 | 0.40476 | -73.3 | 0.45908
-71.6 | 0.24137 | -72 | 0.40476 | -73 | 0.3869
-71.5 | 0.7686 | -71.7 | 0.40476 | -72.9 | 0.44122
-71.2 | 0.27775 | -71.6 | 0.40476 | -72.7 | 0.64137
-71 | 0.67783 | -71.4 | 0.40476 | -72.4 | 0.33259
-70.9 | 0.35045 | -71.2 | 0.40476 | -72.2 | 0.73214
-70.6 | 0.40476 | -71 | 0.40476 | -72.1 | 0.25952
-70.4 | 0.42336 | -70.8 | 0.40476 | -71.8 | 0.62277
-70.2 | 0.29591 | -70.6 | 0.40476 | -71.7 | 0.45908
-70 | 0.49554 | -70.4 | 0.40476 | -71.5 | 0.27775
-69.8 | 0.25952 | -70.3 | 0.40476 | -71.2 | 0.73214
-69.7 | 0.44122 | -70 | 0.40476 | -71.1 | 0.31399
-69.4 | 0.33259 | -69.9 | 0.40476 | -70.9 | 0.69568
-69.2 | 0.49554 | -69.7 | 0.40476 | -70.8 | 0.25952
-69 | 0.58631 | -69.6 | 0.40476 | -70.5 | 0.60491
-68.8 | 0.27775 | -69.3 | 0.40476 | -70.3 | 0.3869
-68.6 | 0.5506 | -69.1 | 0.40476 | -70 | 0.67783
-68.4 | 0.24137 | -69 | 0.40476 | -69.9 | 0.64137
-68.2 | 0.44122 | -68.7 | 0.40476 | -69.7 | 0.45908
-68 | 0.51414 | -68.6 | 0.40476 | -69.4 | 0.84077
-67.8 | 0.80432 | -68.4 | 0.40476 | -69.3 | 0.42336
-67.6 | 0.47768 | -68.2 | 0.40476 | -69.1 | 0.71354
-67.4 | 0.73214 | -68 | 0.40476 | -68.8 | 0.47768
-67.3 | 0.56845 | -67.9 | 0.40476 | -68.6 | 0.53199
-67 | 0.24137 | -67.6 | 0.40476 | -68.5 | 0.51414
-66.8 | 0.40476 | -67.4 | 0.40476 | -68.2 | 0.58631
-66.7 | 0.44122 | -67.3 | 0.40476 | -68 | 0.5506
-66.4 | 0.80432 | -67 | 0.40476 | -67.9 | 0.51414
-66.2 | 0.65923 | -66.9 | 0.40476 | -67.6 | 0.73214
-66 | 0.65923 | -66.7 | 0.40476 | -67.4 | 0.71354
-65.8 | 0.71354 | -66.6 | 0.40476 | -67.3 | 0.56845
-65.6 | 0.24137 | -66.3 | 0.40476 | -67 | 0.69568
-65.4 | 0.56845 | -66.2 | 0.40476 | -66.8 | 0.84077
-65.2 | 0.42336 | -66 | 0.40476 | -66.6 | 0.64137
-65 | 0.58631 | -65.7 | 0.40476 | -66.4 | 0.3683
-64.8 | 0.5506 | -65.6 | 0.40476 | -66.2 | 0.80432
-64.6 | 0.42336 | -65.4 | 0.40476 | -66 | 0.56845
-64.4 | 0.96726 | -65.2 | 0.40476 | -65.7 | 0.35045
-64.2 | 0.29591 | -65 | 0.40476 | -65.6 | 0.93155
-64 | 0.56845 | -64.9 | 0.40476 | -65.4 | 0.51414
-63.8 | 0.5506 | -64.6 | 0.40476 | -65.1 | 0.73214
-63.6 | 0.3683 | -64.5 | 0.40476 | -64.9 | 0.53199
-63.5 | 0.71354 | -64.3 | 0.40476 | -64.8 | 0.80432
-63.3 | 0.31399 | -64 | 0.42336 | -64.5 | 0.60491
-63 | 0.82292 | -63.9 | 0.42336 | -64.3 | 0.58631
-62.8 | 0.44122 | -63.7 | 0.31399 | -64 | 0.87723
-62.7 | 0.73214 | -63.6 | 0.31399 | -63.8 | 0.40476
-62.5 | 0.58631 | -63.4 | 0.31399 | -63.7 | 0.67783
-62.2 | 0.49554 | -63.3 | 0.31399 | -63.5 | 0.3683
-62.1 | 0.71354 | -63 | 0.31399 | -63.3 | 0.71354
-61.9 | 0.27775 | -62.9 | 0.31399 | -63 | 0.47768
-61.7 | 0.87723 | -62.7 | 0.24137 | -62.9 | 0.33259
-61.5 | 0.96726 | -62.6 | 0.24137 | -62.7 | 0.82292
-61.3 | 0.87723 | -62.4 | 0.24137 | -62.5 | 0.27775
-61.1 | 0.60491 | -62.1 | 0.24137 | -62.4 | 0.62277
-60.9 | 0.5506 | -62 | 0.24137 | -62.1 | 0.3683
-60.8 | 0.82292 | -61.8 | 0.24137 | -61.9 | 0.67783
-60.5 | 0.58631 | -61.7 | 0.24137 | -61.7 | 0.49554
-60.3 | 0.69568 | -61.5 | 0.24137 | -61.6 | 0.40476
-60.2 | 0.45908 | -61.3 | 0.56845 | -61.3 | 0.58631
-60 | 0.91369 | -61.1 | 0.56845 | -61.1 | 0.53199
-59.8 | 0.84077 | -61 | 0.25952 | -60.9 | 0.7686
-59.6 | 0.71354 | -60.8 | 0.25952 | -60.8 | 0.3683
-59.4 | 0.69568 | -60.5 | 0.25952 | -60.5 | 0.93155
-59.2 | 0.80432 | -60.4 | 0.25952 | -60.3 | 0.71354
-59.1 | 1.07887 | -60.2 | 0.25952 | -60.2 | 0.49554
-58.9 | 0.58631 | -60.1 | 0.25952 | -60 | 0.58631
-58.6 | 0.93155 | -59.9 | 0.25952 | -59.8 | 0.29591
-58.5 | 0.78646 | -59.8 | 0.25952 | -59.6 | 0.89583
-58.3 | 0.84077 | -59.5 | 0.40476 | -59.4 | 0.35045
-58.1 | 1.11607 | -59.3 | 0.40476 | -59.2 | 0.95015
-57.8 | 0.40476 | -59.2 | 0.40476 | -59.1 | 0.49554
-57.7 | 1.15327 | -59 | 0.40476 | -58.9 | 0.44122
-57.5 | 0.42336 | -58.9 | 0.40476 | -58.6 | 0.71354
-57.4 | 0.89583 | -58.6 | 0.40476 | -58.4 | 0.3683
-57.2 | 0.62277 | -58.5 | 0.24137 | -58.3 | 0.62277
-56.9 | 0.89583 | -58.3 | 0.24137 | -58.1 | 0.35045
-56.7 | 0.82292 | -58.2 | 0.24137 | -57.9 | 0.75
-56.6 | 0.5506 | -57.9 | 0.24137 | -57.7 | 0.69568
-56.4 | 0.89583 | -57.7 | 0.24137 | -57.5 | 0.56845
-56.1 | 0.65923 | -57.6 | 0.24137 | -57.4 | 0.60491
-55.9 | 0.60491 | -57.4 | 0.24137 | -57.2 | 0.53199
-55.8 | 0.82292 | -57.2 | 0.24137 | -56.9 | 0.51414
-55.6 | 0.85938 | -57 | 0.24137 | -56.8 | 0.25952
-55.3 | 1.18304 | -56.8 | 0.24137 | -56.6 | 0.73214
-55.2 | 0.53199 | -56.7 | 0.24137 | -56.5 | 0.67783
-55 | 0.98958 | -56.5 | 0.24137 | -56.3 | 0.47768
-54.8 | 0.91369 | -56.3 | 0.24137 | -56 | 0.44122
-54.7 | 1.00446 | -56.1 | 0.24137 | -55.9 | 0.24137
-54.4 | 0.89583 | -55.9 | 0.24137 | -55.7 | 0.49554
-54.2 | 0.96726 | -55.8 | 0.24137 | -55.6 | 0.42336
-54.1 | 0.82292 | -55.6 | 0.24137 | -55.3 | 0.60491
-53.9 | 0.7686 | -55.3 | 0.24137 | -55.2 | 0.56845
-53.7 | 1.07887 | -55.2 | 0.24137 | -55 | 0.27775
-53.5 | 0.75 | -55 | 0.24137 | -54.9 | 0.62277
-53.3 | 0.95015 | -54.8 | 0.24137 | -54.7 | 0.42336
-53.1 | 0.7686 | -54.7 | 0.24137 | -54.6 | 0.3869
-53 | 0.65923 | -54.4 | 0.24137 | -54.3 | 0.60491
-52.8 | 0.7686 | -54.3 | 0.24137 | -54.2 | 0.29591
-52.6 | 0.62277 | -54.1 | 0.24137 | -54.1 | 0.42336
-52.4 | 1.67411 | -53.9 | 0.24137 | -53.9 | 0.27775
-52.2 | 0.78646 | -53.8 | 0.24137 | -53.8 | 0.60491
-52.1 | 1.00446 | -53.5 | 0.24137 | -53.5 | 0.33259
-51.8 | 0.98958 | -53.4 | 0.24137 | -53.4 | 0.3683
-51.6 | 1.01935 | -53.2 | 0.24137 | -53.2 | 0.47768
-51.5 | 1.22024 | -53.1 | 0.24137 | -53.1 | 0.24137
-51.3 | 0.65923 | -52.9 | 0.24137 | -52.9 | 0.47768
-51.1 | 1.11607 | -52.8 | 0.24137 | -52.8 | 0.24137
-50.9 | 0.73214 | -52.5 | 0.24137 | -52.6 | 0.49554
-50.7 | 1.18304 | -52.3 | 0.24137 | -52.4 | 0.3683
-50.5 | 0.80432 | -52.2 | 0.24137 | -52.3 | 0.33259
-50.4 | 0.78646 | -52 | 0.24137 | -52.1 | 0.51414
-50.2 | 0.98958 | -51.8 | 0.24137 | -52 | 0.31399
-50 | 0.78646 | -51.6 | 0.24137 | -51.7 | 0.35045
-49.8 | 1.09375 | -51.5 | 0.24137 | -51.6 | 0.31399
-49.6 | 0.73214 | -51.3 | 0.24137 | -51.5 | 0.45908
-49.5 | 1.53274 | -51.2 | 0.24137 | -51.3 | 0.35045
-49.2 | 1.09375 | -50.9 | 0.24137 | -51.2 | 0.29591
-49 | 0.96726 | -50.8 | 0.24137 | -51.1 | 0.56845
-48.9 | 1.09375 | -50.6 | 0.24137 | -50.8 | 0.56845
-48.7 | 0.82292 | -50.5 | 0.25952 | -50.7 | 0.33259
-48.6 | 1.16815 | -50.3 | 0.25952 | -50.5 | 0.44122
-48.3 | 0.84077 | -50.2 | 0.25952 | -50.4 | 0.42336
-48.1 | 1.09375 | -49.9 | 0.25952 | -50.3 | 0.45908
-48 | 1.01935 | -49.8 | 0.25952 | -50 | 0.58631
-47.8 | 1.16815 | -49.6 | 0.25952 | -49.9 | 0.25952
-47.7 | 1.27976 | -49.5 | 0.25952 | -49.7 | 0.87723
-47.4 | 0.80432 | -49.2 | 0.27775 | -49.6 | 0.56845
-47.2 | 1.40625 | -49.1 | 0.27775 | -49.5 | 0.25952
-47.1 | 0.89583 | -49 | 0.25952 | -49.2 | 0.64137
-46.9 | 1.33185 | -48.8 | 0.25952 | -49.1 | 0.64137
-46.8 | 1.05655 | -48.7 | 0.33259 | -49 | 0.53199
-46.5 | 1.38393 | -48.5 | 0.33259 | -48.8 | 0.25952
-46.3 | 1.29464 | -48.3 | 0.33259 | -48.7 | 0.27775
-46.2 | 0.91369 | -48.1 | 0.33259 | -48.6 | 0.44122
-46 | 1.25744 | -48 | 0.33259 | -48.3 | 0.27775
-45.9 | 0.96726 | -47.8 | 0.33259 | -48.2 | 0.3683
-45.6 | 1.22024 | -47.7 | 0.27775 | -48 | 0.3683
-45.5 | 0.89583 | -47.4 | 0.27775 | -47.9 | 0.51414
-45.3 | 1.22024 | -47.3 | 0.31399 | -47.8 | 0.24137
-45.2 | 1.18304 | -47.2 | 0.31399 | -47.6 | 0.24137
-45 | 1.07887 | -47 | 0.25952 | -47.4 | 0.25952
-44.8 | 1.20536 | -46.9 | 0.25952 | -47.2 | 0.24137
-44.6 | 0.7686 | -46.6 | 0.25952 | -47.1 | 0.65923
-44.5 | 1.29464 | -46.5 | 0.25952 | -47 | 0.29591
-44.4 | 1.04167 | -46.3 | 0.25952 | -46.9 | 0.42336
-44.2 | 1.15327 | -46.2 | 0.25952 | -46.6 | 0.25952
-44 | 1.25744 | -46 | 0.25952 | -46.5 | 0.25952
-43.8 | 1.00446 | -45.9 | 0.25952 | -46.4 | 0.73214
-43.7 | 1.22024 | -45.7 | 0.25952 | -46.2 | 0.3869
-43.5 | 0.87723 | -45.5 | 0.25952 | -46.1 | 0.58631
-43.4 | 1.24256 | -45.4 | 0.25952 | -46 | 0.45908
-43.2 | 1.18304 | -45.2 | 0.24137 | -45.7 | 0.45908
-43.1 | 1.11607 | -45.1 | 0.24137 | -45.6 | 0.80432
-42.9 | 1.73363 | -44.8 | 0.24137 | -45.5 | 0.25952
-42.8 | 0.84077 | -44.7 | 0.31399 | -45.3 | 0.49554
-42.7 | 1.25744 | -44.5 | 0.31399 | -45.2 | 0.27775
-42.4 | 0.82292 | -44.4 | 0.25952 | -45.1 | 0.35045
-42.3 | 1.29464 | -44.3 | 0.27775 | -44.8 | 0.35045
-42.1 | 0.96726 | -44 | 0.29591 | -44.7 | 0.3869
-42 | 1.16815 | -43.9 | 0.29591 | -44.6 | 0.49554
-41.8 | 1.09375 | -43.7 | 0.29591 | -44.4 | 0.65923
-41.7 | 0.91369 | -43.6 | 0.31399 | -44.3 | 0.33259
-41.6 | 1.22024 | -43.4 | 0.31399 | -44.2 | 0.25952
-41.4 | 1.29464 | -43.3 | 0.3869 | -43.9 | 0.3869
-41.3 | 1.16815 | -43.1 | 0.29591 | -43.8 | 0.3683
-41 | 1.07887 | -43 | 0.29591 | -43.7 | 0.82292
-40.9 | 1.09375 | -42.8 | 0.27775 | -43.5 | 0.82292
-40.7 | 1.09375 | -42.7 | 0.27775 | -43.4 | 0.3683
-40.6 | 0.78646 | -42.5 | 0.27775 | -43.3 | 0.27775
-40.5 | 1.38393 | -42.3 | 0.27775 | -43.2 | 0.51414
-40.3 | 0.91369 | -42.2 | 0.3683 | -43 | 0.49554
-40.2 | 1.40625 | -42 | 0.3683 | -42.9 | 0.24137
-40 | 0.93155 | -41.9 | 0.31399 | -42.8 | 0.44122
-39.9 | 1.27976 | -41.7 | 0.24137 | -42.5 | 0.31399
-39.6 | 1.31696 | -41.6 | 0.24137 | -42.4 | 0.31399
-39.5 | 0.87723 | -41.5 | 0.31399 | -42.3 | 0.42336
-39.3 | 1.49554 | -41.3 | 0.31399 | -42.1 | 0.24137
-39.2 | 1.09375 | -41.1 | 0.29591 | -42 | 0.27775
-39.1 | 1.33185 | -40.9 | 0.3683 | -41.8 | 0.31399
-38.9 | 1.34673 | -40.8 | 0.3683 | -41.7 | 0.40476
-38.8 | 1.29464 | -40.6 | 0.49554 | -41.6 | 0.71354
-38.6 | 1.45833 | -40.5 | 0.25952 | -41.4 | 0.24137
-38.5 | 1.11607 | -40.4 | 0.45908 | -41.3 | 0.3869
-38.4 | 1.42113 | -40.2 | 0.45908 | -41 | 0.25952
-38.1 | 1.04167 | -40.1 | 0.31399 | -40.9 | 0.73214
-38 | 1.47321 | -39.9 | 0.53199 | -40.7 | 0.35045
-37.8 | 1.04167 | -39.7 | 0.45908 | -40.5 | 0.3683
-37.7 | 1.27976 | -39.6 | 0.58631 | -40.4 | 0.49554
-37.5 | 1.29464 | -39.4 | 0.58631 | -40.2 | 0.3683
-37.4 | 1.13095 | -39.3 | 0.42336 | -40 | 0.29591
-37.3 | 1.34673 | -39.1 | 0.42336 | -39.9 | 0.5506
-37.1 | 0.91369 | -39 | 0.44122 | -39.6 | 0.27775
-37 | 1.54762 | -38.8 | 0.35045 | -39.4 | 0.71354
-36.7 | 1.25744 | -38.7 | 0.29591 | -39.2 | 0.40476
-36.6 | 1.34673 | -38.5 | 0.65923 | -39 | 0.51414
-36.4 | 1.82292 | -38.4 | 0.27775 | -38.8 | 0.5506
-36.3 | 1.49554 | -38.1 | 0.65923 | -38.6 | 0.47768
-36.2 | 1.62202 | -37.9 | 0.33259 | -38.4 | 0.71354
-36 | 0.89583 | -37.8 | 0.64137 | -38.1 | 0.40476
-35.9 | 1.67411 | -37.6 | 0.49554 | -38 | 0.64137
-35.7 | 1.25744 | -37.4 | 0.62277 | -37.8 | 0.35045
-35.6 | 1.29464 | -37.2 | 0.75 | -37.6 | 0.53199
-35.3 | 1.47321 | -37.1 | 0.33259 | -37.4 | 0.47768
-35.2 | 1.34673 | -36.8 | 0.78646 | -37.2 | 0.73214
-35 | 1.77083 | -36.6 | 0.27775 | -37 | 0.3869
-34.9 | 1.40625 | -36.4 | 0.71354 | -36.7 | 0.62277
-34.8 | 1.8006 | -36.2 | 0.7686 | -36.5 | 0.51414
-34.6 | 1.22024 | -36 | 0.62277 | -36.2 | 0.45908
-34.5 | 1.22024 | -35.8 | 0.87723 | -36.1 | 0.71354
-34.3 | 1.62202 | -35.6 | 0.5506 | -35.9 | 0.31399
-34 | 1.22024 | -35.3 | 0.98958 | -35.7 | 0.87723
-33.9 | 2.00149 | -35.1 | 0.5506 | -35.4 | 0.27775
-33.7 | 1.27976 | -34.9 | 0.84077 | -35.2 | 0.65923
-33.5 | 1.73363 | -34.7 | 0.60491 | -35 | 0.42336
-33.4 | 1.89732 | -34.5 | 0.71354 | -34.7 | 0.62277
-33.2 | 1.8006 | -34.3 | 0.89583 | -34.5 | 0.58631
-33 | 1.77083 | -34 | 0.5506 | -34.4 | 0.58631
-32.8 | 1.56994 | -33.8 | 0.93155 | -34.2 | 0.51414
-32.5 | 2.07589 | -33.6 | 0.71354 | -33.9 | 0.69568
-32.3 | 1.74851 | -33.3 | 1.07887 | -33.6 | 0.3683
-32.1 | 1.98661 | -33.1 | 0.84077 | -33.4 | 0.62277
-31.9 | 1.89732 | -32.9 | 0.85938 | -33.2 | 0.33259
-31.7 | 2.2247 | -32.7 | 1.22024 | -33 | 0.64137
-31.5 | 2.1503 | -32.4 | 0.69568 | -32.8 | 0.67783
-31.3 | 1.8006 | -32.2 | 0.96726 | -32.7 | 0.40476
-31 | 2.2247 | -32 | 0.75 | -32.4 | 0.53199
-30.8 | 1.77083 | -31.8 | 0.98958 | -32.2 | 0.3683
-30.6 | 2.69345 | -31.6 | 0.5506 | -32 | 0.7686
-30.4 | 2.35119 | -31.4 | 1.00446 | -31.8 | 0.3683
-30.1 | 2.45536 | -31.1 | 0.85938 | -31.6 | 0.45908
-29.9 | 2.31399 | -30.9 | 0.58631 | -31.4 | 0.75
-29.6 | 2.55208 | -30.7 | 1.07887 | -31.1 | 0.47768
-29.4 | 2.58185 | -30.5 | 0.80432 | -31 | 0.44122
-29.2 | 2.06101 | -30.3 | 0.91369 | -30.8 | 0.58631
-29 | 2.47768 | -30.1 | 0.80432 | -30.6 | 0.49554
-28.7 | 2.58185 | -29.9 | 0.75 | -30.4 | 0.60491
-28.5 | 2.55208 | -29.6 | 1.15327 | -30.2 | 0.49554
-28.2 | 2.51488 | -29.4 | 0.73214 | -30 | 0.89583
-28 | 2.23958 | -29.2 | 1.09375 | -29.7 | 0.71354
-27.8 | 2.93155 | -29 | 0.71354 | -29.5 | 0.5506
-27.6 | 2.38839 | -28.8 | 0.89583 | -29.4 | 0.64137
-27.3 | 2.67857 | -28.6 | 1.00446 | -29.2 | 0.56845
-27.1 | 2.49256 | -28.4 | 1.01935 | -29 | 0.53199
-26.8 | 3.23661 | -28.1 | 1.22024 | -28.8 | 0.80432
-26.6 | 2.67857 | -27.9 | 0.62277 | -28.6 | 0.45908
-26.4 | 2.41815 | -27.8 | 0.96726 | -28.4 | 0.3683
-26.2 | 2.81994 | -27.6 | 0.67783 | -28.1 | 0.58631
-25.9 | 2.35119 | -27.4 | 1.11607 | -27.9 | 0.49554
-25.8 | 2.73065 | -27.2 | 0.95015 | -27.7 | 0.80432
-25.4 | 2.60417 | -27 | 0.82292 | -27.6 | 0.64137
-25.2 | 2.85714 | -26.7 | 1.05655 | -27.4 | 0.82292
-25 | 2.85714 | -26.6 | 0.60491 | -27.2 | 0.47768
-24.8 | 2.58185 | -26.4 | 1.01935 | -27 | 0.44122
-24.6 | 3.1994 | -26.2 | 0.95015 | -26.6 | 0.78646
-24.4 | 2.61905 | -26 | 0.95015 | -26.4 | 0.47768
-24.2 | 3.05804 | -25.8 | 0.80432 | -26.2 | 0.71354
-23.9 | 2.47768 | -25.6 | 0.75 | -26 | 0.85938
-23.7 | 2.73065 | -25.3 | 1.13095 | -25.8 | 0.67783
-23.5 | 3.02083 | -25.1 | 1.16815 | -25.6 | 0.7686
-23.3 | 3.34821 | -25 | 1.25744 | -25.3 | 0.45908
-23.1 | 3.18452 | -24.8 | 0.87723 | -25.1 | 0.78646
-22.9 | 2.55208 | -24.6 | 1.09375 | -24.9 | 0.24137
-22.7 | 3.00595 | -24.3 | 0.89583 | -24.7 | 0.84077
-22.5 | 2.98363 | -24 | 0.95015 | -24.5 | 0.5506
-22.3 | 2.90923 | -23.9 | 1.22024 | -24.3 | 0.78646
-22 | 3.18452 | -23.6 | 0.69568 | -24 | 0.53199
-21.8 | 2.73065 | -23.4 | 1.53274 | -23.8 | 0.56845
-21.7 | 3.11012 | -23.2 | 0.91369 | -23.6 | 0.31399
-21.5 | 2.69345 | -23 | 1.53274 | -23.4 | 0.73214
-21.3 | 3.16964 | -22.8 | 1.05655 | -23.3 | 0.60491
-21.1 | 3.13244 | -22.6 | 1.13095 | -23 | 0.53199
-20.9 | 3.7128 | -22.4 | 1.38393 | -22.9 | 0.62277
-20.7 | 3.4375 | -22.2 | 0.96726 | -22.7 | 0.40476
-20.5 | 3.42262 | -21.9 | 1.27976 | -22.4 | 0.82292
-20.3 | 3.4747 | -21.7 | 1.04167 | -22.3 | 0.3869
-20 | 3.4375 | -21.5 | 1.38393 | -22 | 0.73214
-19.8 | 3.75 | -21.3 | 1.25744 | -21.8 | 0.65923
-19.6 | 3.4747 | -21.1 | 1.20536 | -21.5 | 0.64137
-19.4 | 3.89137 | -20.9 | 1.44345 | -21.4 | 0.75
-19.2 | 3.89137 | -20.7 | 1.18304 | -21.1 | 0.62277
-19 | 3.60119 | -20.5 | 1.53274 | -20.9 | 0.96726
-18.8 | 4.01786 | -20.2 | 0.91369 | -20.7 | 0.42336
-18.6 | 3.72768 | -20 | 1.44345 | -20.5 | 0.89583
-18.4 | 4.14435 | -19.7 | 1.24256 | -20.3 | 0.45908
-18 | 3.87649 | -19.6 | 1.07887 | -20 | 0.53199
-17.8 | 4.12946 | -19.4 | 1.47321 | -19.8 | 0.69568
-17.6 | 4.12946 | -19.1 | 1.11607 | -19.6 | 0.60491
-17.4 | 4.14435 | -18.9 | 1.47321 | -19.4 | 0.71354
-17.2 | 4.49405 | -18.7 | 1.01935 | -19.2 | 0.91369
-17 | 4.34524 | -18.5 | 1.36905 | -19 | 0.5506
-16.8 | 4.34524 | -18.3 | 1.27976 | -18.8 | 0.85938
-16.6 | 4.73214 | -18 | 1.49554 | -18.6 | 0.53199
-16.3 | 4.47173 | -17.8 | 1.40625 | -18.4 | 0.91369
-16 | 4.58333 | -17.6 | 1.16815 | -18 | 0.53199
-15.8 | 4.53125 | -17.4 | 1.40625 | -17.8 | 0.51414
-15.6 | 5.3125 | -17.2 | 1.34673 | -17.6 | 0.56845
-15.4 | 4.74702 | -17 | 1.27976 | -17.4 | 0.35045
-15.2 | 4.85863 | -16.7 | 1.60714 | -17.2 | 0.69568
-15 | 4.83631 | -16.5 | 1.45833 | -17 | 0.58631
-14.8 | 5.08929 | -16.3 | 1.62202 | -16.8 | 0.89583
-14.6 | 5.11161 | -16 | 1.25744 | -16.6 | 0.67783
-14.4 | 4.89583 | -15.8 | 1.73363 | -16.4 | 0.78646
-14.2 | 4.98512 | -15.6 | 1.65923 | -16.2 | 1.16815
-13.9 | 4.91071 | -15.4 | 1.34673 | -15.9 | 0.5506
-13.7 | 5.43899 | -15.2 | 1.74851 | -15.7 | 1.07887
-13.5 | 5.18601 | -15 | 1.45833 | -15.5 | 0.65923
-13.2 | 5.3497 | -14.8 | 1.77083 | -15.3 | 0.98958
-13 | 6.10863 | -14.6 | 1.49554 | -15.1 | 0.62277
-12.8 | 5.3125 | -14.3 | 1.71131 | -14.9 | 0.87723
-12.6 | 5.89286 | -14 | 1.74851 | -14.7 | 1.01935
-12.4 | 5.94494 | -13.8 | 1.53274 | -14.5 | 0.62277
-12.2 | 5.87054 | -13.6 | 1.9494 | -14.3 | 0.69568
-12 | 5.87054 | -13.4 | 1.42113 | -14 | 0.58631
-11.7 | 6.01935 | -13.2 | 1.8006 | -13.7 | 1.13095
-11.5 | 6.18304 | -12.9 | 1.54762 | -13.5 | 0.71354
-11.3 | 6.22024 | -12.8 | 1.9494 | -13.3 | 1.13095
-11.1 | 6.5625 | -12.5 | 1.82292 | -13.1 | 1.15327
-10.9 | 6.39881 | -12.3 | 1.82292 | -12.9 | 0.45908
-10.6 | 6.43601 | -12.1 | 1.77083 | -12.7 | 1.01935
-10.3 | 6.92708 | -11.9 | 1.51042 | -12.5 | 0.45908
-10.1 | 6.68899 | -11.7 | 1.98661 | -12.3 | 1.07887
-9.9 | 7.12798 | -11.5 | 1.54762 | -12.1 | 0.96726
-9.7 | 6.58482 | -11.3 | 2.02381 | -11.9 | 0.64137
-9.5 | 7.61905 | -11 | 1.74851 | -11.7 | 1.24256
-9.3 | 7.16518 | -10.8 | 1.65923 | -11.5 | 0.85938
-9.1 | 7.20238 | -10.5 | 2.16518 | -11.3 | 1.07887
-8.8 | 7.43304 | -10.3 | 1.69643 | -11.1 | 0.80432
-8.6 | 7.36607 | -10.1 | 2.09821 | -10.8 | 1.05655
-8.4 | 7.8125 | -9.8 | 1.60714 | -10.5 | 1.11607
-8.2 | 7.36607 | -9.6 | 2.00149 | -10.3 | 1.04167
-8 | 7.8869 | -9.4 | 2.1131 | -10.1 | 0.96726
-7.8 | 7.96131 | -9.2 | 1.73363 | -9.9 | 0.62277
-7.6 | 7.7381 | -9 | 2.12798 | -9.7 | 1.13095
-7.3 | 8.25893 | -8.8 | 2.1131 | -9.5 | 0.7686
-7 | 8.03571 | -8.6 | 2.41815 | -9.3 | 1.16815
-6.8 | 8.48214 | -8.4 | 1.96429 | -9.1 | 1.04167
-6.6 | 8.11012 | -8.1 | 2.2247 | -8.9 | 0.78646
-6.4 | 8.77976 | -7.9 | 2.1875 | -8.7 | 1.16815
-6.2 | 8.70536 | -7.7 | 2.16518 | -8.5 | 0.93155
-6 | 9.07738 | -7.5 | 2.40327 | -8.3 | 1.11607
-5.8 | 9.00298 | -7.2 | 1.98661 | -8.1 | 0.60491
-5.6 | 9.07738 | -7 | 2.41815 | -7.9 | 1.15327
-5.4 | 9.74702 | -6.8 | 1.93452 | -7.7 | 0.7686
-5.2 | 9.00298 | -6.6 | 2.31399 | -7.5 | 1.00446
-5 | 9.74702 | -6.4 | 2.2619 | -7.2 | 1.20536
-4.8 | 9.67262 | -6.1 | 2.2619 | -6.9 | 0.93155
-4.5 | 9.89583 | -5.9 | 2.56696 | -6.7 | 0.93155
-4.4 | 10.34226 | -5.7 | 2.27679 | -6.5 | 0.98958
-4.2 | 9.67262 | -5.5 | 2.71577 | -6.3 | 0.93155
-3.9 | 10.8631 | -5.3 | 2.20238 | -6.1 | 0.98958
-3.7 | 10.56548 | -5.1 | 2.71577 | -5.9 | 1.07887
-3.5 | 10.9375 | -4.9 | 2.45536 | -5.7 | 1.20536
-3.3 | 10.8631 | -4.7 | 2.38839 | -5.5 | 1.20536
-3 | 11.23512 | -4.5 | 2.74554 | -5.3 | 1.40625
-2.8 | 11.53274 | -4.4 | 2.35119 | -5.1 | 0.91369
-2.6 | 11.68155 | -4 | 2.78274 | -4.9 | 1.25744
-2.4 | 11.83036 | -3.8 | 2.36607 | -4.7 | 1.15327
-2.2 | 11.60714 | -3.6 | 3.07292 | -4.5 | 0.96726
-2 | 12.05357 | -3.4 | 2.56696 | -4.4 | 1.27976
-1.8 | 11.97917 | -3.2 | 2.69345 | -4.2 | 0.89583
-1.5 | 12.5744 | -3 | 2.90923 | -3.9 | 1.44345
-1.3 | 12.72321 | -2.8 | 2.76786 | -3.6 | 1.01935
-1.1 | 12.5 | -2.6 | 3.11012 | -3.5 | 1.36905
-0.9 | 13.61607 | -2.4 | 2.64137 | -3.3 | 1.25744
-0.7 | 13.24405 | -2.1 | 3.13244 | -3 | 1.60714
-0.4 | 13.69048 | -1.9 | 2.89435 | -2.8 | 1.25744
-0.2 | 13.24405 | -1.7 | 2.78274 | -2.6 | 1.31696
0 | 13.9881 | -1.5 | 3.14732 | -2.4 | 1.07887
0.2 | 14.21131 | -1.3 | 2.73065 | -2.2 | 1.42113
0.4 | 14.1369 | -1.1 | 3.38542 | -2 | 1.00446
0.6 | 14.65774 | -0.9 | 2.94643 | -1.8 | 1.49554
0.8 | 14.73214 | -0.7 | 3.29613 | -1.6 | 1.15327
1.1 | 14.88095 | -0.5 | 2.98363 | -1.4 | 1.47321
1.4 | 15.10417 | -0.3 | 3.34821 | -1.2 | 1.24256
1.6 | 15.10417 | 0 | 3.58631 | -1 | 1.01935
1.8 | 15.32738 | 0.2 | 3.1994 | -0.8 | 1.71131
2 | 15.25298 | 0.4 | 3.66071 | -0.6 | 1.18304
2.2 | 16.14583 | 0.6 | 3.25893 | -0.4 | 1.44345
2.5 | 16.14583 | 0.8 | 3.7128 | -0.2 | 1.27976
2.6 | 16.81548 | 1.1 | 3.7872 | 0.1 | 1.53274
2.9 | 16.88988 | 1.3 | 3.56399 | 0.3 | 1.42113
3.1 | 17.1875 | 1.5 | 3.91369 | 0.5 | 1.38393
3.3 | 17.33631 | 1.7 | 3.60119 | 0.7 | 1.45833
3.5 | 17.48512 | 1.9 | 3.85417 | 1 | 1.45833
3.7 | 18.22917 | 2.2 | 3.49702 | 1.2 | 1.51042
4 | 18.08036 | 2.4 | 3.83929 | 1.4 | 1.49554
4.2 | 18.52679 | 2.6 | 3.80208 | 1.6 | 1.77083
4.4 | 18.97321 | 2.8 | 3.91369 | 1.8 | 1.58482
4.6 | 19.04762 | 3 | 4.30804 | 2 | 1.60714
4.8 | 19.56845 | 3.2 | 4.09226 | 2.2 | 1.58482
5 | 19.86607 | 3.4 | 4.09226 | 2.4 | 1.29464
5.3 | 20.2381 | 3.6 | 3.69048 | 2.6 | 1.74851
5.5 | 20.16369 | 3.8 | 4.34524 | 2.9 | 1.33185
5.7 | 20.90774 | 4.1 | 4.38244 | 3.1 | 1.78571
6 | 20.83333 | 4.3 | 4.20387 | 3.3 | 1.56994
6.2 | 21.05655 | 4.5 | 4.49405 | 3.5 | 1.45833
6.5 | 21.65179 | 4.7 | 4.16667 | 3.7 | 1.74851
6.6 | 21.50298 | 4.9 | 4.54613 | 3.9 | 1.18304
6.9 | 22.17262 | 5.1 | 4.33036 | 4.2 | 1.67411
7.1 | 22.61905 | 5.3 | 4.58333 | 4.4 | 1.53274
7.3 | 22.76786 | 5.5 | 4.73214 | 4.6 | 1.77083
7.5 | 22.99107 | 5.7 | 5.08929 | 4.8 | 1.67411
7.8 | 23.58631 | 6 | 4.79911 | 5 | 1.77083
8 | 24.55357 | 6.2 | 4.67262 | 5.2 | 1.86012
8.2 | 24.10714 | 6.4 | 4.91071 | 5.4 | 1.6369
8.4 | 24.85119 | 6.6 | 4.76935 | 5.6 | 1.96429
8.6 | 24.77679 | 6.9 | 5.2381 | 6 | 1.47321
8.8 | 25.59524 | 7.1 | 5.14881 | 6.2 | 1.58482
9.1 | 25.96726 | 7.3 | 5.0372 | 6.4 | 1.89732
9.3 | 26.19048 | 7.5 | 5.32738 | 6.6 | 1.51042
9.5 | 26.71131 | 7.7 | 5.22321 | 6.8 | 1.78571
9.7 | 26.71131 | 7.9 | 5.72917 | 7 | 1.93452
9.9 | 27.82738 | 8.1 | 5.2381 | 7.3 | 2.16518
10.1 | 27.75298 | 8.3 | 5.70685 | 7.5 | 2.1875
10.3 | 28.42262 | 8.5 | 5.60268 | 7.7 | 1.82292
10.6 | 28.64583 | 8.7 | 5.72917 | 7.9 | 2.32887
10.8 | 29.24107 | 8.9 | 6.00446 | 8.1 | 1.875
11 | 29.24107 | 9.2 | 5.72917 | 8.3 | 2.23958
11.2 | 29.6875 | 9.4 | 6.18304 | 8.6 | 2.12798
11.4 | 30.72917 | 9.6 | 5.80357 | 8.8 | 2.00149
11.6 | 30.58036 | 9.8 | 6.18304 | 9 | 2.23958
11.8 | 31.1756 | 10 | 6.23512 | 9.2 | 1.78571
12.1 | 31.62202 | 10.2 | 6.42113 | 9.5 | 2.27679
12.3 | 32.06845 | 10.4 | 6.72619 | 9.6 | 2.23958
12.5 | 32.51488 | 10.6 | 6.4881 | 9.8 | 2.12798
12.7 | 32.58929 | 10.8 | 6.72619 | 10 | 2.06101
12.9 | 33.63095 | 11.1 | 6.6369 | 10.3 | 2.2619
13.1 | 33.85417 | 11.3 | 6.96429 | 10.5 | 2.40327
13.4 | 34.4494 | 11.5 | 7.16518 | 10.7 | 2.09821
13.6 | 34.82143 | 11.7 | 6.72619 | 10.9 | 2.69345
13.8 | 35.04464 | 11.9 | 7.50744 | 11.1 | 2.07589
14 | 35.49107 | 12.1 | 7.14286 | 11.4 | 2.52976
14.2 | 35.41667 | 12.3 | 7.49256 | 11.6 | 2.47768
14.5 | 36.60714 | 12.5 | 7.20238 | 11.8 | 2.2619
14.7 | 36.75595 | 12.8 | 7.59673 | 12 | 2.41815
14.9 | 37.79762 | 13 | 7.66369 | 12.2 | 2.35119
15.1 | 37.94643 | 13.2 | 7.7381 | 12.4 | 2.80506
15.3 | 38.76488 | 13.4 | 8.11012 | 12.7 | 2.20238
15.6 | 39.1369 | 13.6 | 7.8869 | 12.9 | 2.52976
15.8 | 39.21131 | 13.8 | 8.48214 | 13.1 | 2.65625
16.1 | 40.10417 | 14 | 8.18452 | 13.3 | 2.61905
16.3 | 40.25298 | 14.2 | 8.55655 | 13.6 | 2.55208
16.6 | 41.14583 | 14.4 | 8.55655 | 13.8 | 2.40327
16.8 | 41.29464 | 14.7 | 8.63095 | 14 | 2.74554
17 | 41.59226 | 14.9 | 9.07738 | 14.2 | 2.94643
17.2 | 42.33631 | 15.1 | 8.70536 | 14.4 | 2.89435
17.5 | 41.96429 | 15.3 | 9.15179 | 14.7 | 2.60417
17.7 | 42.70833 | 15.6 | 8.77976 | 14.9 | 2.45536
17.9 | 43.08036 | 15.8 | 9.4494 | 15.1 | 2.84226
18.1 | 43.6756 | 16.1 | 9.67262 | 15.3 | 2.56696
18.4 | 44.12202 | 16.3 | 9.67262 | 15.6 | 2.90923
18.6 | 44.49405 | 16.5 | 9.82143 | 15.8 | 3.34821
18.9 | 44.49405 | 16.7 | 9.82143 | 16.1 | 2.58185
19.1 | 44.86607 | 17 | 10.34226 | 16.3 | 2.98363
19.3 | 45.3125 | 17.2 | 10.19345 | 16.5 | 2.78274
19.5 | 45.3125 | 17.4 | 10.78869 | 16.8 | 3.18452
19.8 | 46.20536 | 17.6 | 10.71429 | 17 | 2.84226
20 | 46.42857 | 17.9 | 10.63988 | 17.2 | 2.76786
20.2 | 46.8006 | 18.1 | 11.16071 | 17.4 | 3.31101
20.5 | 47.02381 | 18.3 | 11.0119 | 17.6 | 2.94643
20.7 | 46.9494 | 18.5 | 11.60714 | 17.9 | 3.38542
20.9 | 48.06548 | 18.7 | 11.45833 | 18.1 | 2.94643
21.2 | 47.69345 | 19 | 11.97917 | 18.3 | 3.3631
21.4 | 48.3631 | 19.2 | 12.05357 | 18.5 | 2.85714
21.6 | 48.58631 | 19.4 | 12.5744 | 18.8 | 3.18452
21.9 | 48.80952 | 19.6 | 12.5 | 19 | 3.45982
22.1 | 49.70238 | 19.9 | 12.5 | 19.2 | 3.4747
22.3 | 49.40476 | 20.1 | 13.31845 | 19.4 | 3.8244
22.6 | 50.22321 | 20.3 | 12.87202 | 19.7 | 3.1994
22.8 | 50.22321 | 20.5 | 13.39286 | 19.9 | 3.45982
23 | 50.74405 | 20.8 | 13.54167 | 20.1 | 3.66071
23.3 | 50.66964 | 21 | 13.69048 | 20.3 | 3.22173
23.5 | 51.33929 | 21.2 | 14.0625 | 20.6 | 3.38542
23.8 | 50.52083 | 21.5 | 14.0625 | 20.8 | 3.4375
24 | 50.74405 | 21.7 | 15.02976 | 21 | 3.85417
24.2 | 52.38095 | 21.9 | 14.65774 | 21.2 | 3.45982
24.5 | 51.78571 | 22.1 | 15.32738 | 21.4 | 3.5119
24.7 | 52.60417 | 22.4 | 15.32738 | 21.7 | 3.56399
25 | 52.38095 | 22.6 | 15.625 | 21.9 | 3.6756
25.2 | 52.67857 | 22.8 | 16.22024 | 22.1 | 3.98065
25.4 | 53.0506 | 23 | 15.84821 | 22.3 | 3.54911
25.7 | 53.27381 | 23.3 | 16.88988 | 22.5 | 4.04018
25.9 | 53.57143 | 23.5 | 16.81548 | 22.8 | 3.62351
26.1 | 53.79464 | 23.7 | 17.48512 | 23 | 3.98065
26.3 | 54.31548 | 24 | 17.1875 | 23.2 | 3.66071
26.6 | 54.38988 | 24.2 | 17.41071 | 23.4 | 3.7872
26.8 | 54.53869 | 24.4 | 18.37798 | 23.7 | 4.04018
27 | 54.24107 | 24.6 | 18.22917 | 23.9 | 3.85417
27.2 | 53.57143 | 24.9 | 18.8244 | 24.1 | 4.20387
27.5 | 54.91071 | 25.1 | 18.97321 | 24.3 | 4.09226
27.7 | 54.83631 | 25.3 | 19.49405 | 24.5 | 4.11458
28 | 54.98512 | 25.6 | 19.56845 | 24.7 | 4.29315
28.2 | 55.50595 | 25.8 | 20.08929 | 25 | 3.96577
28.5 | 55.43155 | 26 | 20.2381 | 25.2 | 4.30804
28.7 | 55.65476 | 26.2 | 20.61012 | 25.4 | 4.53125
28.9 | 55.80357 | 26.4 | 21.50298 | 25.6 | 4.18155
29.2 | 56.69643 | 26.6 | 21.42857 | 25.9 | 4.47173
29.5 | 56.10119 | 26.9 | 22.24702 | 26 | 4.36756
29.7 | 56.1756 | 27.1 | 22.09821 | 26.2 | 4.74702
30 | 57.06845 | 27.3 | 22.69345 | 26.4 | 4.47173
30.3 | 56.69643 | 27.5 | 23.3631 | 26.7 | 5.2753
30.5 | 56.91964 | 27.8 | 23.28869 | 26.9 | 4.79911
30.8 | 56.91964 | 28 | 24.40476 | 27.1 | 4.63542
31.1 | 57.44048 | 28.2 | 24.10714 | 27.3 | 4.87351
31.3 | 56.99405 | 28.5 | 24.85119 | 27.5 | 4.44196
31.6 | 57.06845 | 28.7 | 25.14881 | 27.7 | 4.98512
31.9 | 57.8125 | 28.9 | 25.81845 | 28 | 4.54613
32.2 | 58.33333 | 29.2 | 26.19048 | 28.2 | 5.02232
32.4 | 57.51488 | 29.4 | 26.41369 | 28.4 | 4.69494
32.7 | 58.33333 | 29.6 | 27.45536 | 28.6 | 5.11161
33 | 58.63095 | 29.9 | 27.45536 | 28.8 | 5.02232
33.2 | 59.00298 | 30.1 | 28.1994 | 29.1 | 4.91071
33.5 | 59.97024 | 30.3 | 28.79464 | 29.3 | 5.41667
33.8 | 59.82143 | 30.6 | 29.46429 | 29.5 | 5.0744
34.1 | 59.22619 | 30.8 | 29.6131 | 29.7 | 5.12649
34.3 | 59.74702 | 31 | 30.13393 | 29.9 | 5.20089
34.6 | 60.11905 | 31.3 | 31.1756 | 30.2 | 5.11161
34.9 | 59.59821 | 31.5 | 31.02679 | 30.4 | 5.22321
35.1 | 59.89583 | 31.8 | 32.21726 | 30.6 | 5.08929
35.4 | 59.89583 | 32 | 32.7381 | 30.8 | 5.58036
35.7 | 60.8631 | 32.2 | 32.96131 | 31 | 5.22321
35.9 | 60.49107 | 32.5 | 33.63095 | 31.2 | 5.69196
36.1 | 60.19345 | 32.7 | 33.77976 | 31.5 | 5.69196
36.4 | 61.38393 | 32.9 | 34.82143 | 31.7 | 5.67708
36.6 | 60.71429 | 33.2 | 34.89583 | 31.9 | 6.23512
36.9 | 61.53274 | 33.4 | 35.8631 | 32.1 | 5.58036
37.2 | 61.0119 | 33.7 | 36.53274 | 32.4 | 5.87054
37.5 | 61.83036 | 33.9 | 37.20238 | 32.6 | 5.49107
37.7 | 61.60714 | 34.1 | 37.72321 | 32.8 | 5.93006
38 | 61.45833 | 34.4 | 38.09524 | 33 | 6.01935
38.2 | 61.53274 | 34.6 | 38.61607 | 33.2 | 5.74405
38.5 | 62.35119 | 34.8 | 39.1369 | 33.5 | 6.42113
38.8 | 61.75595 | 35.1 | 40.17857 | 33.7 | 6.13095
39.1 | 62.5744 | 35.3 | 40.25298 | 33.9 | 6.30952
39.3 | 62.35119 | 35.5 | 40.99702 | 34.1 | 5.96726
39.6 | 62.5 | 35.8 | 41.59226 | 34.3 | 6.62202
39.9 | 62.05357 | 36 | 41.36905 | 34.5 | 6.22024
40.1 | 63.16964 | 36.2 | 42.48512 | 34.8 | 6.88988
40.4 | 63.83929 | 36.4 | 42.85714 | 35 | 6.29464
40.6 | 62.79762 | 36.7 | 43.15476 | 35.2 | 6.23512
40.9 | 63.61607 | 37 | 43.97321 | 35.4 | 7.00149
41.1 | 64.28571 | 37.2 | 44.41964 | 35.7 | 6.47321
41.3 | 63.46726 | 37.5 | 44.94048 | 35.9 | 6.81548
41.6 | 63.69048 | 37.7 | 45.2381 | 36 | 6.58482
41.8 | 64.1369 | 38 | 46.20536 | 36.2 | 7.09077
42.1 | 63.83929 | 38.3 | 45.53571 | 36.4 | 7.52976
42.4 | 64.1369 | 38.6 | 46.50298 | 36.6 | 6.96429
42.6 | 64.58333 | 38.8 | 46.875 | 36.9 | 7.1131
42.9 | 64.80655 | 39.1 | 46.8006 | 37.1 | 6.88988
43.1 | 64.43452 | 39.4 | 47.76786 | 37.3 | 6.97917
43.4 | 64.73214 | 39.7 | 48.5119 | 37.5 | 7.12798
43.7 | 65.625 | 39.9 | 48.5119 | 37.7 | 7.1131
43.9 | 65.6994 | 40.2 | 48.13988 | 38 | 7.40327
44.2 | 65.99702 | 40.5 | 49.40476 | 38.2 | 7.21726
44.4 | 65.6994 | 40.7 | 49.85119 | 38.4 | 7.49256
44.7 | 66.36905 | 41 | 49.47917 | 38.6 | 7.43304
44.9 | 66.14583 | 41.2 | 50 | 38.8 | 7.40327
45.2 | 65.625 | 41.5 | 50.81845 | 39.1 | 7.8869
45.4 | 66.36905 | 41.7 | 50.37202 | 39.3 | 7.38095
45.7 | 66.74107 | 42 | 50.0744 | 39.5 | 7.66369
46 | 66.14583 | 42.3 | 50.89286 | 39.7 | 7.66369
46.1 | 66.59226 | 42.5 | 51.33929 | 40 | 7.96131
46.4 | 67.1875 | 42.8 | 51.19048 | 40.1 | 8.03571
46.7 | 67.1875 | 43.1 | 51.4881 | 40.4 | 7.8125
46.9 | 67.41071 | 43.3 | 51.86012 | 40.6 | 8.11012
47.2 | 67.03869 | 43.6 | 51.93452 | 40.8 | 7.8125
47.4 | 67.1875 | 43.9 | 52.52976 | 41 | 8.11012
47.7 | 67.63393 | 44.2 | 52.90179 | 41.1 | 7.96131
48 | 68.08036 | 44.4 | 52.45536 | 41.3 | 8.55655
48.2 | 68.22917 | 44.7 | 52.75298 | 41.6 | 8.33333
48.5 | 68.45238 | 44.9 | 53.49702 | 41.8 | 8.18452
48.7 | 67.93155 | 45.2 | 53.79464 | 42 | 8.63095
49 | 68.37798 | 45.5 | 53.27381 | 42.2 | 8.40774
49.2 | 68.8244 | 45.7 | 53.1994 | 42.5 | 9.00298
49.5 | 68.75 | 46 | 54.01786 | 42.7 | 8.55655
49.8 | 69.04762 | 46.2 | 54.24107 | 42.9 | 9.00298
50 | 69.34524 | 46.4 | 53.94345 | 43.1 | 9.07738
50.2 | 70.3869 | 46.7 | 54.53869 | 43.3 | 8.85417
50.5 | 71.65179 | 47 | 54.7619 | 43.5 | 9.22619
50.7 | 70.90774 | 47.2 | 54.7619 | 43.7 | 9.00298
50.9 | 69.12202 | 47.5 | 54.83631 | 44 | 9.15179
51.1 | 69.27083 | 47.7 | 54.7619 | 44.2 | 9.15179
51.3 | 68.75 | 48 | 55.80357 | 44.4 | 9.52381
51.5 | 70.16369 | 48.3 | 55.50595 | 44.6 | 9.52381
51.8 | 69.79167 | 48.6 | 55.80357 | 44.8 | 9.375
52 | 69.41964 | 48.8 | 56.25 | 45 | 10.11905
52.2 | 70.53571 | 49.1 | 56.1756 | 45.3 | 9.59821
52.4 | 71.05655 | 49.4 | 56.3244 | 45.5 | 9.82143
52.7 | 72.17262 | 49.6 | 56.39881 | 45.7 | 10.11905
52.9 | 70.90774 | 49.9 | 56.69643 | 45.9 | 9.52381
53.1 | 72.17262 | 50.2 | 56.47321 | 46 | 10.19345
53.4 | 71.05655 | 50.4 | 56.91964 | 46.2 | 9.97024
53.6 | 71.05655 | 50.7 | 56.99405 | 46.5 | 10.34226
53.8 | 72.02381 | 50.9 | 56.77083 | 46.7 | 9.82143
54 | 72.54464 | 51.1 | 57.51488 | 46.9 | 10.34226
54.3 | 70.53571 | 51.4 | 57.66369 | 47.1 | 10.56548
54.5 | 72.02381 | 51.6 | 57.96131 | 47.3 | 10.26786
54.7 | 71.42857 | 51.9 | 57.8869 | 47.5 | 10.56548
54.9 | 70.90774 | 52.2 | 58.03571 | 47.7 | 10.34226
55.2 | 72.91667 | 52.4 | 58.18452 | 47.9 | 11.0119
55.4 | 70.53571 | 52.7 | 58.11012 | 48.2 | 10.63988
55.6 | 72.02381 | 53 | 57.8869 | 48.4 | 11.23512
55.9 | 72.32143 | 53.2 | 58.92857 | 48.6 | 10.56548
56 | 72.02381 | 53.5 | 58.11012 | 48.8 | 11.08631
56.2 | 72.91667 | 53.7 | 57.8869 | 49 | 10.78869
56.4 | 71.27976 | 54 | 58.63095 | 49.2 | 11.16071
56.7 | 73.4375 | 54.2 | 58.77976 | 49.4 | 11.23512
56.9 | 72.91667 | 54.5 | 58.33333 | 49.7 | 11.23512
57.1 | 74.33036 | 54.7 | 58.48214 | 49.9 | 11.30952
57.3 | 72.32143 | 55 | 58.77976 | 50.1 | 11.16071
57.6 | 72.17262 | 55.3 | 59.3006 | 50.3 | 11.75595
57.8 | 73.4375 | 55.5 | 59.22619 | 50.5 | 11.30952
58 | 73.80952 | 55.8 | 59.375 | 50.7 | 11.83036
58.2 | 73.95833 | 56 | 59.15179 | 50.9 | 11.90476
58.5 | 72.17262 | 56.2 | 59.52381 | 51 | 11.90476
58.7 | 72.69345 | 56.4 | 59.22619 | 51.2 | 11.83036
58.9 | 72.69345 | 56.7 | 59.00298 | 51.5 | 12.05357
59.1 | 72.17262 | 57 | 59.15179 | 51.7 | 11.90476
59.3 | 74.55357 | 57.2 | 59.52381 | 51.9 | 12.64881
59.6 | 74.33036 | 57.5 | 59.74702 | 52.1 | 11.83036
59.8 | 73.28869 | 57.7 | 59.82143 | 52.3 | 12.5
60 | 72.02381 | 58 | 59.74702 | 52.5 | 12.64881
60.1 | 75.37202 | 58.2 | 59.59821 | 52.7 | 12.72321
60.4 | 74.18155 | 58.5 | 60.11905 | 52.9 | 12.64881
60.6 | 74.62798 | 58.7 | 61.0119 | 53.2 | 12.5744
60.8 | 76.11607 | 59 | 60.19345 | 53.4 | 13.54167
61 | 73.66071 | 59.2 | 60.26786 | 53.6 | 12.4256
61.2 | 73.80952 | 59.5 | 60.56548 | 53.8 | 13.39286
61.5 | 74.62798 | 59.7 | 60.56548 | 54 | 13.76488
61.7 | 76.11607 | 60 | 60.63988 | 54.2 | 13.09524
61.9 | 74.62798 | 60.1 | 61.16071 | 54.4 | 13.31845
62.1 | 75.37202 | 60.4 | 61.23512 | 54.6 | 13.91369
62.3 | 77.60417 | 60.7 | 60.78869 | 54.9 | 13.09524
62.6 | 75.37202 | 60.9 | 61.30952 | 55.1 | 13.91369
62.8 | 76.86012 | 61.2 | 61.30952 | 55.3 | 13.46726
63 | 76.86012 | 61.4 | 60.9375 | 55.5 | 14.21131
63.3 | 75.37202 | 61.7 | 60.9375 | 55.7 | 13.9881
63.4 | 74.18155 | 61.9 | 61.83036 | 55.9 | 14.0625
63.6 | 75.37202 | 62.2 | 61.53274 | 56 | 14.28571
63.9 | 76.11607 | 62.4 | 61.30952 | 56.3 | 14.21131
64 | 76.11607 | 62.7 | 61.68155 | 56.5 | 14.73214
64.2 | 76.11607 | 62.9 | 61.97917 | 56.7 | 14.1369
64.4 | 75.37202 | 63.2 | 61.90476 | 56.9 | 14.36012
64.7 | 76.11607 | 63.4 | 61.75595 | 57.1 | 14.65774
64.9 | 76.86012 | 63.7 | 62.35119 | 57.3 | 14.73214
65.1 | 76.11607 | 64 | 61.97917 | 57.5 | 14.28571
65.3 | 76.86012 | 64.1 | 62.12798 | 57.7 | 15.40179
65.6 | 76.11607 | 64.4 | 62.27679 | 57.9 | 15.17857
65.8 | 76.11607 | 64.6 | 62.20238 | 58.2 | 14.80655
66 | 76.11607 | 64.9 | 62.4256 | 58.4 | 14.88095
66.2 | 75.37202 | 65.1 | 62.72321 | 58.6 | 15.02976
66.5 | 76.11607 | 65.4 | 62.87202 | 58.8 | 15.40179
66.7 | 78.34821 | 65.6 | 62.79762 | 59 | 14.95536
66.9 | 79.09226 | 65.9 | 63.39286 | 59.2 | 15.99702
67.1 | 77.60417 | 66.1 | 63.54167 | 59.4 | 15.25298
67.3 | 77.60417 | 66.4 | 63.46726 | 59.6 | 15.32738
67.5 | 76.11607 | 66.6 | 62.79762 | 59.8 | 15.77381
67.8 | 77.60417 | 66.9 | 62.87202 | 60 | 15.32738
68 | 77.60417 | 67.1 | 63.16964 | 60.2 | 15.84821
68.1 | 77.60417 | 67.4 | 63.69048 | 60.4 | 15.77381
68.3 | 80.58036 | 67.6 | 62.87202 | 60.6 | 15.77381
68.5 | 77.60417 | 67.9 | 63.09524 | 60.8 | 15.92262
68.7 | 77.60417 | 68.1 | 63.76488 | 61 | 15.84821
69 | 76.11607 | 68.3 | 63.31845 | 61.2 | 16.36905
69.2 | 79.83631 | 68.6 | 63.24405 | 61.4 | 16.14583
69.4 | 77.60417 | 68.8 | 63.9881 | 61.7 | 16.29464
69.6 | 77.60417 | 69.1 | 63.46726 | 61.9 | 16.66667
69.8 | 79.83631 | 69.3 | 63.24405 | 62.1 | 16.59226
70 | 78.34821 | 69.6 | 63.61607 | 62.3 | 16.88988
70.2 | 80.58036 | 69.8 | 63.9881 | 62.5 | 16.66667
70.5 | 76.86012 | 70.1 | 63.91369 | 62.7 | 16.44345
70.7 | 79.09226 | 70.3 | 63.91369 | 62.9 | 16.81548
70.9 | 78.34821 | 70.6 | 64.58333 | 63.1 | 16.66667
71.1 | 78.34821 | 70.8 | 64.65774 | 63.3 | 17.2619
71.3 | 78.34821 | 71.1 | 64.28571 | 63.6 | 17.1875
71.5 | 77.60417 | 71.3 | 64.1369 | 63.8 | 17.1131
71.8 | 79.09226 | 71.6 | 64.65774 | 64 | 17.41071
72 | 80.58036 | 71.8 | 63.83929 | 64.1 | 17.55952
72.1 | 80.58036 | 72 | 64.0625 | 64.3 | 17.70833
72.3 | 79.09226 | 72.2 | 64.65774 | 64.5 | 16.96429
72.5 | 78.34821 | 72.5 | 64.58333 | 64.7 | 18.22917
72.8 | 81.3244 | 72.7 | 63.61607 | 65 | 17.2619
73 | 79.83631 | 73 | 64.50893 | 65.2 | 18.15476
73.2 | 79.83631 | 73.2 | 64.95536 | 65.4 | 17.85714
73.4 | 77.60417 | 73.5 | 64.36012 | 65.6 | 17.78274
73.6 | 80.58036 | 73.7 | 64.65774 | 65.8 | 17.93155
73.9 | 79.09226 | 73.9 | 65.17857 | 66 | 18.30357
74.1 | 78.34821 | 74.2 | 64.73214 | 66.2 | 18.52679
74.3 | 80.58036 | 74.4 | 64.73214 | 66.4 | 18.00595
74.5 | 80.58036 | 74.7 | 64.80655 | 66.7 | 18.45238
74.7 | 79.09226 | 74.9 | 65.5506 | 66.9 | 18.45238
75 | 80.58036 | 75.2 | 65.17857 | 67.1 | 19.41964
75.2 | 79.09226 | 75.4 | 65.02976 | 67.3 | 18.37798
75.4 | 81.3244 | 75.7 | 65.47619 | 67.5 | 18.8244
75.6 | 78.34821 | 75.9 | 65.17857 | 67.7 | 18.97321
75.8 | 82.8125 | 76.1 | 65.32738 | 67.9 | 18.60119
76 | 78.34821 | 76.3 | 65.40179 | 68 | 18.37798
76.2 | 82.06845 | 76.6 | 65.40179 | 68.2 | 19.04762
76.4 | 81.3244 | 76.8 | 65.25298 | 68.4 | 19.34524
76.6 | 82.06845 | 77 | 65.40179 | 68.6 | 19.27083
76.9 | 79.83631 | 77.3 | 65.84821 | 68.9 | 19.04762
77.1 | 80.58036 | 77.5 | 66.07143 | 69.1 | 19.41964
77.3 | 80.58036 | 77.8 | 65.32738 | 69.3 | 19.64286
77.5 | 81.3244 | 78 | 65.47619 | 69.5 | 19.79167
77.8 | 82.8125 | 78.3 | 66.22024 | 69.7 | 19.79167
78 | 80.58036 | 78.5 | 65.77381 | 69.9 | 19.94048
78.2 | 79.09226 | 78.8 | 66.29464 | 70.1 | 20.08929
78.4 | 79.83631 | 79 | 67.03869 | 70.3 | 19.79167
78.6 | 81.3244 | 79.3 | 66.29464 | 70.5 | 19.94048
78.8 | 80.58036 | 79.5 | 65.99702 | 70.7 | 20.3125
79 | 79.83631 | 79.8 | 66.81548 | 71 | 19.79167
79.3 | 82.06845 | 80 | 66.81548 | 71.2 | 20.3869
79.5 | 81.3244 | 80.1 | 66.51786 | 71.4 | 19.94048
79.7 | 83.55655 | 80.4 | 65.99702 | 71.6 | 20.90774
79.9 | 81.3244 | 80.6 | 66.59226 | 71.8 | 20.2381
80.1 | 81.3244 | 80.9 | 66.44345 | 72 | 20.75893
80.3 | 81.3244 | 81.1 | 65.99702 | 72.1 | 20.61012
80.5 | 80.58036 | 81.4 | 66.81548 | 72.3 | 20.90774
80.7 | 82.06845 | 81.6 | 66.96429 | 72.5 | 20.83333
81 | 80.58036 | 81.9 | 66.59226 | 72.7 | 20.83333
81.2 | 83.55655 | 82.1 | 66.07143 | 72.9 | 21.35417
81.4 | 82.06845 | 82.3 | 66.81548 | 73.1 | 20.90774
81.6 | 82.8125 | 82.6 | 66.66667 | 73.3 | 21.72619
81.8 | 82.8125 | 82.8 | 66.74107 | 73.5 | 21.13095
82 | 82.06845 | 83.1 | 66.81548 | 73.7 | 21.27976
82.3 | 82.8125 | 83.3 | 67.2619 | 74 | 21.72619
82.5 | 79.09226 | 83.6 | 66.88988 | 74.2 | 21.8006
82.7 | 82.8125 | 83.8 | 66.66667 | 74.4 | 21.57738
83 | 82.06845 | 84 | 67.1131 | 74.6 | 22.24702
83.2 | 81.3244 | 84.2 | 67.41071 | 74.8 | 22.09821
83.4 | 84.3006 | 84.4 | 67.48512 | 75 | 21.8006
83.6 | 79.83631 | 84.7 | 67.48512 | 75.2 | 22.32143
83.8 | 82.06845 | 84.9 | 67.63393 | 75.4 | 22.32143
84 | 82.8125 | 85.2 | 66.74107 | 75.6 | 22.24702
84.2 | 82.8125 | 85.4 | 67.1131 | 75.8 | 21.9494
84.4 | 83.55655 | 85.6 | 67.41071 | 76 | 22.69345
84.6 | 81.3244 | 85.9 | 67.1131 | 76.2 | 22.69345
84.8 | 83.55655 | 86.1 | 66.74107 | 76.4 | 22.99107
85 | 82.06845 | 86.4 | 67.55952 | 76.6 | 22.54464
85.3 | 82.06845 | 86.6 | 67.1875 | 76.8 | 23.21429
85.5 | 82.8125 | 86.8 | 67.1875 | 77 | 22.84226
85.7 | 82.06845 | 87.1 | 67.41071 | 77.2 | 22.99107
85.9 | 82.8125 | 87.3 | 67.1875 | 77.4 | 23.13988
86.1 | 82.06845 | 87.6 | 67.78274 | 77.6 | 23.5119
86.3 | 85.78869 | 87.8 | 67.2619 | 77.8 | 23.28869
86.6 | 83.55655 | 88 | 67.1875 | 78 | 23.13988
86.8 | 82.8125 | 88.2 | 67.55952 | 78.3 | 23.88393
87 | 82.06845 | 88.4 | 68.30357 | 78.4 | 23.3631
87.2 | 85.04464 | 88.7 | 68.22917 | 78.7 | 23.95833
87.4 | 82.8125 | 88.9 | 68.30357 | 78.9 | 23.3631
87.7 | 83.55655 | 89.1 | 67.70833 | 79.1 | 24.25595
87.9 | 85.78869 | 89.4 | 67.85714 | 79.3 | 23.3631
88 | 82.8125 | 89.6 | 68.08036 | 79.5 | 24.33036
88.2 | 85.04464 | 89.9 | 67.48512 | 79.7 | 23.95833
88.4 | 82.8125 | 90.1 | 67.41071 | 79.9 | 24.25595
88.7 | 83.55655 | 90.3 | 68.08036 | 80 | 24.62798
88.9 | 82.8125 | 90.6 | 68.22917 | 80.3 | 24.03274
89.1 | 82.8125 | 90.8 | 68.30357 | 80.5 | 24.9256
89.3 | 82.8125 | 91.1 | 68.37798 | 80.7 | 24.18155
89.5 | 82.8125 | 91.3 | 68.30357 | 80.9 | 24.9256
89.7 | 84.3006 | 91.5 | 68.60119 | 81.1 | 24.77679
89.9 | 83.55655 | 91.8 | 68.52679 | 81.3 | 25.22321
90.2 | 82.8125 | 92 | 68.45238 | 81.5 | 24.55357
90.4 | 84.3006 | 92.1 | 68.45238 | 81.7 | 25.37202
90.6 | 85.04464 | 92.4 | 67.93155 | 82 | 25.22321
90.8 | 84.3006 | 92.6 | 68.08036 | 82.2 | 25.59524
91 | 84.3006 | 92.8 | 68.89881 | 82.4 | 25.37202
91.2 | 83.55655 | 93.1 | 68.6756 | 82.6 | 25.59524
91.5 | 82.8125 | 93.3 | 68.60119 | 82.8 | 25.22321
91.7 | 82.8125 | 93.6 | 69.19643 | 83 | 25.44643
91.9 | 82.8125 | 93.8 | 69.27083 | 83.2 | 25.96726
92 | 84.3006 | 94 | 68.60119 | 83.4 | 25.37202
92.2 | 83.55655 | 94.3 | 68.97321 | 83.7 | 26.19048
92.4 | 83.55655 | 94.5 | 69.71726 | 83.9 | 26.33929
92.7 | 84.3006 | 94.7 | 69.41964 | 84 | 26.78571
92.9 | 83.55655 | 94.9 | 69.79167 | 84.2 | 25.81845
93.1 | 82.8125 | 95.1 | 69.79167 | 84.4 | 26.33929
93.3 | 83.55655 | 95.3 | 68.52679 | 84.6 | 26.04167
93.5 | 82.8125 | 95.5 | 71.05655 | 84.8 | 26.33929
93.7 | 82.8125 | 95.7 | 69.12202 | 85 | 26.5625
94 | 82.8125 | 95.9 | 69.41964 | 85.3 | 26.41369
94.2 | 84.3006 | 96 | 70.01488 | 85.5 | 26.5625
94.4 | 83.55655 | 96.2 | 71.05655 | 85.7 | 26.5625
94.6 | 86.53274 | 96.4 | 69.41964 | 85.9 | 27.38095
94.8 | 85.04464 | 96.6 | 70.01488 | 86.1 | 26.86012
95 | 85.04464 | 96.8 | 70.01488 | 86.3 | 27.60417
95.2 | 87.27679 | 97 | 69.12202 | 86.5 | 26.78571
95.4 | 83.55655 | 97.3 | 70.53571 | 86.7 | 27.00893
95.7 | 83.55655 | 97.5 | 70.90774 | 86.9 | 27.30655
95.9 | 82.8125 | 97.7 | 69.27083 | 87.1 | 27.45536
96 | 85.78869 | 97.9 | 71.65179 | 87.4 | 27.00893
96.2 | 84.3006 | 98.1 | 69.27083 | 87.6 | 27.82738
96.4 | 83.55655 | 98.3 | 69.41964 | 87.8 | 27.23214
96.6 | 87.27679 | 98.5 | 71.05655 | 88 | 27.60417
96.8 | 85.04464 | 98.7 | 70.16369 | 88.1 | 27.97619
97 | 84.3006 | 98.9 | 70.01488 | 88.3 | 27.15774
97.2 | 83.55655 | 99.1 | 70.3869 | 88.5 | 28.34821
97.4 | 83.55655 | 99.3 | 69.27083 | 88.7 | 27.75298
97.7 | 85.04464 | 99.5 | 68.75 | 88.9 | 29.01786
97.9 | 88.02083 | 99.7 | 72.32143 | 89.1 | 27.67857
98.1 | 85.04464 | 99.9 | 71.8006 | 89.4 | 28.86905
98.3 | 85.04464 | 100.1 | 72.17262 | 89.6 | 27.90179
98.5 | 87.27679 | 100.3 | 69.12202 | 89.8 | 29.24107
98.7 | 85.78869 | 100.5 | 69.41964 | 90 | 28.125
98.9 | 84.3006 | 100.7 | 71.05655 | 90.2 | 29.16667
99.1 | 84.3006 | 100.9 | 72.32143 | 90.4 | 29.09226
99.3 | 84.3006 | 101 | 70.3869 | 90.6 | 28.57143
99.5 | 85.78869 | 101.2 | 69.64286 | 90.8 | 29.38988
99.7 | 85.04464 | 101.4 | 70.16369 | 91 | 28.79464
99.9 | 86.53274 | 101.6 | 70.3869 | 91.3 | 29.31548
100.2 | 83.55655 | 101.8 | 70.53571 | 91.5 | 28.86905
100.4 | 85.78869 | 102 | 70.53571 | 91.7 | 29.6131
100.6 | 85.04464 | 102.2 | 70.3869 | 91.9 | 29.38988
100.8 | 83.55655 | 102.4 | 73.06548 | 92 | 29.16667
101 | 83.55655 | 102.6 | 68.89881 | 92.2 | 29.53869
101.1 | 84.3006 | 102.8 | 71.42857 | 92.4 | 29.83631
101.3 | 87.27679 | 103 | 70.90774 | 92.7 | 29.53869
101.5 | 85.04464 | 103.2 | 69.64286 | 92.9 | 29.83631
101.7 | 86.53274 | 103.4 | 71.8006 | 93.1 | 29.98512
102 | 84.3006 | 103.6 | 71.8006 | 93.3 | 29.83631
102.2 | 86.53274 | 103.8 | 70.16369 | 93.5 | 30.20833
102.4 | 87.27679 | 104 | 69.27083 | 93.7 | 29.7619
102.6 | 85.04464 | 104.2 | 71.27976 | 93.9 | 30.50595
102.8 | 85.78869 | 104.4 | 70.90774 | 94.1 | 30.28274
103 | 84.3006 | 104.6 | 70.01488 | 94.3 | 30.43155
103.2 | 85.78869 | 104.8 | 72.02381 | 94.5 | 30.35714
103.4 | 84.3006 | 105 | 71.05655 | 94.8 | 30.50595
103.6 | 85.78869 | 105.2 | 72.02381 | 95 | 31.3244
103.8 | 86.53274 | 105.4 | 71.42857 | 95.2 | 30.43155
104 | 85.78869 | 105.6 | 71.27976 | 95.4 | 31.62202
104.2 | 85.78869 | 105.8 | 74.18155 | 95.6 | 30.43155
104.5 | 86.53274 | 106 | 70.53571 | 95.8 | 31.54762
104.7 | 86.53274 | 106.1 | 72.32143 | 96 | 30.72917
104.9 | 83.55655 | 106.3 | 71.8006 | 96.1 | 31.47321
105.1 | 84.3006 | 106.5 | 70.01488 | 96.3 | 31.54762
105.3 | 85.78869 | 106.7 | 73.28869 | 96.6 | 30.95238
105.5 | 87.27679 | 106.9 | 72.54464 | 96.8 | 31.91964
105.7 | 85.04464 | 107.1 | 73.06548 | 97 | 31.02679
105.9 | 85.04464 | 107.3 | 71.27976 | 97.2 | 32.06845
106 | 85.78869 | 107.5 | 72.02381 | 97.4 | 31.39881
106.2 | 86.53274 | 107.7 | 72.32143 | 97.6 | 32.29167
106.4 | 85.78869 | 107.9 | 71.8006 | 97.8 | 31.69643
106.6 | 86.53274 | 108.1 | 71.65179 | 98 | 31.99405
106.8 | 86.53274 | 108.3 | 71.8006 | 98.2 | 32.36607
107 | 85.04464 | 108.5 | 71.42857 | 98.4 | 31.91964
107.2 | 87.27679 | 108.7 | 71.42857 | 98.7 | 32.29167
107.4 | 85.04464 | 108.9 | 73.06548 | 98.9 | 32.36607
107.6 | 88.76488 | 109.1 | 72.17262 | 99.1 | 32.7381
107.8 | 85.04464 | 109.3 | 71.05655 | 99.3 | 32.44048
108 | 86.53274 | 109.5 | 72.32143 | 99.5 | 33.33333
108.2 | 88.02083 | 109.7 | 72.32143 | 99.7 | 32.36607
108.4 | 85.04464 | 109.9 | 72.02381 | 99.9 | 33.40774
108.6 | 86.53274 | 110.1 | 70.90774 | 100.1 | 32.14286
108.9 | 85.78869 | 110.3 | 70.68452 | 100.3 | 33.77976
109 | 87.27679 | 110.5 | 71.8006 | 100.6 | 32.8125
109.3 | 88.02083 | 110.7 | 70.53571 | 100.8 | 33.33333
109.5 | 86.53274 | 110.9 | 72.32143 | 101 | 33.11012
109.7 | 86.53274 | 111 | 72.69345 | 101.1 | 33.33333
109.9 | 88.02083 | 111.2 | 71.8006 | 101.3 | 34.15179
110.1 | 86.53274 | 111.4 | 72.32143 | 101.5 | 33.25893
110.3 | 86.53274 | 111.6 | 73.28869 | 101.7 | 34.52381
110.5 | 86.53274 | 111.8 | 71.27976 | 101.9 | 32.8869
110.7 | 85.04464 | 112 | 74.18155 | 102.1 | 34.15179
110.9 | 90.99702 | 112.1 | 72.54464 | 102.4 | 32.8869
111 | 86.53274 | 112.3 | 74.62798 | 102.6 | 34.74702
111.2 | 85.04464 | 112.5 | 72.17262 | 102.8 | 33.18452
111.4 | 87.27679 | 112.7 | 70.68452 | 103 | 34.52381
111.6 | 86.53274 | 112.9 | 73.28869 | 103.2 | 34.00298
111.8 | 86.53274 | 113.1 | 71.42857 | 103.4 | 34.3006
112 | 84.3006 | 113.3 | 72.32143 | 103.6 | 34.82143
112.2 | 88.76488 | 113.5 | 71.8006 | 103.8 | 33.55655
112.4 | 87.27679 | 113.7 | 71.65179 | 104 | 35.11905
112.6 | 88.02083 | 113.9 | 72.54464 | 104.2 | 33.92857
112.8 | 85.78869 | 114.1 | 71.8006 | 104.4 | 35.04464
113 | 87.27679 | 114.3 | 74.33036 | 104.7 | 34.52381
113.2 | 85.78869 | 114.5 | 72.54464 | 104.9 | 35.71429
113.4 | 86.53274 | 114.7 | 72.69345 | 105.1 | 34.52381
113.6 | 85.78869 | 114.9 | 73.66071 | 105.3 | 35.34226
113.8 | 86.53274 | 115.1 | 71.8006 | 105.5 | 34.97024
114 | 85.78869 | 115.3 | 73.06548 | 105.7 | 35.04464
114.2 | 85.78869 | 115.5 | 72.17262 | 105.9 | 35.8631
114.4 | 88.02083 | 115.7 | 74.55357 | 106 | 34.74702
114.6 | 86.53274 | 115.9 | 72.69345 | 106.2 | 35.71429
114.8 | 86.53274 | 116 | 72.02381 | 106.4 | 35.19345
115 | 88.76488 | 116.2 | 74.62798 | 106.6 | 35.56548
115.2 | 85.04464 | 116.4 | 73.06548 | 106.8 | 35.9375
115.4 | 86.53274 | 116.5 | 73.28869 | 107 | 35.71429
115.6 | 87.27679 | 116.7 | 71.65179 | 107.2 | 36.08631
115.8 | 86.53274 | 116.9 | 75.37202 | 107.4 | 35.8631
115.9 | 85.04464 | 117.1 | 72.54464 | 107.7 | 36.38393
116.1 | 85.78869 | 117.3 | 74.55357 | 107.9 | 35.78869
116.2 | 89.50893 | 117.5 | 72.02381 | 108.1 | 36.68155
116.4 | 86.53274 | 117.7 | 73.06548 | 108.3 | 36.30952
116.7 | 86.53274 | 117.9 | 72.54464 | 108.5 | 36.45833
116.8 | 85.78869 | 118.1 | 73.06548 | 108.7 | 36.38393
117 | 85.04464 | 118.4 | 74.55357 | 108.9 | 37.12798
117.2 | 87.27679 | 118.6 | 72.17262 | 109.1 | 36.30952
117.4 | 88.02083 | 118.8 | 72.54464 | 109.3 | 37.5
117.6 | 87.27679 | 119.1 | 73.28869 | 109.5 | 36.38393
117.8 | 88.76488 | 119.3 | 74.55357 | 109.7 | 37.5
118 | 88.02083 | 119.5 | 72.02381 | 110 | 37.35119
118.2 | 87.27679 | 119.7 | 73.4375 | 110.1 | 37.05357
118.4 | 87.27679 | 120 | 72.69345 | 110.4 | 37.79762
118.6 | 86.53274 | 120.2 | 74.55357 | 110.6 | 36.38393
118.8 | 88.02083 | 120.4 | 73.4375 | 110.8 | 38.61607
119 | 89.50893 | 120.6 | 73.4375 | 111 | 36.68155
119.2 | 86.53274 | 120.8 | 74.62798 | 111.1 | 38.16964
119.4 | 86.53274 | 121 | 75.37202 | 111.3 | 37.12798
119.6 | 88.02083 | 121.3 | 76.11607 | 111.5 | 37.64881
119.8 | 87.27679 | 121.5 | 76.86012 | 111.7 | 38.02083
120 | 86.53274 | 121.7 | 72.17262 | 111.9 | 37.64881
120.2 | 86.53274 | 121.9 | 73.66071 | 112.2 | 38.09524
120.4 | 90.99702 | 122.2 | 73.06548 | 112.3 | 37.5
120.6 | 86.53274 | 122.4 | 74.62798 | 112.6 | 38.39286
120.8 | 88.02083 | 122.6 | 76.11607 | 112.8 | 37.4256
121 | 85.78869 | 122.8 | 72.32143 | 113 | 38.83929
121.2 | 86.53274 | 123 | 74.18155 | 113.2 | 37.72321
121.4 | 87.27679 | 123.3 | 74.18155 | 113.4 | 39.1369
121.6 | 86.53274 | 123.5 | 73.4375 | 113.6 | 38.09524
121.8 | 89.50893 | 123.7 | 75.37202 | 113.9 | 39.80655
122 | 87.27679 | 123.9 | 75.37202 | 114.1 | 37.94643
122.1 | 86.53274 | 124.1 | 73.28869 | 114.4 | 38.91369
122.4 | 88.02083 | 124.4 | 73.80952 | 114.6 | 38.16964
122.5 | 88.76488 | 124.6 | 74.33036 | 114.8 | 39.65774
122.7 | 88.76488 | 124.8 | 73.28869 | 115.1 | 38.02083
122.9 | 87.27679 | 125 | 73.4375 | 115.3 | 40.10417
123.1 | 90.25298 | 125.2 | 76.11607 | 115.5 | 39.21131
123.3 | 88.76488 | 125.4 | 73.95833 | 115.8 | 39.21131
123.5 | 88.02083 | 125.7 | 76.11607 | 116 | 38.91369
123.7 | 85.78869 | 125.9 | 76.11607 | 116.1 | 39.21131
123.9 | 86.53274 | 126.1 | 72.69345 | 116.4 | 39.50893
124.1 | 88.02083 | 126.3 | 75.37202 | 116.6 | 39.50893
124.3 | 87.27679 | 126.5 | 73.4375 | 116.8 | 39.88095
124.5 | 86.53274 | 126.8 | 74.18155 | 117.1 | 38.9881
124.6 | 86.53274 | 127 | 73.4375 | 117.3 | 40.6994
124.8 | 88.76488 | 127.2 | 73.28869 | 117.5 | 39.36012
125 | 87.27679 | 127.4 | 72.91667 | 117.8 | 40.6994
125.2 | 85.78869 | 127.6 | 75.37202 | 118 | 40.32738
125.4 | 88.02083 | 127.9 | 74.18155 | 118.3 | 40.84821
125.6 | 89.50893 | 128.1 | 73.4375 | 118.5 | 39.80655
125.8 | 86.53274 | 128.3 | 73.80952 | 118.7 | 41.51786
126 | 87.27679 | 128.5 | 76.11607 | 118.9 | 39.73214
126.2 | 89.50893 | 128.7 | 75.37202 | 119.2 | 41.74107
126.4 | 88.02083 | 129 | 74.18155 | 119.4 | 39.73214
126.6 | 88.76488 | 129.2 | 76.11607 | 119.6 | 41.51786
126.8 | 88.02083 | 129.4 | 76.11607 | 119.9 | 40.47619
127 | 88.02083 | 129.6 | 75.37202 | 120.1 | 41.96429
127.2 | 90.25298 | 129.8 | 74.62798 | 120.3 | 39.73214
127.4 | 87.27679 | 130 | 76.11607 | 120.6 | 41.88988
127.6 | 88.76488 | 130.2 | 74.55357 | 120.8 | 40.84821
127.8 | 89.50893 | 130.5 | 74.33036 | 121 | 41.81548
127.9 | 88.76488 | 130.7 | 73.95833 | 121.3 | 40.77381
128.1 | 87.27679 | 130.9 | 74.62798 | 121.5 | 42.48512
128.3 | 88.76488 | 131.1 | 76.11607 | 121.7 | 40.84821
128.5 | 88.76488 | 131.4 | 73.95833 | 121.9 | 41.81548
128.7 | 86.53274 | 131.6 | 75.37202 | 122.2 | 41.96429
128.9 | 86.53274 | 131.8 | 76.86012 | 122.4 | 42.2619
129.1 | 87.27679 | 132 | 75.37202 | 122.6 | 41.07143
129.3 | 88.76488 | 132.2 | 76.86012 | 122.9 | 42.03869
129.5 | 88.76488 | 132.4 | 74.62798 | 123.1 | 42.03869
129.7 | 87.27679 | 132.6 | 76.86012 | 123.3 | 41.88988
129.9 | 87.27679 | 132.9 | 74.62798 | 123.5 | 43.00595
130 | 88.02083 | 133.1 | 76.86012 | 123.8 | 43.30357
130.3 | 88.02083 | 133.3 | 73.95833 | 124 | 42.2619
130.4 | 87.27679 | 133.5 | 74.55357 | 124.2 | 41.81548
130.6 | 87.27679 | 133.8 | 75.37202 | 124.5 | 42.85714
130.8 | 88.02083 | 134 | 74.62798 | 124.7 | 41.59226
131 | 88.02083 | 134.2 | 74.62798 | 124.9 | 43.30357
131.2 | 88.76488 | 134.4 | 77.60417 | 125.2 | 41.81548
131.4 | 88.76488 | 134.7 | 74.55357 | 125.4 | 43.75
131.6 | 90.99702 | 134.9 | 76.11607 | 125.6 | 42.1131
131.8 | 88.02083 | 135.1 | 75.37202 | 125.9 | 43.6756
132 | 88.76488 | 135.3 | 77.60417 | 126.1 | 41.81548
132.2 | 88.02083 | 135.5 | 75.37202 | 126.3 | 44.12202
132.3 | 86.53274 | 135.7 | 74.55357 | 126.6 | 42.03869
132.5 | 90.25298 | 135.9 | 75.37202 | 126.8 | 43.97321
132.7 | 87.27679 | 136.2 | 75.37202 | 127 | 42.78274
132.9 | 89.50893 | 136.4 | 76.86012 | 127.3 | 44.71726
133.1 | 87.27679 | 136.6 | 75.37202 | 127.5 | 43.15476
133.3 | 87.27679 | 136.8 | 76.11607 | 127.7 | 44.12202
133.4 | 87.27679 | 137 | 77.60417 | 127.9 | 42.41071
133.7 | 88.02083 | 137.3 | 74.62798 | 128.2 | 44.56845
133.8 | 90.99702 | 137.5 | 74.62798 | 128.4 | 43.30357
134 | 87.27679 | 137.7 | 76.86012 | 128.6 | 44.64286
134.2 | 89.50893 | 137.9 | 76.11607 | 128.9 | 43.30357
134.4 | 88.02083 | 138.1 | 75.37202 | 129.1 | 44.41964
134.6 | 88.02083 | 138.3 | 76.11607 | 129.3 | 43.6756
134.8 | 89.50893 | 138.6 | 76.86012 | 129.6 | 44.12202
134.9 | 86.53274 | 138.8 | 75.37202 | 129.8 | 43.97321
135.2 | 89.50893 | 139 | 76.86012 | 130 | 44.94048
135.3 | 88.76488 | 139.2 | 76.11607 | 130.3 | 44.49405
135.5 | 88.02083 | 139.5 | 74.55357 | 130.5 | 44.86607
135.7 | 88.02083 | 139.7 | 74.33036 | 130.7 | 44.94048
135.9 | 87.27679 | 139.9 | 77.60417 | 130.9 | 44.34524
136.1 | 87.27679 | 140.1 | 76.11607 | 131.2 | 45.01488
136.3 | 88.02083 | 140.3 | 75.37202 | 131.4 | 44.94048
136.5 | 88.76488 | 140.6 | 74.18155 | 131.6 | 44.56845
136.6 | 88.02083 | 140.8 | 76.11607 | 131.8 | 44.79167
136.9 | 90.25298 | 141 | 76.11607 | 132.1 | 45.53571
137 | 88.76488 | 141.2 | 74.62798 | 132.3 | 44.64286
137.2 | 90.99702 | 141.4 | 76.86012 | 132.5 | 45.3125
137.4 | 90.99702 | 141.7 | 75.37202 | 132.7 | 44.27083
137.6 | 89.50893 | 141.9 | 76.11607 | 133 | 46.27976
137.8 | 92.48512 | 142.1 | 75.37202 | 133.2 | 44.41964
138 | 88.02083 | 142.3 | 77.60417 | 133.4 | 45.61012
138.2 | 89.50893 | 142.5 | 75.37202 | 133.7 | 44.49405
138.3 | 90.25298 | 142.7 | 77.60417 | 133.9 | 46.72619
138.5 | 88.76488 | 143 | 75.37202 | 134.1 | 45.01488
138.7 | 87.27679 | 143.2 | 77.60417 | 134.4 | 46.35417
138.9 | 88.02083 | 143.4 | 75.37202 | 134.6 | 44.79167
139.1 | 87.27679 | 143.6 | 76.11607 | 134.8 | 46.72619
139.3 | 88.76488 | 143.9 | 76.86012 | 135.1 | 44.94048
139.5 | 89.50893 | 144.1 | 76.11607 | 135.3 | 46.57738
139.7 | 90.99702 | 144.3 | 75.37202 | 135.5 | 45.68452
139.9 | 90.25298 | 144.5 | 78.34821 | 135.8 | 47.17262
140.1 | 87.27679 | 144.7 | 75.37202 | 136 | 46.27976
140.2 | 90.25298 | 144.9 | 76.11607 | 136.2 | 45.46131
140.4 | 89.50893 | 145.2 | 76.11607 | 136.4 | 46.72619
140.6 | 89.50893 | 145.4 | 78.34821 | 136.7 | 45.75893
140.8 | 88.02083 | 145.6 | 76.86012 | 136.9 | 46.72619
141 | 88.76488 | 145.8 | 76.11607 | 137.1 | 45.3125
141.2 | 88.76488 | 146 | 77.60417 | 137.3 | 46.65179
141.4 | 90.25298 | 146.2 | 77.60417 | 137.6 | 45.46131
141.6 | 91.74107 | 146.5 | 76.11607 | 137.8 | 46.875
141.8 | 89.50893 | 146.7 | 76.86012 | 138 | 46.27976
141.9 | 87.27679 | 146.9 | 76.11607 | 138.2 | 47.39583
142.1 | 89.50893 | 147.1 | 79.09226 | 138.5 | 46.35417
142.3 | 88.02083 | 147.3 | 75.37202 | 138.7 | 47.39583
142.5 | 90.25298 | 147.5 | 75.37202 | 138.9 | 47.24702
142.7 | 89.50893 | 147.8 | 77.60417 | 139.2 | 46.42857
142.9 | 89.50893 | 148 | 79.09226 | 139.4 | 46.27976
143.1 | 89.50893 | 148.2 | 76.11607 | 139.6 | 46.13095
143.3 | 88.76488 | 148.4 | 78.34821 | 139.9 | 47.99107
143.5 | 89.50893 | 148.6 | 76.11607 | 140.1 | 47.61905
143.7 | 88.02083 | 148.9 | 76.11607 | 140.3 | 45.75893
143.8 | 88.76488 | 149.1 | 79.83631 | 140.5 | 48.13988
144 | 88.76488 | 149.3 | 78.34821 | 140.8 | 46.42857
144.2 | 88.02083 | 149.5 | 76.11607 | 141 | 48.3631
144.4 | 90.25298 | 149.7 | 76.86012 | 141.2 | 46.72619
144.6 | 90.25298 | 149.9 | 78.34821 | 141.4 | 48.06548
144.8 | 90.25298 | 150.2 | 76.11607 | 141.7 | 47.54464
145 | 88.76488 | 150.4 | 75.37202 | 141.9 | 48.28869
145.2 | 88.76488 | 150.6 | 77.60417 | 142.1 | 47.61905
145.4 | 90.25298 | 150.9 | 76.11607 | 142.3 | 48.21429
145.5 | 89.50893 | 151.1 | 78.34821 | 142.6 | 47.47024
145.7 | 88.76488 | 151.3 | 76.11607 | 142.8 | 48.28869
145.9 | 88.76488 | 151.5 | 76.86012 | 143 | 48.5119
146.1 | 90.25298 | 151.7 | 77.60417 | 143.2 | 47.69345
146.3 | 90.99702 | 151.9 | 75.37202 | 143.5 | 48.13988
146.5 | 88.76488 | 152.1 | 79.09226 | 143.7 | 47.54464
146.7 | 87.27679 | 152.4 | 78.34821 | 143.9 | 48.73512
146.9 | 88.02083 | 152.6 | 76.86012 | 144.1 | 48.28869
147.1 | 91.74107 | 152.8 | 78.34821 | 144.4 | 48.28869
147.2 | 88.02083 | 153 | 77.60417 | 144.6 | 48.21429
147.4 | 91.74107 | 153.2 | 77.60417 | 144.8 | 48.58631
147.6 | 89.50893 | 153.5 | 76.11607 | 145 | 47.54464
147.8 | 90.99702 | 153.7 | 77.60417 | 145.3 | 49.77679
148 | 88.76488 | 153.9 | 76.86012 | 145.5 | 47.84226
148.2 | 90.99702 | 154.1 | 78.34821 | 145.7 | 49.18155
148.4 | 93.22917 | 154.3 | 76.11607 | 145.9 | 47.61905
148.6 | 88.76488 | 154.6 | 76.86012 | 146.2 | 50.29762
148.8 | 89.50893 | 154.7 | 78.34821 | 146.4 | 47.54464
148.9 | 88.76488 | 155 | 76.11607 | 146.6 | 49.47917
149.1 | 90.99702 | 155.2 | 76.86012 | 146.8 | 47.99107
149.3 | 88.76488 | 155.4 | 76.11607 | 147.1 | 49.85119
149.5 | 89.50893 | 155.6 | 76.86012 | 147.3 | 48.73512
149.7 | 90.25298 | 155.8 | 76.11607 | 147.5 | 49.10714
149.9 | 90.99702 | 156.1 | 78.34821 | 147.7 | 49.33036
150.1 | 88.76488 | 156.3 | 76.86012 | 148 | 49.33036
150.3 | 90.25298 | 156.5 | 79.09226 | 148.2 | 48.66071
150.5 | 89.50893 | 156.7 | 78.34821 | 148.4 | 48.3631
150.6 | 90.25298 | 156.9 | 79.09226 | 148.7 | 49.55357
150.8 | 90.99702 | 157.2 | 76.11607 | 148.9 | 48.4375
151 | 90.99702 | 157.4 | 78.34821 | 149.1 | 49.33036
151.2 | 89.50893 | 157.6 | 79.09226 | 149.3 | 49.25595
151.4 | 88.76488 | 157.8 | 77.60417 | 149.5 | 49.62798
151.6 | 90.99702 | 158 | 78.34821 | 149.8 | 49.03274
151.8 | 90.99702 | 158.2 | 76.86012 | 150 | 50.59524
152 | 88.76488 | 158.5 | 76.86012 | 150.2 | 47.99107
152.2 | 89.50893 | 158.7 | 79.83631 | 150.4 | 50.44643
152.4 | 90.25298 | 158.9 | 79.09226 | 150.7 | 48.4375
152.5 | 88.76488 | 159.1 | 79.83631 | 150.9 | 50.81845
152.7 | 90.25298 | 159.3 | 76.86012 | 151.1 | 48.5119
152.9 | 91.74107 | 159.5 | 79.09226 | 151.3 | 51.4881
153.1 | 89.50893 | 159.8 | 78.34821 | 151.5 | 48.66071
153.3 | 88.76488 | 160 | 77.60417 | 151.8 | 50.66964
153.5 | 88.76488 | 160.2 | 78.34821 | 152 | 48.95833
153.7 | 93.22917 | 160.4 | 79.83631 | 152.2 | 51.11607
153.9 | 90.25298 | 160.6 | 79.09226 | 152.4 | 48.58631
154.1 | 93.22917 | 160.8 | 79.09226 | 152.7 | 51.41369
154.3 | 91.74107 | 161 | 76.86012 | 152.9 | 49.70238
154.4 | 89.50893 | 161.2 | 78.34821 | 153.1 | 51.04167
154.6 | 92.48512 | 161.4 | 78.34821 | 153.3 | 48.88393
154.8 | 88.76488 | 161.7 | 77.60417 | 153.5 | 50.74405
155 | 88.76488 | 161.9 | 79.09226 | 153.8 | 49.33036
155.2 | 92.48512 | 162.1 | 79.83631 | 154 | 51.4881
155.4 | 92.48512 | 162.3 | 79.83631 | 154.2 | 49.18155
155.6 | 92.48512 | 162.5 | 77.60417 | 154.5 | 51.78571
155.8 | 89.50893 | 162.8 | 78.34821 | 154.7 | 49.25595
155.9 | 90.25298 | 163 | 79.83631 | 154.9 | 51.86012
156.1 | 89.50893 | 163.3 | 76.86012 | 155.1 | 49.33036
156.3 | 89.50893 | 163.5 | 78.34821 | 155.3 | 51.78571
156.5 | 88.76488 | 163.7 | 78.34821 | 155.5 | 49.62798
156.7 | 90.25298 | 163.9 | 80.58036 | 155.7 | 50.96726
156.9 | 89.50893 | 164.1 | 80.58036 | 156 | 50.81845
157.1 | 89.50893 | 164.3 | 79.09226 | 156.2 | 51.33929
157.3 | 90.99702 | 164.5 | 80.58036 | 156.4 | 49.77679
157.4 | 91.74107 | 164.8 | 79.09226 | 156.6 | 51.41369
157.6 | 92.48512 | 165 | 78.34821 | 156.9 | 51.19048
157.8 | 91.74107 | 165.2 | 78.34821 | 157.1 | 50.89286
158 | 90.99702 | 165.4 | 79.09226 | 157.3 | 51.5625
158.2 | 90.25298 | 165.6 | 79.83631 | 157.5 | 52.60417
158.4 | 88.76488 | 165.8 | 78.34821 | 157.7 | 51.26488
158.6 | 89.50893 | 166.1 | 79.09226 | 157.9 | 51.11607
158.8 | 90.99702 | 166.3 | 77.60417 | 158.1 | 52.52976
159 | 92.48512 | 166.5 | 78.34821 | 158.4 | 51.33929
159.1 | 92.48512 | 166.7 | 77.60417 | 158.6 | 51.6369
159.3 | 90.25298 | 166.9 | 79.09226 | 158.8 | 51.11607
159.5 | 91.74107 | 167.1 | 79.09226 | 159 | 52.75298
159.7 | 90.25298 | 167.3 | 79.09226 | 159.2 | 50.52083
159.9 | 88.76488 | 167.6 | 82.06845 | 159.5 | 52.45536
160.1 | 90.99702 | 167.8 | 79.83631 | 159.7 | 50.59524
160.3 | 91.74107 | 168 | 79.83631 | 159.9 | 52.90179
160.5 | 93.22917 | 168.2 | 79.09226 | 160.1 | 50.59524
160.6 | 90.25298 | 168.5 | 78.34821 | 160.3 | 52.75298
160.8 | 90.99702 | 168.7 | 80.58036 | 160.6 | 51.11607
161 | 90.99702 | 168.9 | 78.34821 | 160.8 | 53.42262
161.2 | 91.74107 | 169.1 | 78.34821 | 161 | 51.04167
161.4 | 90.99702 | 169.4 | 78.34821 | 161.2 | 52.97619
161.6 | 90.25298 | 169.6 | 79.83631 | 161.4 | 51.19048
161.8 | 89.50893 | 169.8 | 82.06845 | 161.6 | 52.90179
162 | 93.97321 | 170 | 79.83631 | 161.9 | 51.6369
162.2 | 90.99702 | 170.3 | 79.09226 | 162.1 | 52.90179
162.4 | 90.99702 | 170.5 | 79.83631 | 162.3 | 51.86012
162.7 | 88.76488 | 170.7 | 79.09226 | 162.5 | 52.45536
162.8 | 93.97321 | 170.9 | 78.34821 | 162.9 | 52.15774
163 | 93.97321 | 171.2 | 79.83631 | 163.1 | 52.75298
163.2 | 92.48512 | 171.4 | 78.34821 | 163.3 | 52.82738
163.4 | 90.25298 | 171.6 | 78.34821 | 163.5 | 53.79464
163.6 | 90.99702 | 171.8 | 81.3244 | 163.7 | 51.86012
163.8 | 90.99702 | 172 | 80.58036 | 164 | 53.27381
164 | 90.99702 | 172.2 | 79.83631 | 164.2 | 52.97619
164.2 | 91.74107 | 172.5 | 82.8125 | 164.4 | 52.67857
164.4 | 92.48512 | 172.7 | 78.34821 | 164.6 | 53.34821
164.6 | 89.50893 | 172.9 | 81.3244 | 164.8 | 52.45536
164.8 | 93.22917 | 173.1 | 80.58036 | 165.1 | 54.09226
164.9 | 92.48512 | 173.3 | 79.83631 | 165.3 | 52.45536
165.1 | 91.74107 | 173.5 | 79.83631 | 165.5 | 53.72024
165.3 | 90.99702 | 173.8 | 78.34821 | 165.7 | 51.93452
165.5 | 92.48512 | 174 | 79.83631 | 165.9 | 54.46429
165.7 | 90.99702 | 174.2 | 79.09226 | 166.2 | 51.26488
165.9 | 91.74107 | 174.4 | 79.09226 | 166.4 | 54.09226
166 | 89.50893 | 174.6 | 80.58036 | 166.6 | 52.38095
166.2 | 89.50893 | 174.9 | 79.83631 | 166.8 | 54.6875
166.4 | 92.48512 | 175.1 | 80.58036 | 167.1 | 51.6369
166.6 | 92.48512 | 175.3 | 79.83631 | 167.3 | 54.53869
166.8 | 91.74107 | 175.5 | 79.83631 | 167.5 | 52.52976
167 | 91.74107 | 175.7 | 79.09226 | 167.7 | 54.91071
167.2 | 90.25298 | 176 | 79.83631 | 167.9 | 52.23214
167.4 | 93.22917 | 176.3 | 79.83631 | 168.1 | 55.65476
167.5 | 89.50893 | 176.5 | 81.3244 | 168.4 | 52.82738
167.7 | 92.48512 | 176.7 | 79.83631 | 168.6 | 54.98512
167.9 | 91.74107 | 176.9 | 81.3244 | 168.8 | 52.00893
168.1 | 89.50893 | 177.1 | 81.3244 | 169 | 54.6875
168.3 | 91.74107 | 177.3 | 79.83631 | --
168.5 | 92.48512 | 177.6 | 79.09226 | --
168.7 | 93.22917 | 177.8 | 81.3244 | --
168.9 | 92.48512 | 178 | 80.58036 | --
169.1 | 93.97321 | 178.2 | 80.58036 | --

## Fig.4b
WGS activity CO2 formation (μmolCO/sites·s)
Temperature (°C) | Au/CeO2-M | Au/CeO2-R | Au/CeO2-C
120 | 6.11371e-22 | 1.6535e-22 | 1.51401e-23
150 | 1.2487e-21 | 4.0419e-22 | 6.7732e-23
180 | 2.37339e-21 | 8.73022e-22 | 1.27496e-22
210 | 2.95996e-21 | 1.61404e-21 | 2.06383e-22
240 | 3.16529e-21 | 2.47073e-21 | 2.88459e-22
270 | 3.20336e-21 | 2.78169e-21 | 3.72924e-22
300 | 3.1999e-21 | 3.0287e-21 | 4.7253e-22

## Fig.4c
WGS 문헌비교
|  |  |  | 1 | 1 | 1 | 2 | 2 | 2 | 3 | 4 | 5 | 5 | 6 | 7 | 7 | 8 | 9 | 10 | 11 | 12 | 13 | 14 | 15 | 16 | 17
Temperature (°C) | Au/CeO2-M | Au/CeO2-R | Au/CeO2-C | Pt/CeAl | Pt/Al | AuAl | Pd/CeO2 | Pd/Fe2O3 | Pd/Fe-CeO2 | Au/La-doped CeO2 | Pt/TiO2 | Pt(SAs)/CeO2 | Pt(NCs)/CeO2 | Au/CeO2 | Pt/CeO2 | Au/CeO2 | Ni/800N-CeO2 | Cu0.10Ce0.90 | Ir1/FeOx | Ru1/FeOx | Au/CeO2-C | Au(cluster)/CeO2 | 0.5Pt/3Ce−10Ti | Au/CeOx/TiO | Au@TiO2−x/ZnO(H300) | Mn2.94Pt0.06O4-d
180 | 7.47618 | 2.33097 | 0.29069 | 0.63 | 0.1 | 0.24 | 0.45 | 0.78 | 4.02
200 | [9 empty] | 4.8 | [12 empty] | 2.03
220 | [10 empty] | 4.08
225 | [23 empty] | 3.1
250 | [11 empty] | 2.37 | 7.08 | 4.8 | 0.91 | 0.55 | [8 empty] | 9.3 | 12.24
270 | [21 empty] | 1.89
280 | [16 empty] | 5.62
300 | [17 empty] | 6 | 1.2 | 1.75
350 | [20 empty] | 0.6

## Fig. S1
CeO2 XRD
Degree (2-theta) | CeO2-M | Degree (2-theta) | CeO2-R | Degree (2-theta) | CeO2-C | Degree (2-theta) | Ce(OH)3 | Degree (2-theta) | CeO2
10 | 2386.16667 | 10 | 1588 | 10 | 623.75 | 20.77162 | 353.45833 | 28.549 | 250
10.02 | 2386.16667 | 10.02 | 1588 | 10.02 | 623.75 | 20.0832 | 501.07917 | 33.077 | 67.5
10.04 | 2386.16667 | 10.04 | 1588 | 10.04 | 623.75 | 26.59357 | 128.90833 | 47.483 | 115
10.06 | 2387 | 10.06 | 1587 | 10.06 | 622.75 | 30.73798 | 89.40417 | 56.342 | 85
10.08 | 2387.5 | 10.08 | 1587 | 10.08 | 622.875 | 31.4074 | 330.5875 | 59.09 | 15
10.1 | 2386.83333 | 10.1 | 1586 | 10.1 | 624 | 35.6687 | 112.275 | 69.416 | 15
10.12 | 2384.83333 | 10.12 | 1582 | 10.12 | 624.75 | 40.17669 | 108.11667 | 76.704 | 30
10.14 | 2384.5 | 10.14 | 1579 | 10.14 | 625.125 | 40.4046 | 155.9375 | 79.077 | 17.5
10.16 | 2383.66667 | 10.16 | 1578 | 10.16 | 625 | 39.5514 | 291.08333
10.18 | 2382.83333 | 10.18 | 1579 | 10.18 | 624.375 | 42.64005 | 97.72083
10.2 | 2383.5 | 10.2 | 1581 | 10.2 | 623.25 | 46.23781 | 64.45417
10.22 | 2384.33333 | 10.22 | 1581 | 10.22 | 623 | 46.81615 | 130.9875
10.24 | 2385.66667 | 10.24 | 1584 | 10.24 | 622.875 | 47.72874 | 97.72083
10.26 | 2385.83333 | 10.26 | 1584 | 10.26 | 623.25 | 49.44382 | 79.00833
10.28 | 2385.5 | 10.28 | 1583 | 10.28 | 624 | 50.02522 | 81.0875
10.3 | 2384.66667 | 10.3 | 1584 | 10.3 | 624.5 | 52.62284 | 62.375
10.32 | 2382.83333 | 10.32 | 1581 | 10.32 | 624.25 | 54.16165 | 120.59167
10.34 | 2382.83333 | 10.34 | 1584 | 10.34 | 624.375 | 55.58263 | 83.16667
10.36 | 2383.66667 | 10.36 | 1583 | 10.36 | 624.125 | 56.28233 | 68.6125
10.38 | 2384.33333 | 10.38 | 1581 | 10.38 | 624.25
10.4 | 2385.66667 | 10.4 | 1582 | 10.4 | 623.375
10.42 | 2385.83333 | 10.42 | 1579 | 10.42 | 623.875
10.44 | 2386.16667 | 10.44 | 1579 | 10.44 | 624.875
10.46 | 2384.66667 | 10.46 | 1579 | 10.46 | 625
10.48 | 2383.16667 | 10.48 | 1577 | 10.48 | 624.375
10.5 | 2383.5 | 10.5 | 1580 | 10.5 | 624.125
10.52 | 2383.83333 | 10.52 | 1582 | 10.52 | 624.25
10.54 | 2383.83333 | 10.54 | 1583 | 10.54 | 623.75
10.56 | 2384.33333 | 10.56 | 1586 | 10.56 | 623.25
10.58 | 2384.83333 | 10.58 | 1586 | 10.58 | 623.5
10.6 | 2385.33333 | 10.6 | 1589 | 10.6 | 624
10.62 | 2384.5 | 10.62 | 1586 | 10.62 | 623.375
10.64 | 2384.16667 | 10.64 | 1584 | 10.64 | 623
10.66 | 2383.83333 | 10.66 | 1583 | 10.66 | 622.875
10.68 | 2383.16667 | 10.68 | 1582 | 10.68 | 623.125
10.7 | 2383.5 | 10.7 | 1583 | 10.7 | 622.875
10.72 | 2384.16667 | 10.72 | 1585 | 10.72 | 623.125
10.74 | 2384 | 10.74 | 1586 | 10.74 | 623.375
10.76 | 2383.33333 | 10.76 | 1588 | 10.76 | 623.125
10.78 | 2383.16667 | 10.78 | 1588 | 10.78 | 622.625
10.8 | 2383.5 | 10.8 | 1584 | 10.8 | 623.25
10.82 | 2383.66667 | 10.82 | 1583 | 10.82 | 622.75
10.84 | 2383.66667 | 10.84 | 1582 | 10.84 | 622.875
10.86 | 2384.83333 | 10.86 | 1582 | 10.86 | 622.875
10.88 | 2385.33333 | 10.88 | 1581 | 10.88 | 622.375
10.9 | 2384.16667 | 10.9 | 1581 | 10.9 | 622.375
10.92 | 2383.33333 | 10.92 | 1585 | 10.92 | 622.125
10.94 | 2382.66667 | 10.94 | 1586 | 10.94 | 622.5
10.96 | 2383.16667 | 10.96 | 1585 | 10.96 | 623.5
10.98 | 2383.33333 | 10.98 | 1587 | 10.98 | 623.625
11 | 2383.33333 | 11 | 1587 | 11 | 624.25
11.02 | 2384 | 11.02 | 1584 | 11.02 | 624.625
11.04 | 2383 | 11.04 | 1582 | 11.04 | 623.75
11.06 | 2383 | 11.06 | 1581 | 11.06 | 623.625
11.08 | 2382.5 | 11.08 | 1579 | 11.08 | 623.375
11.1 | 2382 | 11.1 | 1579 | 11.1 | 623.375
11.12 | 2382.5 | 11.12 | 1582 | 11.12 | 623.25
11.14 | 2382.83333 | 11.14 | 1586 | 11.14 | 623.5
11.16 | 2383.66667 | 11.16 | 1589 | 11.16 | 623.5
11.18 | 2384.16667 | 11.18 | 1589 | 11.18 | 623
11.2 | 2384 | 11.2 | 1588 | 11.2 | 621.875
11.22 | 2384.83333 | 11.22 | 1585 | 11.22 | 621.5
11.24 | 2384.33333 | 11.24 | 1580 | 11.24 | 621.25
11.26 | 2384.5 | 11.26 | 1580 | 11.26 | 621
11.28 | 2384.83333 | 11.28 | 1579 | 11.28 | 621.375
11.3 | 2384.83333 | 11.3 | 1580 | 11.3 | 622.375
11.32 | 2384.83333 | 11.32 | 1579 | 11.32 | 622.75
11.34 | 2384.5 | 11.34 | 1578 | 11.34 | 623
11.36 | 2383.83333 | 11.36 | 1580 | 11.36 | 623.25
11.38 | 2383.5 | 11.38 | 1578 | 11.38 | 623.375
11.4 | 2382.5 | 11.4 | 1577 | 11.4 | 622.375
11.42 | 2382.5 | 11.42 | 1578 | 11.42 | 621.5
11.44 | 2383 | 11.44 | 1578 | 11.44 | 621.375
11.46 | 2383.66667 | 11.46 | 1579 | 11.46 | 620.875
11.48 | 2384.5 | 11.48 | 1577 | 11.48 | 620.625
11.5 | 2385.33333 | 11.5 | 1578 | 11.5 | 621
11.52 | 2385 | 11.52 | 1581 | 11.52 | 621.875
11.54 | 2385 | 11.54 | 1580 | 11.54 | 621.875
11.56 | 2383.5 | 11.56 | 1580 | 11.56 | 620.875
11.58 | 2382.66667 | 11.58 | 1579 | 11.58 | 620.875
11.6 | 2382.33333 | 11.6 | 1582 | 11.6 | 620.75
11.62 | 2382.33333 | 11.62 | 1584 | 11.62 | 620.625
11.64 | 2383 | 11.64 | 1583 | 11.64 | 621.125
11.66 | 2383.83333 | 11.66 | 1584 | 11.66 | 622
11.68 | 2383.5 | 11.68 | 1589 | 11.68 | 622.5
11.7 | 2383.83333 | 11.7 | 1586 | 11.7 | 622.25
11.72 | 2383.83333 | 11.72 | 1586 | 11.72 | 622.375
11.74 | 2383.16667 | 11.74 | 1585 | 11.74 | 623.125
11.76 | 2383 | 11.76 | 1584 | 11.76 | 623.375
11.78 | 2383.33333 | 11.78 | 1582 | 11.78 | 623.375
11.8 | 2382.66667 | 11.8 | 1580 | 11.8 | 622.75
11.82 | 2382.66667 | 11.82 | 1579 | 11.82 | 622.125
11.84 | 2381.66667 | 11.84 | 1581 | 11.84 | 621
11.86 | 2382.83333 | 11.86 | 1580 | 11.86 | 620.25
11.88 | 2383.83333 | 11.88 | 1582 | 11.88 | 620.375
11.9 | 2383.66667 | 11.9 | 1586 | 11.9 | 620.875
11.92 | 2383.33333 | 11.92 | 1585 | 11.92 | 621.25
11.94 | 2384.16667 | 11.94 | 1586 | 11.94 | 621.5
11.96 | 2383.33333 | 11.96 | 1585 | 11.96 | 621.5
11.98 | 2382.5 | 11.98 | 1583 | 11.98 | 621.25
12 | 2382 | 12 | 1581 | 12 | 621
12.02 | 2383.16667 | 12.02 | 1581 | 12.02 | 620.875
12.04 | 2383.33333 | 12.04 | 1581 | 12.04 | 620.5
12.06 | 2383.33333 | 12.06 | 1581 | 12.06 | 621
12.08 | 2382.5 | 12.08 | 1583 | 12.08 | 621.25
12.1 | 2383.16667 | 12.1 | 1583 | 12.1 | 621.375
12.12 | 2382.66667 | 12.12 | 1581 | 12.12 | 621.375
12.14 | 2382.16667 | 12.14 | 1579 | 12.14 | 621.125
12.16 | 2382.66667 | 12.16 | 1579 | 12.16 | 621
12.18 | 2383 | 12.18 | 1582 | 12.18 | 620.5
12.2 | 2383.66667 | 12.2 | 1581 | 12.2 | 620
12.22 | 2383.66667 | 12.22 | 1581 | 12.22 | 620.375
12.24 | 2383.5 | 12.24 | 1582 | 12.24 | 620.75
12.26 | 2383.33333 | 12.26 | 1582 | 12.26 | 621
12.28 | 2383.5 | 12.28 | 1581 | 12.28 | 621.5
12.3 | 2382.33333 | 12.3 | 1579 | 12.3 | 622
12.32 | 2382.66667 | 12.32 | 1581 | 12.32 | 622.25
12.34 | 2383 | 12.34 | 1583 | 12.34 | 622.125
12.36 | 2382.66667 | 12.36 | 1583 | 12.36 | 621.75
12.38 | 2382.83333 | 12.38 | 1585 | 12.38 | 621.5
12.4 | 2382.16667 | 12.4 | 1585 | 12.4 | 620.625
12.42 | 2381.66667 | 12.42 | 1584 | 12.42 | 620.375
12.44 | 2381.5 | 12.44 | 1583 | 12.44 | 620.375
12.46 | 2380.33333 | 12.46 | 1584 | 12.46 | 621
12.48 | 2380.83333 | 12.48 | 1582 | 12.48 | 621.125
12.5 | 2381 | 12.5 | 1582 | 12.5 | 622
12.52 | 2380.66667 | 12.52 | 1585 | 12.52 | 622.75
12.54 | 2382 | 12.54 | 1585 | 12.54 | 622.5
12.56 | 2381.66667 | 12.56 | 1586 | 12.56 | 621.75
12.58 | 2382.16667 | 12.58 | 1587 | 12.58 | 621.625
12.6 | 2381.5 | 12.6 | 1589 | 12.6 | 621.5
12.62 | 2381.16667 | 12.62 | 1590 | 12.62 | 620.875
12.64 | 2381.66667 | 12.64 | 1589 | 12.64 | 620.125
12.66 | 2382 | 12.66 | 1589 | 12.66 | 620.75
12.68 | 2381.66667 | 12.68 | 1588 | 12.68 | 621
12.7 | 2382 | 12.7 | 1586 | 12.7 | 621.125
12.72 | 2381 | 12.72 | 1585 | 12.72 | 621.625
12.74 | 2381 | 12.74 | 1584 | 12.74 | 621.5
12.76 | 2379.83333 | 12.76 | 1584 | 12.76 | 621.625
12.78 | 2380 | 12.78 | 1581 | 12.78 | 620.5
12.8 | 2380.66667 | 12.8 | 1582 | 12.8 | 620.125
12.82 | 2380.83333 | 12.82 | 1581 | 12.82 | 620
12.84 | 2380.5 | 12.84 | 1580 | 12.84 | 620
12.86 | 2380.16667 | 12.86 | 1579 | 12.86 | 620.75
12.88 | 2379.33333 | 12.88 | 1578 | 12.88 | 620.875
12.9 | 2378.83333 | 12.9 | 1581 | 12.9 | 620.125
12.92 | 2378.33333 | 12.92 | 1582 | 12.92 | 619.875
12.94 | 2379.16667 | 12.94 | 1582 | 12.94 | 619.375
12.96 | 2379.83333 | 12.96 | 1584 | 12.96 | 619.75
12.98 | 2379.5 | 12.98 | 1581 | 12.98 | 619.125
13 | 2379.83333 | 13 | 1582 | 13 | 620.125
13.02 | 2379.66667 | 13.02 | 1582 | 13.02 | 620.625
13.04 | 2378.83333 | 13.04 | 1580 | 13.04 | 620.75
13.06 | 2378.66667 | 13.06 | 1584 | 13.06 | 620.875
13.08 | 2377.83333 | 13.08 | 1584 | 13.08 | 621.5
13.1 | 2377.83333 | 13.1 | 1584 | 13.1 | 622.5
13.12 | 2378.66667 | 13.12 | 1585 | 13.12 | 622.875
13.14 | 2379.33333 | 13.14 | 1583 | 13.14 | 621.625
13.16 | 2380.33333 | 13.16 | 1585 | 13.16 | 621.25
13.18 | 2381.16667 | 13.18 | 1585 | 13.18 | 620.125
13.2 | 2380.83333 | 13.2 | 1583 | 13.2 | 619.5
13.22 | 2381.83333 | 13.22 | 1583 | 13.22 | 618.875
13.24 | 2380.83333 | 13.24 | 1582 | 13.24 | 619.25
13.26 | 2379.66667 | 13.26 | 1582 | 13.26 | 619.875
13.28 | 2379 | 13.28 | 1582 | 13.28 | 620
13.3 | 2379.5 | 13.3 | 1583 | 13.3 | 620.5
13.32 | 2380 | 13.32 | 1587 | 13.32 | 620.875
13.34 | 2380 | 13.34 | 1585 | 13.34 | 621.375
13.36 | 2380.33333 | 13.36 | 1583 | 13.36 | 620.875
13.38 | 2381.5 | 13.38 | 1582 | 13.38 | 620.5
13.4 | 2380.33333 | 13.4 | 1580 | 13.4 | 620.625
13.42 | 2378.83333 | 13.42 | 1579 | 13.42 | 620.125
13.44 | 2378.5 | 13.44 | 1580 | 13.44 | 619.875
13.46 | 2379.33333 | 13.46 | 1582 | 13.46 | 620.125
13.48 | 2379.5 | 13.48 | 1586 | 13.48 | 620.5
13.5 | 2379.5 | 13.5 | 1584 | 13.5 | 621.25
13.52 | 2380.33333 | 13.52 | 1584 | 13.52 | 620.375
13.54 | 2381 | 13.54 | 1584 | 13.54 | 620.5
13.56 | 2380.5 | 13.56 | 1582 | 13.56 | 621
13.58 | 2379.66667 | 13.58 | 1581 | 13.58 | 620.5
13.6 | 2380.5 | 13.6 | 1583 | 13.6 | 620.875
13.62 | 2380.66667 | 13.62 | 1583 | 13.62 | 620.875
13.64 | 2380 | 13.64 | 1584 | 13.64 | 621.625
13.66 | 2380.16667 | 13.66 | 1584 | 13.66 | 621.625
13.68 | 2380.83333 | 13.68 | 1584 | 13.68 | 621
13.7 | 2381.83333 | 13.7 | 1584 | 13.7 | 621.5
13.72 | 2382.16667 | 13.72 | 1583 | 13.72 | 622.125
13.74 | 2381.83333 | 13.74 | 1580 | 13.74 | 622.125
13.76 | 2382.5 | 13.76 | 1578 | 13.76 | 622.875
13.78 | 2382.5 | 13.78 | 1575 | 13.78 | 622.375
13.8 | 2381.66667 | 13.8 | 1576 | 13.8 | 622.125
13.82 | 2381.66667 | 13.82 | 1578 | 13.82 | 621.375
13.84 | 2382.16667 | 13.84 | 1578 | 13.84 | 621
13.86 | 2382.33333 | 13.86 | 1583 | 13.86 | 621.125
13.88 | 2382.66667 | 13.88 | 1582 | 13.88 | 621.375
13.9 | 2382.5 | 13.9 | 1581 | 13.9 | 621.5
13.92 | 2382.33333 | 13.92 | 1580 | 13.92 | 621.25
13.94 | 2382.16667 | 13.94 | 1581 | 13.94 | 621.5
13.96 | 2382.66667 | 13.96 | 1584 | 13.96 | 621.625
13.98 | 2382.33333 | 13.98 | 1586 | 13.98 | 621.75
14 | 2383.33333 | 14 | 1582 | 14 | 621.75
14.02 | 2383.16667 | 14.02 | 1581 | 14.02 | 622.375
14.04 | 2383.16667 | 14.04 | 1578 | 14.04 | 623.125
14.06 | 2383.33333 | 14.06 | 1577 | 14.06 | 623.125
14.08 | 2382.66667 | 14.08 | 1576 | 14.08 | 622.625
14.1 | 2381.83333 | 14.1 | 1577 | 14.1 | 623.375
14.12 | 2382.33333 | 14.12 | 1579 | 14.12 | 623
14.14 | 2381.33333 | 14.14 | 1583 | 14.14 | 622.625
14.16 | 2381 | 14.16 | 1581 | 14.16 | 622.125
14.18 | 2381.16667 | 14.18 | 1582 | 14.18 | 623.125
14.2 | 2381.83333 | 14.2 | 1584 | 14.2 | 623.75
14.22 | 2382.66667 | 14.22 | 1583 | 14.22 | 623.75
14.24 | 2384 | 14.24 | 1579 | 14.24 | 623.875
14.26 | 2384.5 | 14.26 | 1581 | 14.26 | 624.5
14.28 | 2384.5 | 14.28 | 1582 | 14.28 | 624.125
14.3 | 2384.33333 | 14.3 | 1585 | 14.3 | 623.625
14.32 | 2383.33333 | 14.32 | 1584 | 14.32 | 622.75
14.34 | 2383.16667 | 14.34 | 1583 | 14.34 | 622
14.36 | 2383.66667 | 14.36 | 1581 | 14.36 | 621.875
14.38 | 2382.66667 | 14.38 | 1579 | 14.38 | 621.625
14.4 | 2383.5 | 14.4 | 1579 | 14.4 | 622
14.42 | 2382.83333 | 14.42 | 1581 | 14.42 | 621.875
14.44 | 2381.66667 | 14.44 | 1581 | 14.44 | 621.875
14.46 | 2382.16667 | 14.46 | 1584 | 14.46 | 621.625
14.48 | 2381.5 | 14.48 | 1582 | 14.48 | 621.125
14.5 | 2381 | 14.5 | 1580 | 14.5 | 620.75
14.52 | 2381.33333 | 14.52 | 1577 | 14.52 | 621.25
14.54 | 2381.5 | 14.54 | 1575 | 14.54 | 621.25
14.56 | 2381.66667 | 14.56 | 1574 | 14.56 | 620.875
14.58 | 2381.33333 | 14.58 | 1573 | 14.58 | 620.5
14.6 | 2381.5 | 14.6 | 1572 | 14.6 | 620.25
14.62 | 2381.83333 | 14.62 | 1576 | 14.62 | 620.625
14.64 | 2380.83333 | 14.64 | 1579 | 14.64 | 620.875
14.66 | 2379 | 14.66 | 1580 | 14.66 | 621.625
14.68 | 2377.83333 | 14.68 | 1581 | 14.68 | 622.125
14.7 | 2378 | 14.7 | 1581 | 14.7 | 622.625
14.72 | 2376.5 | 14.72 | 1579 | 14.72 | 622.125
14.74 | 2377.16667 | 14.74 | 1577 | 14.74 | 621.625
14.76 | 2377.5 | 14.76 | 1577 | 14.76 | 620.25
14.78 | 2378.16667 | 14.78 | 1579 | 14.78 | 619.5
14.8 | 2378.16667 | 14.8 | 1578 | 14.8 | 618.75
14.82 | 2377.66667 | 14.82 | 1577 | 14.82 | 618.125
14.84 | 2377.5 | 14.84 | 1579 | 14.84 | 618.75
14.86 | 2377.16667 | 14.86 | 1578 | 14.86 | 619.75
14.88 | 2376.83333 | 14.88 | 1579 | 14.88 | 620.25
14.9 | 2376.83333 | 14.9 | 1582 | 14.9 | 620.75
14.92 | 2375.33333 | 14.92 | 1583 | 14.92 | 620.125
14.94 | 2375.83333 | 14.94 | 1586 | 14.94 | 619.375
14.96 | 2375 | 14.96 | 1586 | 14.96 | 618.75
14.98 | 2374.66667 | 14.98 | 1588 | 14.98 | 618
15 | 2374 | 15 | 1588 | 15 | 617.625
15.02 | 2374 | 15.02 | 1583 | 15.02 | 618.25
15.04 | 2374.5 | 15.04 | 1581 | 15.04 | 618.5
15.06 | 2374.5 | 15.06 | 1579 | 15.06 | 618.75
15.08 | 2375 | 15.08 | 1577 | 15.08 | 618.25
15.1 | 2375.5 | 15.1 | 1578 | 15.1 | 618.125
15.12 | 2374.5 | 15.12 | 1577 | 15.12 | 618
15.14 | 2374.5 | 15.14 | 1577 | 15.14 | 617.625
15.16 | 2374.33333 | 15.16 | 1575 | 15.16 | 617.25
15.18 | 2374.83333 | 15.18 | 1574 | 15.18 | 617.125
15.2 | 2374.33333 | 15.2 | 1574 | 15.2 | 616.875
15.22 | 2374.66667 | 15.22 | 1573 | 15.22 | 616.875
15.24 | 2375 | 15.24 | 1573 | 15.24 | 616.75
15.26 | 2374.33333 | 15.26 | 1575 | 15.26 | 616.625
15.28 | 2373.33333 | 15.28 | 1575 | 15.28 | 616.5
15.3 | 2372.83333 | 15.3 | 1575 | 15.3 | 616.625
15.32 | 2372.5 | 15.32 | 1575 | 15.32 | 617.25
15.34 | 2373 | 15.34 | 1574 | 15.34 | 616.875
15.36 | 2373 | 15.36 | 1573 | 15.36 | 617.25
15.38 | 2374.16667 | 15.38 | 1573 | 15.38 | 617.5
15.4 | 2374.83333 | 15.4 | 1574 | 15.4 | 617.75
15.42 | 2374.5 | 15.42 | 1577 | 15.42 | 617.625
15.44 | 2373.33333 | 15.44 | 1578 | 15.44 | 617.25
15.46 | 2373 | 15.46 | 1578 | 15.46 | 616.625
15.48 | 2372.33333 | 15.48 | 1577 | 15.48 | 615.75
15.5 | 2372.66667 | 15.5 | 1578 | 15.5 | 615.375
15.52 | 2372.16667 | 15.52 | 1579 | 15.52 | 615.375
15.54 | 2371.83333 | 15.54 | 1581 | 15.54 | 615.75
15.56 | 2371.16667 | 15.56 | 1581 | 15.56 | 615.75
15.58 | 2370.33333 | 15.58 | 1581 | 15.58 | 616.125
15.6 | 2369.5 | 15.6 | 1577 | 15.6 | 615.625
15.62 | 2369.5 | 15.62 | 1574 | 15.62 | 614.75
15.64 | 2370.16667 | 15.64 | 1574 | 15.64 | 613.75
15.66 | 2371.33333 | 15.66 | 1575 | 15.66 | 614.25
15.68 | 2372.33333 | 15.68 | 1574 | 15.68 | 614.875
15.7 | 2372.66667 | 15.7 | 1576 | 15.7 | 614.875
15.72 | 2372.66667 | 15.72 | 1575 | 15.72 | 614.75
15.74 | 2373.16667 | 15.74 | 1577 | 15.74 | 615.25
15.76 | 2372.33333 | 15.76 | 1575 | 15.76 | 615.125
15.78 | 2371.16667 | 15.78 | 1574 | 15.78 | 615.25
15.8 | 2371 | 15.8 | 1576 | 15.8 | 615.625
15.82 | 2371 | 15.82 | 1576 | 15.82 | 615.875
15.84 | 2371.66667 | 15.84 | 1575 | 15.84 | 615.875
15.86 | 2371.83333 | 15.86 | 1576 | 15.86 | 615
15.88 | 2371.83333 | 15.88 | 1573 | 15.88 | 615.25
15.9 | 2373 | 15.9 | 1574 | 15.9 | 614.5
15.92 | 2373 | 15.92 | 1574 | 15.92 | 614
15.94 | 2372.83333 | 15.94 | 1573 | 15.94 | 613.625
15.96 | 2374 | 15.96 | 1575 | 15.96 | 613.375
15.98 | 2374.5 | 15.98 | 1575 | 15.98 | 613.375
16 | 2374.33333 | 16 | 1573 | 16 | 614.125
16.02 | 2374 | 16.02 | 1575 | 16.02 | 614.625
16.04 | 2372.66667 | 16.04 | 1574 | 16.04 | 616.25
16.06 | 2371.83333 | 16.06 | 1575 | 16.06 | 616.5
16.08 | 2370.33333 | 16.08 | 1576 | 16.08 | 616.25
16.1 | 2369.5 | 16.1 | 1576 | 16.1 | 616
16.12 | 2370 | 16.12 | 1576 | 16.12 | 615.375
16.14 | 2370.83333 | 16.14 | 1575 | 16.14 | 614.875
16.16 | 2371 | 16.16 | 1571 | 16.16 | 614.875
16.18 | 2371.66667 | 16.18 | 1571 | 16.18 | 614.5
16.2 | 2371 | 16.2 | 1571 | 16.2 | 614.875
16.22 | 2371.16667 | 16.22 | 1572 | 16.22 | 614.375
16.24 | 2370.5 | 16.24 | 1574 | 16.24 | 614
16.26 | 2369.83333 | 16.26 | 1576 | 16.26 | 613.75
16.28 | 2369.66667 | 16.28 | 1576 | 16.28 | 613.5
16.3 | 2370 | 16.3 | 1577 | 16.3 | 613.25
16.32 | 2370.16667 | 16.32 | 1575 | 16.32 | 613.875
16.34 | 2370.33333 | 16.34 | 1575 | 16.34 | 614.25
16.36 | 2370.66667 | 16.36 | 1573 | 16.36 | 614.875
16.38 | 2371.66667 | 16.38 | 1572 | 16.38 | 614.5
16.4 | 2372 | 16.4 | 1572 | 16.4 | 614
16.42 | 2371.5 | 16.42 | 1574 | 16.42 | 612.75
16.44 | 2371.5 | 16.44 | 1574 | 16.44 | 612.25
16.46 | 2371.33333 | 16.46 | 1575 | 16.46 | 612.125
16.48 | 2371.33333 | 16.48 | 1578 | 16.48 | 612.25
16.5 | 2371.33333 | 16.5 | 1578 | 16.5 | 613
16.52 | 2371.16667 | 16.52 | 1575 | 16.52 | 613.875
16.54 | 2371.33333 | 16.54 | 1572 | 16.54 | 614.125
16.56 | 2371.33333 | 16.56 | 1569 | 16.56 | 615.125
16.58 | 2370.83333 | 16.58 | 1570 | 16.58 | 615.875
16.6 | 2370.83333 | 16.6 | 1570 | 16.6 | 616.625
16.62 | 2370.83333 | 16.62 | 1573 | 16.62 | 616.625
16.64 | 2371 | 16.64 | 1577 | 16.64 | 616
16.66 | 2370.66667 | 16.66 | 1578 | 16.66 | 615.25
16.68 | 2370 | 16.68 | 1578 | 16.68 | 614.25
16.7 | 2370.16667 | 16.7 | 1575 | 16.7 | 613.875
16.72 | 2370.16667 | 16.72 | 1573 | 16.72 | 613.5
16.74 | 2369.66667 | 16.74 | 1571 | 16.74 | 613.625
16.76 | 2369.83333 | 16.76 | 1570 | 16.76 | 613.25
16.78 | 2369.66667 | 16.78 | 1572 | 16.78 | 613.375
16.8 | 2370.33333 | 16.8 | 1573 | 16.8 | 613.875
16.82 | 2370.33333 | 16.82 | 1572 | 16.82 | 613.625
16.84 | 2370.83333 | 16.84 | 1572 | 16.84 | 613.125
16.86 | 2370.83333 | 16.86 | 1571 | 16.86 | 613
16.88 | 2370.66667 | 16.88 | 1570 | 16.88 | 612.125
16.9 | 2370.16667 | 16.9 | 1568 | 16.9 | 611.75
16.92 | 2370.16667 | 16.92 | 1569 | 16.92 | 611.375
16.94 | 2369.16667 | 16.94 | 1572 | 16.94 | 612.25
16.96 | 2369.83333 | 16.96 | 1574 | 16.96 | 613.5
16.98 | 2371 | 16.98 | 1575 | 16.98 | 613.875
17 | 2371.83333 | 17 | 1574 | 17 | 614
17.02 | 2371.33333 | 17.02 | 1571 | 17.02 | 614.25
17.04 | 2371 | 17.04 | 1570 | 17.04 | 613.625
17.06 | 2370 | 17.06 | 1569 | 17.06 | 613.5
17.08 | 2369 | 17.08 | 1567 | 17.08 | 613.375
17.1 | 2368.33333 | 17.1 | 1570 | 17.1 | 613.125
17.12 | 2369 | 17.12 | 1570 | 17.12 | 613
17.14 | 2370.66667 | 17.14 | 1573 | 17.14 | 612.875
17.16 | 2371.33333 | 17.16 | 1573 | 17.16 | 612.75
17.18 | 2371 | 17.18 | 1572 | 17.18 | 612.625
17.2 | 2371.66667 | 17.2 | 1572 | 17.2 | 612.75
17.22 | 2370.16667 | 17.22 | 1571 | 17.22 | 613
17.24 | 2369.66667 | 17.24 | 1570 | 17.24 | 613.25
17.26 | 2369.16667 | 17.26 | 1570 | 17.26 | 613.125
17.28 | 2369.33333 | 17.28 | 1570 | 17.28 | 612.875
17.3 | 2369.66667 | 17.3 | 1572 | 17.3 | 612.875
17.32 | 2369.66667 | 17.32 | 1573 | 17.32 | 612.5
17.34 | 2368.83333 | 17.34 | 1573 | 17.34 | 612.75
17.36 | 2369.16667 | 17.36 | 1572 | 17.36 | 612.625
17.38 | 2368.16667 | 17.38 | 1572 | 17.38 | 612.5
17.4 | 2367.33333 | 17.4 | 1572 | 17.4 | 613.25
17.42 | 2366.66667 | 17.42 | 1571 | 17.42 | 613.625
17.44 | 2366.5 | 17.44 | 1570 | 17.44 | 614.125
17.46 | 2366.66667 | 17.46 | 1570 | 17.46 | 614.375
17.48 | 2367.5 | 17.48 | 1568 | 17.48 | 614.125
17.5 | 2367.66667 | 17.5 | 1565 | 17.5 | 613.75
17.52 | 2368.83333 | 17.52 | 1565 | 17.52 | 613.125
17.54 | 2369.83333 | 17.54 | 1566 | 17.54 | 612.125
17.56 | 2369.16667 | 17.56 | 1568 | 17.56 | 612
17.58 | 2368.83333 | 17.58 | 1569 | 17.58 | 611.875
17.6 | 2368.66667 | 17.6 | 1570 | 17.6 | 612
17.62 | 2368.16667 | 17.62 | 1570 | 17.62 | 612
17.64 | 2367.33333 | 17.64 | 1570 | 17.64 | 612.25
17.66 | 2367 | 17.66 | 1569 | 17.66 | 612.875
17.68 | 2368.5 | 17.68 | 1568 | 17.68 | 612.75
17.7 | 2369.83333 | 17.7 | 1566 | 17.7 | 611.875
17.72 | 2369.83333 | 17.72 | 1567 | 17.72 | 611.625
17.74 | 2369.83333 | 17.74 | 1568 | 17.74 | 611.625
17.76 | 2370 | 17.76 | 1568 | 17.76 | 611.625
17.78 | 2369.33333 | 17.78 | 1568 | 17.78 | 611.875
17.8 | 2367.66667 | 17.8 | 1570 | 17.8 | 612
17.82 | 2367.66667 | 17.82 | 1570 | 17.82 | 612
17.84 | 2368.5 | 17.84 | 1570 | 17.84 | 612.125
17.86 | 2368.5 | 17.86 | 1571 | 17.86 | 611.5
17.88 | 2368.33333 | 17.88 | 1574 | 17.88 | 611.625
17.9 | 2367.83333 | 17.9 | 1572 | 17.9 | 612
17.92 | 2367.5 | 17.92 | 1571 | 17.92 | 612.625
17.94 | 2367.33333 | 17.94 | 1571 | 17.94 | 613.125
17.96 | 2367.66667 | 17.96 | 1568 | 17.96 | 612.375
17.98 | 2368.16667 | 17.98 | 1567 | 17.98 | 611.75
18 | 2368.33333 | 18 | 1565 | 18 | 611.5
18.02 | 2368.16667 | 18.02 | 1567 | 18.02 | 611.25
18.04 | 2368.33333 | 18.04 | 1567 | 18.04 | 611.5
18.06 | 2367.16667 | 18.06 | 1566 | 18.06 | 611.625
18.08 | 2366.66667 | 18.08 | 1566 | 18.08 | 612
18.1 | 2366.16667 | 18.1 | 1566 | 18.1 | 612
18.12 | 2366 | 18.12 | 1563 | 18.12 | 611.375
18.14 | 2366.33333 | 18.14 | 1563 | 18.14 | 611.25
18.16 | 2365.83333 | 18.16 | 1562 | 18.16 | 611.125
18.18 | 2365.83333 | 18.18 | 1565 | 18.18 | 611.375
18.2 | 2366.16667 | 18.2 | 1567 | 18.2 | 611.625
18.22 | 2365.5 | 18.22 | 1568 | 18.22 | 611
18.24 | 2366 | 18.24 | 1569 | 18.24 | 610.625
18.26 | 2366 | 18.26 | 1568 | 18.26 | 610.625
18.28 | 2366.33333 | 18.28 | 1568 | 18.28 | 611
18.3 | 2367.33333 | 18.3 | 1568 | 18.3 | 611.75
18.32 | 2367.5 | 18.32 | 1567 | 18.32 | 611.875
18.34 | 2368 | 18.34 | 1568 | 18.34 | 611.875
18.36 | 2368 | 18.36 | 1568 | 18.36 | 611.75
18.38 | 2367.66667 | 18.38 | 1569 | 18.38 | 611.25
18.4 | 2366.83333 | 18.4 | 1569 | 18.4 | 611
18.42 | 2366 | 18.42 | 1567 | 18.42 | 611
18.44 | 2365.66667 | 18.44 | 1569 | 18.44 | 611
18.46 | 2366 | 18.46 | 1568 | 18.46 | 611.375
18.48 | 2366.33333 | 18.48 | 1568 | 18.48 | 611.25
18.5 | 2367.16667 | 18.5 | 1565 | 18.5 | 610.875
18.52 | 2367 | 18.52 | 1565 | 18.52 | 610.75
18.54 | 2366.83333 | 18.54 | 1567 | 18.54 | 610.75
18.56 | 2366.5 | 18.56 | 1566 | 18.56 | 610.5
18.58 | 2366.16667 | 18.58 | 1568 | 18.58 | 610.625
18.6 | 2365.66667 | 18.6 | 1569 | 18.6 | 610.75
18.62 | 2366 | 18.62 | 1570 | 18.62 | 611.625
18.64 | 2366 | 18.64 | 1571 | 18.64 | 611.75
18.66 | 2366.66667 | 18.66 | 1569 | 18.66 | 611.75
18.68 | 2366.16667 | 18.68 | 1569 | 18.68 | 611.375
18.7 | 2366.33333 | 18.7 | 1568 | 18.7 | 611.375
18.72 | 2366.66667 | 18.72 | 1566 | 18.72 | 611.125
18.74 | 2366.83333 | 18.74 | 1565 | 18.74 | 611.25
18.76 | 2366.16667 | 18.76 | 1566 | 18.76 | 611.125
18.78 | 2366 | 18.78 | 1567 | 18.78 | 611.375
18.8 | 2365.83333 | 18.8 | 1569 | 18.8 | 611.375
18.82 | 2365.66667 | 18.82 | 1570 | 18.82 | 611.375
18.84 | 2365.5 | 18.84 | 1570 | 18.84 | 611.25
18.86 | 2365.66667 | 18.86 | 1569 | 18.86 | 611.625
18.88 | 2365.5 | 18.88 | 1568 | 18.88 | 611.75
18.9 | 2365.33333 | 18.9 | 1565 | 18.9 | 611.75
18.92 | 2365.5 | 18.92 | 1564 | 18.92 | 611.375
18.94 | 2365.83333 | 18.94 | 1562 | 18.94 | 611.5
18.96 | 2365.83333 | 18.96 | 1563 | 18.96 | 611.5
18.98 | 2366 | 18.98 | 1564 | 18.98 | 611.5
19 | 2366.33333 | 19 | 1564 | 19 | 611.375
19.02 | 2366 | 19.02 | 1566 | 19.02 | 611.25
19.04 | 2365.5 | 19.04 | 1567 | 19.04 | 611.375
19.06 | 2364.66667 | 19.06 | 1567 | 19.06 | 611.375
19.08 | 2364.16667 | 19.08 | 1567 | 19.08 | 611.25
19.1 | 2364.33333 | 19.1 | 1567 | 19.1 | 611.5
19.12 | 2364.5 | 19.12 | 1567 | 19.12 | 611.375
19.14 | 2364.66667 | 19.14 | 1567 | 19.14 | 611.5
19.16 | 2365.16667 | 19.16 | 1568 | 19.16 | 611.25
19.18 | 2364.83333 | 19.18 | 1569 | 19.18 | 610.75
19.2 | 2365.5 | 19.2 | 1569 | 19.2 | 610.75
19.22 | 2365.16667 | 19.22 | 1569 | 19.22 | 610.25
19.24 | 2365 | 19.24 | 1568 | 19.24 | 609.875
19.26 | 2365.16667 | 19.26 | 1567 | 19.26 | 610.25
19.28 | 2365.16667 | 19.28 | 1566 | 19.28 | 610.375
19.3 | 2365 | 19.3 | 1565 | 19.3 | 611
19.32 | 2364.66667 | 19.32 | 1564 | 19.32 | 611.125
19.34 | 2364.5 | 19.34 | 1563 | 19.34 | 611.25
19.36 | 2365.33333 | 19.36 | 1562 | 19.36 | 611.375
19.38 | 2365.16667 | 19.38 | 1563 | 19.38 | 610.875
19.4 | 2365.16667 | 19.4 | 1563 | 19.4 | 610.875
19.42 | 2366 | 19.42 | 1565 | 19.42 | 611
19.44 | 2365.83333 | 19.44 | 1564 | 19.44 | 611
19.46 | 2366.5 | 19.46 | 1564 | 19.46 | 611.125
19.48 | 2365.83333 | 19.48 | 1564 | 19.48 | 611
19.5 | 2365.16667 | 19.5 | 1564 | 19.5 | 611
19.52 | 2365.5 | 19.52 | 1562 | 19.52 | 610.875
19.54 | 2365.5 | 19.54 | 1564 | 19.54 | 610.75
19.56 | 2365.33333 | 19.56 | 1565 | 19.56 | 610.5
19.58 | 2365.83333 | 19.58 | 1567 | 19.58 | 610.375
19.6 | 2365.5 | 19.6 | 1567 | 19.6 | 610.375
19.62 | 2365.5 | 19.62 | 1567 | 19.62 | 610.375
19.64 | 2364.5 | 19.64 | 1567 | 19.64 | 610.25
19.66 | 2363.33333 | 19.66 | 1565 | 19.66 | 610
19.68 | 2363.5 | 19.68 | 1564 | 19.68 | 609.625
19.7 | 2364 | 19.7 | 1567 | 19.7 | 609.75
19.72 | 2364.5 | 19.72 | 1567 | 19.72 | 609.625
19.74 | 2364.66667 | 19.74 | 1567 | 19.74 | 610
19.76 | 2365.16667 | 19.76 | 1568 | 19.76 | 610.25
19.78 | 2364.66667 | 19.78 | 1567 | 19.78 | 610.5
19.8 | 2364.5 | 19.8 | 1565 | 19.8 | 610.75
19.82 | 2363.83333 | 19.82 | 1564 | 19.82 | 610.375
19.84 | 2363.5 | 19.84 | 1565 | 19.84 | 610.25
19.86 | 2364 | 19.86 | 1568 | 19.86 | 610
19.88 | 2365 | 19.88 | 1567 | 19.88 | 609.75
19.9 | 2365.16667 | 19.9 | 1567 | 19.9 | 609.5
19.92 | 2365.83333 | 19.92 | 1569 | 19.92 | 609.625
19.94 | 2365.66667 | 19.94 | 1567 | 19.94 | 609.125
19.96 | 2365.5 | 19.96 | 1566 | 19.96 | 609.625
19.98 | 2365 | 19.98 | 1565 | 19.98 | 609.625
20 | 2364.66667 | 20 | 1566 | 20 | 609.5
20.02 | 2364.66667 | 20.02 | 1566 | 20.02 | 609.125
20.04 | 2365 | 20.04 | 1566 | 20.04 | 608.75
20.06 | 2364.83333 | 20.06 | 1567 | 20.06 | 608.25
20.08 | 2365.16667 | 20.08 | 1567 | 20.08 | 608.375
20.1 | 2364.83333 | 20.1 | 1567 | 20.1 | 608.5
20.12 | 2364.66667 | 20.12 | 1566 | 20.12 | 609.25
20.14 | 2364.66667 | 20.14 | 1565 | 20.14 | 609.375
20.16 | 2364.5 | 20.16 | 1563 | 20.16 | 609
20.18 | 2364.33333 | 20.18 | 1561 | 20.18 | 608.875
20.2 | 2364.16667 | 20.2 | 1562 | 20.2 | 608.75
20.22 | 2364.33333 | 20.22 | 1563 | 20.22 | 608.25
20.24 | 2364.16667 | 20.24 | 1564 | 20.24 | 608
20.26 | 2363.83333 | 20.26 | 1565 | 20.26 | 608.25
20.28 | 2363.5 | 20.28 | 1566 | 20.28 | 608.375
20.3 | 2363.5 | 20.3 | 1566 | 20.3 | 608.75
20.32 | 2363.66667 | 20.32 | 1565 | 20.32 | 609.125
20.34 | 2364 | 20.34 | 1565 | 20.34 | 609.625
20.36 | 2363.83333 | 20.36 | 1567 | 20.36 | 609.375
20.38 | 2364 | 20.38 | 1567 | 20.38 | 608.75
20.4 | 2364.33333 | 20.4 | 1566 | 20.4 | 608.75
20.42 | 2364.83333 | 20.42 | 1567 | 20.42 | 608.875
20.44 | 2365.16667 | 20.44 | 1567 | 20.44 | 609
20.46 | 2365.16667 | 20.46 | 1567 | 20.46 | 609.5
20.48 | 2365.66667 | 20.48 | 1565 | 20.48 | 610.125
20.5 | 2366 | 20.5 | 1565 | 20.5 | 609.875
20.52 | 2365.33333 | 20.52 | 1566 | 20.52 | 609.5
20.54 | 2364.66667 | 20.54 | 1565 | 20.54 | 609.375
20.56 | 2364.33333 | 20.56 | 1563 | 20.56 | 609.5
20.58 | 2364.33333 | 20.58 | 1564 | 20.58 | 609.25
20.6 | 2364.5 | 20.6 | 1563 | 20.6 | 609.125
20.62 | 2364.16667 | 20.62 | 1564 | 20.62 | 609.125
20.64 | 2364.33333 | 20.64 | 1562 | 20.64 | 609.125
20.66 | 2364.16667 | 20.66 | 1563 | 20.66 | 609.125
20.68 | 2364.83333 | 20.68 | 1565 | 20.68 | 609.375
20.7 | 2365 | 20.7 | 1564 | 20.7 | 609.625
20.72 | 2364.5 | 20.72 | 1565 | 20.72 | 609.375
20.74 | 2364.5 | 20.74 | 1566 | 20.74 | 609.25
20.76 | 2364.66667 | 20.76 | 1567 | 20.76 | 609.25
20.78 | 2364.33333 | 20.78 | 1567 | 20.78 | 609.25
20.8 | 2364 | 20.8 | 1565 | 20.8 | 608.75
20.82 | 2363.5 | 20.82 | 1564 | 20.82 | 609
20.84 | 2363.66667 | 20.84 | 1564 | 20.84 | 609.125
20.86 | 2363.5 | 20.86 | 1561 | 20.86 | 609.375
20.88 | 2362.5 | 20.88 | 1561 | 20.88 | 609.375
20.9 | 2362.33333 | 20.9 | 1562 | 20.9 | 609.625
20.92 | 2362.16667 | 20.92 | 1564 | 20.92 | 610.25
20.94 | 2362.83333 | 20.94 | 1564 | 20.94 | 610.125
20.96 | 2363.5 | 20.96 | 1567 | 20.96 | 609.875
20.98 | 2363.66667 | 20.98 | 1567 | 20.98 | 610.125
21 | 2364.16667 | 21 | 1567 | 21 | 610.125
21.02 | 2364.5 | 21.02 | 1566 | 21.02 | 609.875
21.04 | 2364.16667 | 21.04 | 1566 | 21.04 | 609.5
21.06 | 2363.66667 | 21.06 | 1564 | 21.06 | 609.5
21.08 | 2362.83333 | 21.08 | 1563 | 21.08 | 609.625
21.1 | 2362.5 | 21.1 | 1562 | 21.1 | 609.375
21.12 | 2362 | 21.12 | 1564 | 21.12 | 609.125
21.14 | 2362.33333 | 21.14 | 1564 | 21.14 | 609.125
21.16 | 2363.66667 | 21.16 | 1564 | 21.16 | 608.5
21.18 | 2364.16667 | 21.18 | 1566 | 21.18 | 608.625
21.2 | 2364.16667 | 21.2 | 1567 | 21.2 | 608.5
21.22 | 2363.83333 | 21.22 | 1567 | 21.22 | 609
21.24 | 2363.33333 | 21.24 | 1565 | 21.24 | 609.125
21.26 | 2362.66667 | 21.26 | 1563 | 21.26 | 608.75
21.28 | 2361.83333 | 21.28 | 1562 | 21.28 | 608.25
21.3 | 2362 | 21.3 | 1561 | 21.3 | 608.5
21.32 | 2362.83333 | 21.32 | 1560 | 21.32 | 608.625
21.34 | 2362.66667 | 21.34 | 1563 | 21.34 | 609.5
21.36 | 2362.83333 | 21.36 | 1564 | 21.36 | 609.5
21.38 | 2363 | 21.38 | 1565 | 21.38 | 609.875
21.4 | 2363 | 21.4 | 1565 | 21.4 | 609.75
21.42 | 2364 | 21.42 | 1565 | 21.42 | 609
21.44 | 2363.66667 | 21.44 | 1565 | 21.44 | 608.5
21.46 | 2364.16667 | 21.46 | 1565 | 21.46 | 608.875
21.48 | 2364.83333 | 21.48 | 1564 | 21.48 | 609.25
21.5 | 2364.33333 | 21.5 | 1564 | 21.5 | 609.375
21.52 | 2363.83333 | 21.52 | 1564 | 21.52 | 609.75
21.54 | 2363.66667 | 21.54 | 1564 | 21.54 | 609.625
21.56 | 2363.16667 | 21.56 | 1564 | 21.56 | 609.5
21.58 | 2363.33333 | 21.58 | 1564 | 21.58 | 609.125
21.6 | 2362.66667 | 21.6 | 1565 | 21.6 | 609
21.62 | 2363.5 | 21.62 | 1566 | 21.62 | 609
21.64 | 2364.5 | 21.64 | 1568 | 21.64 | 609.5
21.66 | 2364 | 21.66 | 1568 | 21.66 | 609.625
21.68 | 2363.5 | 21.68 | 1568 | 21.68 | 610.25
21.7 | 2364.16667 | 21.7 | 1567 | 21.7 | 610.25
21.72 | 2363.83333 | 21.72 | 1566 | 21.72 | 610
21.74 | 2363.5 | 21.74 | 1564 | 21.74 | 609.75
21.76 | 2363.33333 | 21.76 | 1561 | 21.76 | 609.5
21.78 | 2363.33333 | 21.78 | 1562 | 21.78 | 609
21.8 | 2364 | 21.8 | 1562 | 21.8 | 609.125
21.82 | 2363.33333 | 21.82 | 1562 | 21.82 | 609.125
21.84 | 2363.66667 | 21.84 | 1562 | 21.84 | 609
21.86 | 2364 | 21.86 | 1563 | 21.86 | 609.25
21.88 | 2364.33333 | 21.88 | 1564 | 21.88 | 609.75
21.9 | 2364.66667 | 21.9 | 1563 | 21.9 | 610.5
21.92 | 2364.66667 | 21.92 | 1563 | 21.92 | 610.5
21.94 | 2364.33333 | 21.94 | 1564 | 21.94 | 610.125
21.96 | 2364.83333 | 21.96 | 1565 | 21.96 | 609.875
21.98 | 2364.5 | 21.98 | 1564 | 21.98 | 609.375
22 | 2364.66667 | 22 | 1564 | 22 | 608.75
22.02 | 2364.16667 | 22.02 | 1563 | 22.02 | 608.75
22.04 | 2364 | 22.04 | 1565 | 22.04 | 609.125
22.06 | 2363.5 | 22.06 | 1565 | 22.06 | 609.75
22.08 | 2363.16667 | 22.08 | 1566 | 22.08 | 609.875
22.1 | 2363.16667 | 22.1 | 1567 | 22.1 | 610.375
22.12 | 2363.66667 | 22.12 | 1566 | 22.12 | 609.625
22.14 | 2364 | 22.14 | 1564 | 22.14 | 609.5
22.16 | 2364.33333 | 22.16 | 1563 | 22.16 | 609.25
22.18 | 2364.83333 | 22.18 | 1560 | 22.18 | 609.125
22.2 | 2365.16667 | 22.2 | 1563 | 22.2 | 609
22.22 | 2365.16667 | 22.22 | 1563 | 22.22 | 608.875
22.24 | 2364.83333 | 22.24 | 1565 | 22.24 | 609
22.26 | 2364.33333 | 22.26 | 1565 | 22.26 | 609.125
22.28 | 2364.83333 | 22.28 | 1566 | 22.28 | 608.5
22.3 | 2365 | 22.3 | 1568 | 22.3 | 608.25
22.32 | 2365.5 | 22.32 | 1567 | 22.32 | 608
22.34 | 2366 | 22.34 | 1565 | 22.34 | 608.25
22.36 | 2366.5 | 22.36 | 1565 | 22.36 | 608.625
22.38 | 2366.16667 | 22.38 | 1563 | 22.38 | 608.875
22.4 | 2364.83333 | 22.4 | 1561 | 22.4 | 608.875
22.42 | 2365 | 22.42 | 1559 | 22.42 | 609.375
22.44 | 2365.66667 | 22.44 | 1560 | 22.44 | 609.75
22.46 | 2365.5 | 22.46 | 1562 | 22.46 | 610
22.48 | 2366 | 22.48 | 1562 | 22.48 | 610.25
22.5 | 2366.33333 | 22.5 | 1563 | 22.5 | 610.125
22.52 | 2366.33333 | 22.52 | 1564 | 22.52 | 610.5
22.54 | 2365.83333 | 22.54 | 1563 | 22.54 | 610.5
22.56 | 2365.5 | 22.56 | 1562 | 22.56 | 610.25
22.58 | 2365.66667 | 22.58 | 1563 | 22.58 | 610.375
22.6 | 2365.5 | 22.6 | 1561 | 22.6 | 610.125
22.62 | 2365.33333 | 22.62 | 1562 | 22.62 | 610.125
22.64 | 2365.66667 | 22.64 | 1564 | 22.64 | 610
22.66 | 2366 | 22.66 | 1566 | 22.66 | 609.5
22.68 | 2365.16667 | 22.68 | 1566 | 22.68 | 609.375
22.7 | 2365.66667 | 22.7 | 1566 | 22.7 | 609.5
22.72 | 2366.33333 | 22.72 | 1566 | 22.72 | 609.75
22.74 | 2366.16667 | 22.74 | 1566 | 22.74 | 610
22.76 | 2366 | 22.76 | 1566 | 22.76 | 610.25
22.78 | 2365.66667 | 22.78 | 1565 | 22.78 | 610.75
22.8 | 2366.33333 | 22.8 | 1565 | 22.8 | 611
22.82 | 2366.33333 | 22.82 | 1563 | 22.82 | 610.875
22.84 | 2366 | 22.84 | 1561 | 22.84 | 611
22.86 | 2367 | 22.86 | 1559 | 22.86 | 611
22.88 | 2367.16667 | 22.88 | 1560 | 22.88 | 611.125
22.9 | 2366.83333 | 22.9 | 1561 | 22.9 | 610.625
22.92 | 2366.66667 | 22.92 | 1564 | 22.92 | 610.375
22.94 | 2366.83333 | 22.94 | 1563 | 22.94 | 610.375
22.96 | 2367.33333 | 22.96 | 1563 | 22.96 | 610.5
22.98 | 2367.66667 | 22.98 | 1563 | 22.98 | 610.25
23 | 2368 | 23 | 1562 | 23 | 610.375
23.02 | 2368 | 23.02 | 1564 | 23.02 | 610.375
23.04 | 2367.66667 | 23.04 | 1565 | 23.04 | 610.5
23.06 | 2366.66667 | 23.06 | 1565 | 23.06 | 610.125
23.08 | 2366.16667 | 23.08 | 1565 | 23.08 | 610
23.1 | 2367 | 23.1 | 1562 | 23.1 | 610.25
23.12 | 2367.66667 | 23.12 | 1562 | 23.12 | 610.75
23.14 | 2367.66667 | 23.14 | 1562 | 23.14 | 611.375
23.16 | 2367.83333 | 23.16 | 1562 | 23.16 | 611.75
23.18 | 2367.16667 | 23.18 | 1565 | 23.18 | 612
23.2 | 2367.33333 | 23.2 | 1564 | 23.2 | 611.75
23.22 | 2366.66667 | 23.22 | 1564 | 23.22 | 611
23.24 | 2367 | 23.24 | 1562 | 23.24 | 610.75
23.26 | 2367.66667 | 23.26 | 1562 | 23.26 | 610.5
23.28 | 2367.5 | 23.28 | 1563 | 23.28 | 610.75
23.3 | 2366.66667 | 23.3 | 1564 | 23.3 | 611.5
23.32 | 2366.33333 | 23.32 | 1564 | 23.32 | 612
23.34 | 2366.16667 | 23.34 | 1565 | 23.34 | 612.125
23.36 | 2366.33333 | 23.36 | 1564 | 23.36 | 611.75
23.38 | 2366.5 | 23.38 | 1565 | 23.38 | 611.625
23.4 | 2366.83333 | 23.4 | 1563 | 23.4 | 611.25
23.42 | 2367 | 23.42 | 1563 | 23.42 | 611
23.44 | 2366.83333 | 23.44 | 1563 | 23.44 | 611.125
23.46 | 2366.5 | 23.46 | 1563 | 23.46 | 612
23.48 | 2366.83333 | 23.48 | 1564 | 23.48 | 612.125
23.5 | 2367.5 | 23.5 | 1564 | 23.5 | 611.625
23.52 | 2368 | 23.52 | 1564 | 23.52 | 611.5
23.54 | 2368 | 23.54 | 1565 | 23.54 | 611
23.56 | 2367.66667 | 23.56 | 1563 | 23.56 | 610.75
23.58 | 2367.83333 | 23.58 | 1562 | 23.58 | 610.5
23.6 | 2367.5 | 23.6 | 1562 | 23.6 | 610.875
23.62 | 2367.33333 | 23.62 | 1561 | 23.62 | 611.125
23.64 | 2367.66667 | 23.64 | 1560 | 23.64 | 610.375
23.66 | 2368.16667 | 23.66 | 1561 | 23.66 | 610.25
23.68 | 2368.83333 | 23.68 | 1562 | 23.68 | 610.5
23.7 | 2369.16667 | 23.7 | 1563 | 23.7 | 610.75
23.72 | 2369.16667 | 23.72 | 1564 | 23.72 | 610.875
23.74 | 2369.33333 | 23.74 | 1566 | 23.74 | 610.5
23.76 | 2369.33333 | 23.76 | 1566 | 23.76 | 610.25
23.78 | 2369.33333 | 23.78 | 1566 | 23.78 | 609.875
23.8 | 2368.66667 | 23.8 | 1565 | 23.8 | 609.375
23.82 | 2368.5 | 23.82 | 1566 | 23.82 | 609.25
23.84 | 2368.16667 | 23.84 | 1567 | 23.84 | 610
23.86 | 2367.5 | 23.86 | 1568 | 23.86 | 610.625
23.88 | 2366.66667 | 23.88 | 1570 | 23.88 | 611
23.9 | 2366.33333 | 23.9 | 1570 | 23.9 | 610.875
23.92 | 2366.33333 | 23.92 | 1569 | 23.92 | 610.875
23.94 | 2367.33333 | 23.94 | 1568 | 23.94 | 611.5
23.96 | 2368.16667 | 23.96 | 1565 | 23.96 | 611.375
23.98 | 2369 | 23.98 | 1565 | 23.98 | 610.75
24 | 2369.66667 | 24 | 1564 | 24 | 610.75
24.02 | 2369 | 24.02 | 1563 | 24.02 | 610.125
24.04 | 2368.16667 | 24.04 | 1564 | 24.04 | 610.125
24.06 | 2367.66667 | 24.06 | 1567 | 24.06 | 610.125
24.08 | 2366.33333 | 24.08 | 1567 | 24.08 | 610.375
24.1 | 2366.66667 | 24.1 | 1569 | 24.1 | 610.75
24.12 | 2366.5 | 24.12 | 1568 | 24.12 | 610.5
24.14 | 2366.33333 | 24.14 | 1568 | 24.14 | 610
24.16 | 2366.66667 | 24.16 | 1566 | 24.16 | 609.75
24.18 | 2367.33333 | 24.18 | 1563 | 24.18 | 609.125
24.2 | 2367.16667 | 24.2 | 1563 | 24.2 | 609.25
24.22 | 2366.5 | 24.22 | 1562 | 24.22 | 609.5
24.24 | 2365.83333 | 24.24 | 1562 | 24.24 | 609.625
24.26 | 2365.33333 | 24.26 | 1563 | 24.26 | 609.75
24.28 | 2365.16667 | 24.28 | 1564 | 24.28 | 609.375
24.3 | 2365.83333 | 24.3 | 1564 | 24.3 | 609.125
24.32 | 2366.5 | 24.32 | 1565 | 24.32 | 609.375
24.34 | 2367.5 | 24.34 | 1565 | 24.34 | 609.125
24.36 | 2367.5 | 24.36 | 1565 | 24.36 | 609.25
24.38 | 2367.66667 | 24.38 | 1565 | 24.38 | 609.25
24.4 | 2367.5 | 24.4 | 1565 | 24.4 | 609.25
24.42 | 2367.16667 | 24.42 | 1565 | 24.42 | 609.25
24.44 | 2367 | 24.44 | 1564 | 24.44 | 609.125
24.46 | 2366.5 | 24.46 | 1564 | 24.46 | 609.25
24.48 | 2365.66667 | 24.48 | 1564 | 24.48 | 609.625
24.5 | 2365 | 24.5 | 1565 | 24.5 | 609.75
24.52 | 2364.83333 | 24.52 | 1565 | 24.52 | 609.75
24.54 | 2365 | 24.54 | 1566 | 24.54 | 609.5
24.56 | 2365.83333 | 24.56 | 1565 | 24.56 | 609.25
24.58 | 2366.83333 | 24.58 | 1564 | 24.58 | 608.875
24.6 | 2367.5 | 24.6 | 1562 | 24.6 | 608.75
24.62 | 2367.66667 | 24.62 | 1562 | 24.62 | 608.75
24.64 | 2367.33333 | 24.64 | 1562 | 24.64 | 609.125
24.66 | 2367 | 24.66 | 1564 | 24.66 | 609.375
24.68 | 2366.16667 | 24.68 | 1564 | 24.68 | 609
24.7 | 2365.66667 | 24.7 | 1565 | 24.7 | 608.625
24.72 | 2366 | 24.72 | 1565 | 24.72 | 608.375
24.74 | 2366.33333 | 24.74 | 1564 | 24.74 | 608.5
24.76 | 2366 | 24.76 | 1565 | 24.76 | 608.625
24.78 | 2365.83333 | 24.78 | 1565 | 24.78 | 609
24.8 | 2365.33333 | 24.8 | 1563 | 24.8 | 609
24.82 | 2364.83333 | 24.82 | 1563 | 24.82 | 609
24.84 | 2364.66667 | 24.84 | 1562 | 24.84 | 609
24.86 | 2364.83333 | 24.86 | 1561 | 24.86 | 608.875
24.88 | 2365.66667 | 24.88 | 1561 | 24.88 | 608.875
24.9 | 2367 | 24.9 | 1562 | 24.9 | 608.375
24.92 | 2367 | 24.92 | 1565 | 24.92 | 608
24.94 | 2367 | 24.94 | 1566 | 24.94 | 607.875
24.96 | 2366.83333 | 24.96 | 1565 | 24.96 | 607.5
24.98 | 2366.33333 | 24.98 | 1564 | 24.98 | 607.875
25 | 2366.5 | 25 | 1565 | 25 | 608.125
25.02 | 2366.66667 | 25.02 | 1564 | 25.02 | 608.25
25.04 | 2366.66667 | 25.04 | 1565 | 25.04 | 608.625
25.06 | 2367.33333 | 25.06 | 1566 | 25.06 | 608
25.08 | 2366.83333 | 25.08 | 1566 | 25.08 | 607.75
25.1 | 2366.5 | 25.1 | 1565 | 25.1 | 607.375
25.12 | 2366.66667 | 25.12 | 1565 | 25.12 | 607.625
25.14 | 2367.33333 | 25.14 | 1564 | 25.14 | 607.875
25.16 | 2367.33333 | 25.16 | 1564 | 25.16 | 608.25
25.18 | 2368 | 25.18 | 1564 | 25.18 | 608.625
25.2 | 2368 | 25.2 | 1564 | 25.2 | 608.75
25.22 | 2368.16667 | 25.22 | 1563 | 25.22 | 608.375
25.24 | 2367.5 | 25.24 | 1563 | 25.24 | 608.375
25.26 | 2366.83333 | 25.26 | 1565 | 25.26 | 608.125
25.28 | 2366.5 | 25.28 | 1566 | 25.28 | 608.5
25.3 | 2366.5 | 25.3 | 1567 | 25.3 | 608.5
25.32 | 2366 | 25.32 | 1567 | 25.32 | 608.875
25.34 | 2366.5 | 25.34 | 1568 | 25.34 | 608.875
25.36 | 2366.66667 | 25.36 | 1566 | 25.36 | 608.75
25.38 | 2367.16667 | 25.38 | 1565 | 25.38 | 608.75
25.4 | 2367.33333 | 25.4 | 1564 | 25.4 | 609
25.42 | 2366.83333 | 25.42 | 1567 | 25.42 | 609.25
25.44 | 2367.16667 | 25.44 | 1568 | 25.44 | 609.5
25.46 | 2367.5 | 25.46 | 1570 | 25.46 | 609.25
25.48 | 2367.66667 | 25.48 | 1573 | 25.48 | 609
25.5 | 2367.66667 | 25.5 | 1572 | 25.5 | 609.125
25.52 | 2368.33333 | 25.52 | 1571 | 25.52 | 609.125
25.54 | 2368.16667 | 25.54 | 1570 | 25.54 | 609.375
25.56 | 2368.33333 | 25.56 | 1569 | 25.56 | 609.875
25.58 | 2367.66667 | 25.58 | 1569 | 25.58 | 610.75
25.6 | 2368.5 | 25.6 | 1568 | 25.6 | 611.125
25.62 | 2368.66667 | 25.62 | 1568 | 25.62 | 611.375
25.64 | 2369.16667 | 25.64 | 1567 | 25.64 | 612
25.66 | 2369.5 | 25.66 | 1566 | 25.66 | 612.625
25.68 | 2370 | 25.68 | 1569 | 25.68 | 613.25
25.7 | 2369.66667 | 25.7 | 1569 | 25.7 | 613.25
25.72 | 2370 | 25.72 | 1570 | 25.72 | 613
25.74 | 2370.5 | 25.74 | 1567 | 25.74 | 612.75
25.76 | 2371.16667 | 25.76 | 1568 | 25.76 | 612.25
25.78 | 2371.5 | 25.78 | 1569 | 25.78 | 612.375
25.8 | 2371.83333 | 25.8 | 1568 | 25.8 | 612.125
25.82 | 2371.16667 | 25.82 | 1568 | 25.82 | 612.125
25.84 | 2370 | 25.84 | 1569 | 25.84 | 611.75
25.86 | 2369.5 | 25.86 | 1568 | 25.86 | 611.25
25.88 | 2369.83333 | 25.88 | 1569 | 25.88 | 611
25.9 | 2370.33333 | 25.9 | 1569 | 25.9 | 610.75
25.92 | 2370.33333 | 25.92 | 1570 | 25.92 | 611
25.94 | 2370.33333 | 25.94 | 1572 | 25.94 | 611.125
25.96 | 2370 | 25.96 | 1572 | 25.96 | 610.5
25.98 | 2369.5 | 25.98 | 1572 | 25.98 | 610.625
26 | 2368.66667 | 26 | 1570 | 26 | 610.25
26.02 | 2368.33333 | 26.02 | 1568 | 26.02 | 610.375
26.04 | 2368.83333 | 26.04 | 1565 | 26.04 | 610.625
26.06 | 2369.5 | 26.06 | 1564 | 26.06 | 610.5
26.08 | 2369.33333 | 26.08 | 1565 | 26.08 | 610.5
26.1 | 2368.83333 | 26.1 | 1567 | 26.1 | 610.5
26.12 | 2368.5 | 26.12 | 1568 | 26.12 | 610.25
26.14 | 2368.83333 | 26.14 | 1569 | 26.14 | 610.25
26.16 | 2368.33333 | 26.16 | 1569 | 26.16 | 609.875
26.18 | 2368 | 26.18 | 1568 | 26.18 | 609.75
26.2 | 2367.83333 | 26.2 | 1565 | 26.2 | 610.25
26.22 | 2368.5 | 26.22 | 1565 | 26.22 | 610.375
26.24 | 2368.66667 | 26.24 | 1566 | 26.24 | 610.875
26.26 | 2368.66667 | 26.26 | 1568 | 26.26 | 611
26.28 | 2369.66667 | 26.28 | 1571 | 26.28 | 610.75
26.3 | 2370.16667 | 26.3 | 1572 | 26.3 | 610.625
26.32 | 2370.66667 | 26.32 | 1573 | 26.32 | 610.75
26.34 | 2370.66667 | 26.34 | 1573 | 26.34 | 610.875
26.36 | 2371 | 26.36 | 1571 | 26.36 | 611.125
26.38 | 2371 | 26.38 | 1571 | 26.38 | 610.875
26.4 | 2371.5 | 26.4 | 1568 | 26.4 | 610.875
26.42 | 2371.66667 | 26.42 | 1568 | 26.42 | 610.375
26.44 | 2371.83333 | 26.44 | 1570 | 26.44 | 610.125
26.46 | 2371.66667 | 26.46 | 1570 | 26.46 | 610.125
26.48 | 2371.5 | 26.48 | 1571 | 26.48 | 610.625
26.5 | 2371.16667 | 26.5 | 1573 | 26.5 | 611.25
26.52 | 2371.5 | 26.52 | 1574 | 26.52 | 611.5
26.54 | 2371.83333 | 26.54 | 1575 | 26.54 | 612
26.56 | 2372.5 | 26.56 | 1572 | 26.56 | 612.125
26.58 | 2373.16667 | 26.58 | 1570 | 26.58 | 611.875
26.6 | 2373.83333 | 26.6 | 1574 | 26.6 | 611.75
26.62 | 2375 | 26.62 | 1575 | 26.62 | 611.125
26.64 | 2375.83333 | 26.64 | 1577 | 26.64 | 610.75
26.66 | 2374.83333 | 26.66 | 1578 | 26.66 | 611
26.68 | 2373.83333 | 26.68 | 1578 | 26.68 | 610.875
26.7 | 2373.83333 | 26.7 | 1578 | 26.7 | 611.375
26.72 | 2374.16667 | 26.72 | 1575 | 26.72 | 611.625
26.74 | 2374.5 | 26.74 | 1573 | 26.74 | 611.75
26.76 | 2375 | 26.76 | 1574 | 26.76 | 612.25
26.78 | 2375.83333 | 26.78 | 1574 | 26.78 | 612.5
26.8 | 2377.33333 | 26.8 | 1575 | 26.8 | 612.625
26.82 | 2376.83333 | 26.82 | 1575 | 26.82 | 613.25
26.84 | 2376.66667 | 26.84 | 1575 | 26.84 | 613.375
26.86 | 2377.33333 | 26.86 | 1576 | 26.86 | 613.625
26.88 | 2377.83333 | 26.88 | 1576 | 26.88 | 613.5
26.9 | 2378.33333 | 26.9 | 1573 | 26.9 | 613.75
26.92 | 2378.33333 | 26.92 | 1574 | 26.92 | 613.625
26.94 | 2378.5 | 26.94 | 1575 | 26.94 | 613.75
26.96 | 2379.33333 | 26.96 | 1577 | 26.96 | 613.375
26.98 | 2380.16667 | 26.98 | 1578 | 26.98 | 613.75
27 | 2380.16667 | 27 | 1581 | 27 | 614.375
27.02 | 2380.66667 | 27.02 | 1583 | 27.02 | 615.5
27.04 | 2381.5 | 27.04 | 1582 | 27.04 | 616.5
27.06 | 2382.83333 | 27.06 | 1580 | 27.06 | 617.625
27.08 | 2383.33333 | 27.08 | 1583 | 27.08 | 617.875
27.1 | 2384.5 | 27.1 | 1581 | 27.1 | 617.625
27.12 | 2385.16667 | 27.12 | 1581 | 27.12 | 617.75
27.14 | 2385.83333 | 27.14 | 1582 | 27.14 | 617.375
27.16 | 2385.83333 | 27.16 | 1584 | 27.16 | 617.75
27.18 | 2386.66667 | 27.18 | 1586 | 27.18 | 619
27.2 | 2388.16667 | 27.2 | 1588 | 27.2 | 619.875
27.22 | 2390.33333 | 27.22 | 1588 | 27.22 | 622
27.24 | 2392 | 27.24 | 1590 | 27.24 | 623.875
27.26 | 2394.5 | 27.26 | 1588 | 27.26 | 626.25
27.28 | 2395.66667 | 27.28 | 1589 | 27.28 | 628.5
27.3 | 2397.83333 | 27.3 | 1589 | 27.3 | 628.625
27.32 | 2398.16667 | 27.32 | 1588 | 27.32 | 629.875
27.34 | 2398 | 27.34 | 1587 | 27.34 | 630.5
27.36 | 2398 | 27.36 | 1592 | 27.36 | 629.375
27.38 | 2398.16667 | 27.38 | 1594 | 27.38 | 628
27.4 | 2396.5 | 27.4 | 1597 | 27.4 | 626.875
27.42 | 2396.5 | 27.42 | 1601 | 27.42 | 626.25
27.44 | 2396 | 27.44 | 1603 | 27.44 | 625.125
27.46 | 2397.16667 | 27.46 | 1603 | 27.46 | 624.875
27.48 | 2397.5 | 27.48 | 1602 | 27.48 | 625.25
27.5 | 2398.66667 | 27.5 | 1600 | 27.5 | 625.5
27.52 | 2399.33333 | 27.52 | 1605 | 27.52 | 625
27.54 | 2399.33333 | 27.54 | 1607 | 27.54 | 624.125
27.56 | 2399.5 | 27.56 | 1611 | 27.56 | 624.125
27.58 | 2400.16667 | 27.58 | 1614 | 27.58 | 623.875
27.6 | 2400.66667 | 27.6 | 1618 | 27.6 | 623.75
27.62 | 2401.33333 | 27.62 | 1619 | 27.62 | 624.75
27.64 | 2402.5 | 27.64 | 1620 | 27.64 | 623.875
27.66 | 2404 | 27.66 | 1621 | 27.66 | 623.375
27.68 | 2405 | 27.68 | 1621 | 27.68 | 623.75
27.7 | 2406.66667 | 27.7 | 1625 | 27.7 | 624
27.72 | 2407.83333 | 27.72 | 1631 | 27.72 | 624.25
27.74 | 2408.66667 | 27.74 | 1639 | 27.74 | 624.375
27.76 | 2409.66667 | 27.76 | 1647 | 27.76 | 625.25
27.78 | 2410.33333 | 27.78 | 1651 | 27.78 | 626.125
27.8 | 2412 | 27.8 | 1654 | 27.8 | 626.375
27.82 | 2414.83333 | 27.82 | 1656 | 27.82 | 627.375
27.84 | 2417.83333 | 27.84 | 1655 | 27.84 | 628.625
27.86 | 2421 | 27.86 | 1664 | 27.86 | 630
27.88 | 2423.66667 | 27.88 | 1673 | 27.88 | 630.375
27.9 | 2424.66667 | 27.9 | 1683 | 27.9 | 631.375
27.92 | 2427.66667 | 27.92 | 1690 | 27.92 | 633.375
27.94 | 2430.16667 | 27.94 | 1692 | 27.94 | 634.25
27.96 | 2433.66667 | 27.96 | 1704 | 27.96 | 636.25
27.98 | 2439.66667 | 27.98 | 1716 | 27.98 | 638
28 | 2443.33333 | 28 | 1724 | 28 | 639.25
28.02 | 2448.16667 | 28.02 | 1735 | 28.02 | 641.125
28.04 | 2454 | 28.04 | 1748 | 28.04 | 642
28.06 | 2459.33333 | 28.06 | 1760 | 28.06 | 644.5
28.08 | 2466.83333 | 28.08 | 1768 | 28.08 | 647.5
28.1 | 2473 | 28.1 | 1776 | 28.1 | 649.5
28.12 | 2481 | 28.12 | 1791 | 28.12 | 653.25
28.14 | 2493 | 28.14 | 1808 | 28.14 | 657.125
28.16 | 2504.16667 | 28.16 | 1826 | 28.16 | 661.875
28.18 | 2518.66667 | 28.18 | 1847 | 28.18 | 668.25
28.2 | 2534.16667 | 28.2 | 1868 | 28.2 | 675.75
28.22 | 2550.5 | 28.22 | 1891 | 28.22 | 685.125
28.24 | 2567.5 | 28.24 | 1913 | 28.24 | 694.5
28.26 | 2585.16667 | 28.26 | 1940 | 28.26 | 705.625
28.28 | 2606.33333 | 28.28 | 1958 | 28.28 | 719
28.3 | 2632.83333 | 28.3 | 1988 | 28.3 | 734.375
28.32 | 2663.5 | 28.32 | 2019 | 28.32 | 754.375
28.34 | 2698.16667 | 28.34 | 2038 | 28.34 | 778
28.36 | 2735.5 | 28.36 | 2054 | 28.36 | 807.125
28.38 | 2777 | 28.38 | 2079 | 28.38 | 842.375
28.4 | 2819 | 28.4 | 2106 | 28.4 | 886.25
28.42 | 2865.5 | 28.42 | 2147 | 28.42 | 939.75
28.44 | 2916.16667 | 28.44 | 2178 | 28.44 | 1008
28.46 | 2968 | 28.46 | 2216 | 28.46 | 1086.25
28.48 | 3020 | 28.48 | 2249 | 28.48 | 1175.75
28.5 | 3077.5 | 28.5 | 2269 | 28.5 | 1275.25
28.52 | 3123.66667 | 28.52 | 2280 | 28.52 | 1374.375
28.54 | 3161.66667 | 28.54 | 2301 | 28.54 | 1456.625
28.56 | 3184.5 | 28.56 | 2306 | 28.56 | 1517.125
28.58 | 3196.16667 | 28.58 | 2309 | 28.58 | 1541.75
28.6 | 3193.16667 | 28.6 | 2297 | 28.6 | 1533.25
28.62 | 3173.16667 | 28.62 | 2283 | 28.62 | 1486.875
28.64 | 3143.33333 | 28.64 | 2272 | 28.64 | 1416.125
28.66 | 3108 | 28.66 | 2248 | 28.66 | 1335.5
28.68 | 3055.66667 | 28.68 | 2217 | 28.68 | 1244.625
28.7 | 3001.16667 | 28.7 | 2194 | 28.7 | 1152.5
28.72 | 2944.66667 | 28.72 | 2154 | 28.72 | 1069.25
28.74 | 2887 | 28.74 | 2109 | 28.74 | 992.875
28.76 | 2834.66667 | 28.76 | 2068 | 28.76 | 930.625
28.78 | 2785.66667 | 28.78 | 2030 | 28.78 | 876.5
28.8 | 2741.16667 | 28.8 | 2009 | 28.8 | 834.625
28.82 | 2699 | 28.82 | 1975 | 28.82 | 801
28.84 | 2660.83333 | 28.84 | 1953 | 28.84 | 771.25
28.86 | 2629.33333 | 28.86 | 1930 | 28.86 | 748.25
28.88 | 2600.83333 | 28.88 | 1901 | 28.88 | 729.625
28.9 | 2576.33333 | 28.9 | 1874 | 28.9 | 713.625
28.92 | 2558 | 28.92 | 1849 | 28.92 | 703.25
28.94 | 2542.5 | 28.94 | 1822 | 28.94 | 692.5
28.96 | 2526.33333 | 28.96 | 1805 | 28.96 | 684
28.98 | 2511.83333 | 28.98 | 1780 | 28.98 | 675.875
29 | 2499 | 29 | 1764 | 29 | 669.75
29.02 | 2487 | 29.02 | 1746 | 29.02 | 663.625
29.04 | 2476.66667 | 29.04 | 1732 | 29.04 | 658.375
29.06 | 2471.16667 | 29.06 | 1726 | 29.06 | 654
29.08 | 2463.66667 | 29.08 | 1719 | 29.08 | 650.875
29.1 | 2459.16667 | 29.1 | 1713 | 29.1 | 648.5
29.12 | 2455.16667 | 29.12 | 1703 | 29.12 | 646.625
29.14 | 2450.16667 | 29.14 | 1687 | 29.14 | 644.5
29.16 | 2444.33333 | 29.16 | 1674 | 29.16 | 642.75
29.18 | 2437.5 | 29.18 | 1664 | 29.18 | 640.125
29.2 | 2431.66667 | 29.2 | 1650 | 29.2 | 637.625
29.22 | 2427 | 29.22 | 1651 | 29.22 | 635
29.24 | 2421.16667 | 29.24 | 1653 | 29.24 | 632
29.26 | 2418.66667 | 29.26 | 1652 | 29.26 | 630.625
29.28 | 2418.16667 | 29.28 | 1647 | 29.28 | 630.25
29.3 | 2416.5 | 29.3 | 1640 | 29.3 | 628.625
29.32 | 2414.66667 | 29.32 | 1634 | 29.32 | 627.5
29.34 | 2412.33333 | 29.34 | 1629 | 29.34 | 626.875
29.36 | 2410 | 29.36 | 1622 | 29.36 | 625.875
29.38 | 2407.83333 | 29.38 | 1623 | 29.38 | 624.75
29.4 | 2405.83333 | 29.4 | 1619 | 29.4 | 623.625
29.42 | 2403.5 | 29.42 | 1616 | 29.42 | 622.875
29.44 | 2402.33333 | 29.44 | 1614 | 29.44 | 622.875
29.46 | 2400.5 | 29.46 | 1611 | 29.46 | 621.875
29.48 | 2398.5 | 29.48 | 1610 | 29.48 | 621.375
29.5 | 2397.16667 | 29.5 | 1611 | 29.5 | 621.75
29.52 | 2396.66667 | 29.52 | 1608 | 29.52 | 621.5
29.54 | 2394 | 29.54 | 1605 | 29.54 | 621.625
29.56 | 2393.5 | 29.56 | 1602 | 29.56 | 620.875
29.58 | 2392.16667 | 29.58 | 1601 | 29.58 | 619.875
29.6 | 2392.33333 | 29.6 | 1601 | 29.6 | 619
29.62 | 2392.33333 | 29.62 | 1599 | 29.62 | 618.375
29.64 | 2391.33333 | 29.64 | 1597 | 29.64 | 617.375
29.66 | 2391 | 29.66 | 1594 | 29.66 | 617.375
29.68 | 2388.66667 | 29.68 | 1589 | 29.68 | 618
29.7 | 2386.33333 | 29.7 | 1589 | 29.7 | 619
29.72 | 2386.16667 | 29.72 | 1590 | 29.72 | 619
29.74 | 2385.5 | 29.74 | 1593 | 29.74 | 619.125
29.76 | 2385.66667 | 29.76 | 1595 | 29.76 | 618.875
29.78 | 2386.66667 | 29.78 | 1596 | 29.78 | 618.25
29.8 | 2386 | 29.8 | 1594 | 29.8 | 616.625
29.82 | 2385.66667 | 29.82 | 1589 | 29.82 | 616.375
29.84 | 2383.66667 | 29.84 | 1585 | 29.84 | 616
29.86 | 2383.33333 | 29.86 | 1581 | 29.86 | 615.875
29.88 | 2382.33333 | 29.88 | 1578 | 29.88 | 615.5
29.9 | 2381.66667 | 29.9 | 1577 | 29.9 | 615
29.92 | 2381.16667 | 29.92 | 1577 | 29.92 | 614.75
29.94 | 2381.33333 | 29.94 | 1577 | 29.94 | 613.75
29.96 | 2380.16667 | 29.96 | 1576 | 29.96 | 613.125
29.98 | 2380.16667 | 29.98 | 1578 | 29.98 | 612.875
30 | 2379 | 30 | 1579 | 30 | 612.75
30.02 | 2378.5 | 30.02 | 1581 | 30.02 | 612.625
30.04 | 2377.5 | 30.04 | 1583 | 30.04 | 612.25
30.06 | 2377.5 | 30.06 | 1583 | 30.06 | 611.875
30.08 | 2376.83333 | 30.08 | 1583 | 30.08 | 612
30.1 | 2377.33333 | 30.1 | 1582 | 30.1 | 612.125
30.12 | 2377.16667 | 30.12 | 1582 | 30.12 | 611.75
30.14 | 2377.16667 | 30.14 | 1581 | 30.14 | 611.875
30.16 | 2377 | 30.16 | 1579 | 30.16 | 611.625
30.18 | 2376.5 | 30.18 | 1578 | 30.18 | 611.375
30.2 | 2375.66667 | 30.2 | 1576 | 30.2 | 611
30.22 | 2375 | 30.22 | 1574 | 30.22 | 611.125
30.24 | 2373.66667 | 30.24 | 1575 | 30.24 | 611.25
30.26 | 2374.33333 | 30.26 | 1576 | 30.26 | 611.625
30.28 | 2373.66667 | 30.28 | 1576 | 30.28 | 611.625
30.3 | 2373 | 30.3 | 1575 | 30.3 | 611.625
30.32 | 2373.33333 | 30.32 | 1575 | 30.32 | 610.5
30.34 | 2373.5 | 30.34 | 1574 | 30.34 | 610.125
30.36 | 2373.33333 | 30.36 | 1574 | 30.36 | 610
30.38 | 2372.83333 | 30.38 | 1573 | 30.38 | 610
30.4 | 2372.83333 | 30.4 | 1574 | 30.4 | 609.5
30.42 | 2373.83333 | 30.42 | 1574 | 30.42 | 610.125
30.44 | 2373.33333 | 30.44 | 1572 | 30.44 | 610.375
30.46 | 2373 | 30.46 | 1573 | 30.46 | 610.25
30.48 | 2372.5 | 30.48 | 1574 | 30.48 | 609.75
30.5 | 2371.83333 | 30.5 | 1574 | 30.5 | 609.75
30.52 | 2370.5 | 30.52 | 1574 | 30.52 | 609.625
30.54 | 2369.33333 | 30.54 | 1575 | 30.54 | 609.5
30.56 | 2369 | 30.56 | 1574 | 30.56 | 609
30.58 | 2369.16667 | 30.58 | 1571 | 30.58 | 608.875
30.6 | 2369 | 30.6 | 1569 | 30.6 | 608.75
30.62 | 2369.16667 | 30.62 | 1569 | 30.62 | 608.5
30.64 | 2369.5 | 30.64 | 1570 | 30.64 | 608.625
30.66 | 2370.16667 | 30.66 | 1571 | 30.66 | 608.75
30.68 | 2370.66667 | 30.68 | 1571 | 30.68 | 609
30.7 | 2370.33333 | 30.7 | 1572 | 30.7 | 609.375
30.72 | 2369.5 | 30.72 | 1570 | 30.72 | 609.125
30.74 | 2369.16667 | 30.74 | 1569 | 30.74 | 608.375
30.76 | 2369.16667 | 30.76 | 1570 | 30.76 | 608.125
30.78 | 2368.83333 | 30.78 | 1571 | 30.78 | 607.875
30.8 | 2369.33333 | 30.8 | 1571 | 30.8 | 608.125
30.82 | 2370.16667 | 30.82 | 1572 | 30.82 | 608.25
30.84 | 2370.33333 | 30.84 | 1571 | 30.84 | 608.5
30.86 | 2369.83333 | 30.86 | 1571 | 30.86 | 608.875
30.88 | 2369.5 | 30.88 | 1572 | 30.88 | 608.875
30.9 | 2370 | 30.9 | 1574 | 30.9 | 608.375
30.92 | 2370.5 | 30.92 | 1574 | 30.92 | 608
30.94 | 2370.5 | 30.94 | 1574 | 30.94 | 608
30.96 | 2371.33333 | 30.96 | 1571 | 30.96 | 607.75
30.98 | 2370.83333 | 30.98 | 1569 | 30.98 | 607.75
31 | 2369.83333 | 31 | 1567 | 31 | 607.75
31.02 | 2369 | 31.02 | 1566 | 31.02 | 607.625
31.04 | 2368.16667 | 31.04 | 1566 | 31.04 | 607.875
31.06 | 2367.83333 | 31.06 | 1565 | 31.06 | 608.125
31.08 | 2367.83333 | 31.08 | 1565 | 31.08 | 608
31.1 | 2367.83333 | 31.1 | 1567 | 31.1 | 608.25
31.12 | 2369.16667 | 31.12 | 1567 | 31.12 | 608.125
31.14 | 2368.5 | 31.14 | 1568 | 31.14 | 608.125
31.16 | 2368.83333 | 31.16 | 1568 | 31.16 | 607.875
31.18 | 2368.83333 | 31.18 | 1569 | 31.18 | 607.875
31.2 | 2368.16667 | 31.2 | 1569 | 31.2 | 607.875
31.22 | 2367.83333 | 31.22 | 1566 | 31.22 | 608
31.24 | 2367.33333 | 31.24 | 1568 | 31.24 | 607.875
31.26 | 2366.83333 | 31.26 | 1570 | 31.26 | 608
31.28 | 2368 | 31.28 | 1570 | 31.28 | 608
31.3 | 2367.83333 | 31.3 | 1571 | 31.3 | 608.125
31.32 | 2368.83333 | 31.32 | 1570 | 31.32 | 607.875
31.34 | 2369 | 31.34 | 1569 | 31.34 | 607.875
31.36 | 2369.33333 | 31.36 | 1568 | 31.36 | 607.375
31.38 | 2369.16667 | 31.38 | 1565 | 31.38 | 606.875
31.4 | 2369.33333 | 31.4 | 1567 | 31.4 | 606.75
31.42 | 2369.83333 | 31.42 | 1569 | 31.42 | 606.75
31.44 | 2370.66667 | 31.44 | 1571 | 31.44 | 607
31.46 | 2371.33333 | 31.46 | 1573 | 31.46 | 607.625
31.48 | 2371.33333 | 31.48 | 1573 | 31.48 | 607.875
31.5 | 2371 | 31.5 | 1573 | 31.5 | 608.625
31.52 | 2371.66667 | 31.52 | 1571 | 31.52 | 609
31.54 | 2371.16667 | 31.54 | 1570 | 31.54 | 609.25
31.56 | 2371.33333 | 31.56 | 1570 | 31.56 | 609.625
31.58 | 2371.5 | 31.58 | 1569 | 31.58 | 609.875
31.6 | 2371.66667 | 31.6 | 1569 | 31.6 | 610.5
31.62 | 2371.33333 | 31.62 | 1569 | 31.62 | 611
31.64 | 2371 | 31.64 | 1570 | 31.64 | 611.125
31.66 | 2370.83333 | 31.66 | 1569 | 31.66 | 611.875
31.68 | 2371.5 | 31.68 | 1569 | 31.68 | 612.125
31.7 | 2370.83333 | 31.7 | 1570 | 31.7 | 611.625
31.72 | 2371 | 31.72 | 1570 | 31.72 | 611.625
31.74 | 2371.33333 | 31.74 | 1568 | 31.74 | 611.125
31.76 | 2371.33333 | 31.76 | 1566 | 31.76 | 610.75
31.78 | 2371.33333 | 31.78 | 1565 | 31.78 | 609.75
31.8 | 2371 | 31.8 | 1566 | 31.8 | 609.375
31.82 | 2371 | 31.82 | 1567 | 31.82 | 609.375
31.84 | 2371 | 31.84 | 1570 | 31.84 | 609
31.86 | 2370.16667 | 31.86 | 1572 | 31.86 | 608.625
31.88 | 2369.33333 | 31.88 | 1575 | 31.88 | 608.5
31.9 | 2368.66667 | 31.9 | 1575 | 31.9 | 608.625
31.92 | 2368.83333 | 31.92 | 1576 | 31.92 | 608.625
31.94 | 2369.16667 | 31.94 | 1575 | 31.94 | 608.25
31.96 | 2369.16667 | 31.96 | 1576 | 31.96 | 608.75
31.98 | 2370.16667 | 31.98 | 1576 | 31.98 | 608.75
32 | 2370.83333 | 32 | 1577 | 32 | 608.625
32.02 | 2371.33333 | 32.02 | 1576 | 32.02 | 608.5
32.04 | 2371.5 | 32.04 | 1577 | 32.04 | 608.125
32.06 | 2371.66667 | 32.06 | 1576 | 32.06 | 608.25
32.08 | 2372.5 | 32.08 | 1575 | 32.08 | 608.125
32.1 | 2372.83333 | 32.1 | 1573 | 32.1 | 607.875
32.12 | 2372.83333 | 32.12 | 1573 | 32.12 | 608
32.14 | 2371.66667 | 32.14 | 1575 | 32.14 | 607.875
32.16 | 2371.33333 | 32.16 | 1577 | 32.16 | 607.625
32.18 | 2371.16667 | 32.18 | 1579 | 32.18 | 607.875
32.2 | 2372.5 | 32.2 | 1580 | 32.2 | 608.125
32.22 | 2373.16667 | 32.22 | 1580 | 32.22 | 608.375
32.24 | 2374.33333 | 32.24 | 1579 | 32.24 | 609
32.26 | 2374 | 32.26 | 1579 | 32.26 | 609.25
32.28 | 2373.5 | 32.28 | 1579 | 32.28 | 609.625
32.3 | 2372.5 | 32.3 | 1582 | 32.3 | 609
32.32 | 2372.66667 | 32.32 | 1583 | 32.32 | 608.875
32.34 | 2373.33333 | 32.34 | 1584 | 32.34 | 609
32.36 | 2375.5 | 32.36 | 1582 | 32.36 | 609.375
32.38 | 2376.16667 | 32.38 | 1585 | 32.38 | 609.75
32.4 | 2377 | 32.4 | 1588 | 32.4 | 610.125
32.42 | 2376.33333 | 32.42 | 1592 | 32.42 | 610
32.44 | 2376.33333 | 32.44 | 1596 | 32.44 | 610.125
32.46 | 2376.33333 | 32.46 | 1600 | 32.46 | 609.875
32.48 | 2376.83333 | 32.48 | 1604 | 32.48 | 610.25
32.5 | 2377.83333 | 32.5 | 1602 | 32.5 | 610.625
32.52 | 2378.83333 | 32.52 | 1601 | 32.52 | 611.75
32.54 | 2380.5 | 32.54 | 1608 | 32.54 | 612.25
32.56 | 2382.5 | 32.56 | 1609 | 32.56 | 613.125
32.58 | 2384.83333 | 32.58 | 1611 | 32.58 | 613.375
32.6 | 2387.5 | 32.6 | 1615 | 32.6 | 613.875
32.62 | 2389.5 | 32.62 | 1618 | 32.62 | 614.125
32.64 | 2392.16667 | 32.64 | 1621 | 32.64 | 614.875
32.66 | 2395 | 32.66 | 1621 | 32.66 | 615.5
32.68 | 2397 | 32.68 | 1630 | 32.68 | 616
32.7 | 2399.66667 | 32.7 | 1639 | 32.7 | 616.875
32.72 | 2403.16667 | 32.72 | 1642 | 32.72 | 618.25
32.74 | 2407 | 32.74 | 1648 | 32.74 | 620
32.76 | 2412.33333 | 32.76 | 1655 | 32.76 | 621.75
32.78 | 2416.33333 | 32.78 | 1661 | 32.78 | 623.625
32.8 | 2422.66667 | 32.8 | 1672 | 32.8 | 626.375
32.82 | 2430.16667 | 32.82 | 1678 | 32.82 | 629.25
32.84 | 2436.16667 | 32.84 | 1693 | 32.84 | 631.5
32.86 | 2444.83333 | 32.86 | 1702 | 32.86 | 637.75
32.88 | 2457.33333 | 32.88 | 1710 | 32.88 | 644.5
32.9 | 2470.5 | 32.9 | 1714 | 32.9 | 652
32.92 | 2483.33333 | 32.92 | 1715 | 32.92 | 664.625
32.94 | 2495.83333 | 32.94 | 1719 | 32.94 | 680.625
32.96 | 2510.66667 | 32.96 | 1724 | 32.96 | 701.25
32.98 | 2526.16667 | 32.98 | 1726 | 32.98 | 725.75
33 | 2538 | 33 | 1736 | 33 | 754.625
33.02 | 2556 | 33.02 | 1743 | 33.02 | 791.125
33.04 | 2572.5 | 33.04 | 1749 | 33.04 | 827
33.06 | 2584.33333 | 33.06 | 1753 | 33.06 | 859.75
33.08 | 2594.66667 | 33.08 | 1750 | 33.08 | 887.875
33.1 | 2600.16667 | 33.1 | 1757 | 33.1 | 903.625
33.12 | 2600.66667 | 33.12 | 1752 | 33.12 | 908.875
33.14 | 2597.33333 | 33.14 | 1748 | 33.14 | 899.625
33.16 | 2589.33333 | 33.16 | 1748 | 33.16 | 883.375
33.18 | 2579.16667 | 33.18 | 1740 | 33.18 | 858.375
33.2 | 2565.66667 | 33.2 | 1734 | 33.2 | 827.5
33.22 | 2550 | 33.22 | 1731 | 33.22 | 796.375
33.24 | 2536.83333 | 33.24 | 1721 | 33.24 | 764.5
33.26 | 2520.33333 | 33.26 | 1716 | 33.26 | 735
33.28 | 2505 | 33.28 | 1699 | 33.28 | 711.25
33.3 | 2491.5 | 33.3 | 1688 | 33.3 | 690.5
33.32 | 2477.33333 | 33.32 | 1683 | 33.32 | 676
33.34 | 2463.66667 | 33.34 | 1669 | 33.34 | 661.75
33.36 | 2453.33333 | 33.36 | 1658 | 33.36 | 650.125
33.38 | 2442.83333 | 33.38 | 1657 | 33.38 | 642.25
33.4 | 2431.66667 | 33.4 | 1653 | 33.4 | 635.5
33.42 | 2421.5 | 33.42 | 1650 | 33.42 | 630.5
33.44 | 2414.33333 | 33.44 | 1643 | 33.44 | 627.25
33.46 | 2407.5 | 33.46 | 1640 | 33.46 | 624.75
33.48 | 2400.83333 | 33.48 | 1636 | 33.48 | 622.875
33.5 | 2397.5 | 33.5 | 1629 | 33.5 | 621.875
33.52 | 2395.5 | 33.52 | 1623 | 33.52 | 619.875
33.54 | 2393 | 33.54 | 1620 | 33.54 | 618.375
33.56 | 2390.66667 | 33.56 | 1614 | 33.56 | 617.125
33.58 | 2388.33333 | 33.58 | 1610 | 33.58 | 615.75
33.6 | 2386.66667 | 33.6 | 1606 | 33.6 | 614.375
33.62 | 2385 | 33.62 | 1600 | 33.62 | 613.625
33.64 | 2382.16667 | 33.64 | 1596 | 33.64 | 613.125
33.66 | 2380 | 33.66 | 1599 | 33.66 | 612.625
33.68 | 2378.83333 | 33.68 | 1599 | 33.68 | 612.625
33.7 | 2377.5 | 33.7 | 1597 | 33.7 | 612.75
33.72 | 2377.5 | 33.72 | 1592 | 33.72 | 613
33.74 | 2376.66667 | 33.74 | 1587 | 33.74 | 613
33.76 | 2375.83333 | 33.76 | 1585 | 33.76 | 612.375
33.78 | 2375 | 33.78 | 1580 | 33.78 | 611.5
33.8 | 2373.16667 | 33.8 | 1576 | 33.8 | 610.625
33.82 | 2372.33333 | 33.82 | 1576 | 33.82 | 609.75
33.84 | 2372 | 33.84 | 1577 | 33.84 | 609.75
33.86 | 2371 | 33.86 | 1577 | 33.86 | 609.625
33.88 | 2370.66667 | 33.88 | 1575 | 33.88 | 610
33.9 | 2370.33333 | 33.9 | 1575 | 33.9 | 609.75
33.92 | 2370 | 33.92 | 1575 | 33.92 | 609.75
33.94 | 2369.66667 | 33.94 | 1574 | 33.94 | 609.25
33.96 | 2368.83333 | 33.96 | 1571 | 33.96 | 608.75
33.98 | 2368.66667 | 33.98 | 1570 | 33.98 | 608.5
34 | 2369 | 34 | 1570 | 34 | 608.375
34.02 | 2369 | 34.02 | 1569 | 34.02 | 607.875
34.04 | 2369.33333 | 34.04 | 1570 | 34.04 | 608.125
34.06 | 2369 | 34.06 | 1570 | 34.06 | 607.875
34.08 | 2368.83333 | 34.08 | 1570 | 34.08 | 608.125
34.1 | 2368.16667 | 34.1 | 1569 | 34.1 | 608.125
34.12 | 2367.16667 | 34.12 | 1568 | 34.12 | 608.25
34.14 | 2367 | 34.14 | 1569 | 34.14 | 608.5
34.16 | 2367.16667 | 34.16 | 1568 | 34.16 | 608.625
34.18 | 2367.5 | 34.18 | 1568 | 34.18 | 608.25
34.2 | 2367.5 | 34.2 | 1569 | 34.2 | 608
34.22 | 2367.16667 | 34.22 | 1568 | 34.22 | 607.375
34.24 | 2366.83333 | 34.24 | 1567 | 34.24 | 607.125
34.26 | 2366.16667 | 34.26 | 1566 | 34.26 | 606.75
34.28 | 2366 | 34.28 | 1566 | 34.28 | 607
34.3 | 2366.33333 | 34.3 | 1567 | 34.3 | 606.75
34.32 | 2366.16667 | 34.32 | 1566 | 34.32 | 606.375
34.34 | 2365.83333 | 34.34 | 1566 | 34.34 | 606.625
34.36 | 2365.66667 | 34.36 | 1566 | 34.36 | 606.75
34.38 | 2365.66667 | 34.38 | 1566 | 34.38 | 606.75
34.4 | 2365.33333 | 34.4 | 1567 | 34.4 | 606.625
34.42 | 2364.83333 | 34.42 | 1567 | 34.42 | 607
34.44 | 2364.83333 | 34.44 | 1565 | 34.44 | 607.375
34.46 | 2365 | 34.46 | 1565 | 34.46 | 607
34.48 | 2364.5 | 34.48 | 1564 | 34.48 | 607
34.5 | 2363.83333 | 34.5 | 1563 | 34.5 | 607.25
34.52 | 2363 | 34.52 | 1563 | 34.52 | 607.25
34.54 | 2363 | 34.54 | 1563 | 34.54 | 607.25
34.56 | 2362.66667 | 34.56 | 1564 | 34.56 | 606.875
34.58 | 2362.16667 | 34.58 | 1565 | 34.58 | 607.125
34.6 | 2362.16667 | 34.6 | 1564 | 34.6 | 607.25
34.62 | 2362.5 | 34.62 | 1565 | 34.62 | 607.375
34.64 | 2362.66667 | 34.64 | 1566 | 34.64 | 607
34.66 | 2363 | 34.66 | 1566 | 34.66 | 606.5
34.68 | 2363.16667 | 34.68 | 1565 | 34.68 | 606.25
34.7 | 2363 | 34.7 | 1564 | 34.7 | 606.125
34.72 | 2362.33333 | 34.72 | 1564 | 34.72 | 606.125
34.74 | 2362.33333 | 34.74 | 1562 | 34.74 | 606.375
34.76 | 2362.66667 | 34.76 | 1561 | 34.76 | 606.75
34.78 | 2362.83333 | 34.78 | 1562 | 34.78 | 606.75
34.8 | 2363 | 34.8 | 1564 | 34.8 | 606.25
34.82 | 2363.83333 | 34.82 | 1563 | 34.82 | 605.75
34.84 | 2363 | 34.84 | 1562 | 34.84 | 605.5
34.86 | 2362.5 | 34.86 | 1563 | 34.86 | 606
34.88 | 2362.16667 | 34.88 | 1562 | 34.88 | 606.375
34.9 | 2361.66667 | 34.9 | 1561 | 34.9 | 606.75
34.92 | 2361.16667 | 34.92 | 1561 | 34.92 | 607
34.94 | 2360.66667 | 34.94 | 1562 | 34.94 | 607
34.96 | 2361.33333 | 34.96 | 1562 | 34.96 | 606.875
34.98 | 2361.83333 | 34.98 | 1561 | 34.98 | 606.625
35 | 2361.83333 | 35 | 1560 | 35 | 606.25
35.02 | 2362 | 35.02 | 1562 | 35.02 | 606.375
35.04 | 2362.16667 | 35.04 | 1560 | 35.04 | 606.25
35.06 | 2361.5 | 35.06 | 1560 | 35.06 | 606.5
35.08 | 2360.83333 | 35.08 | 1560 | 35.08 | 606.25
35.1 | 2361.16667 | 35.1 | 1559 | 35.1 | 606.25
35.12 | 2361.5 | 35.12 | 1559 | 35.12 | 606.5
35.14 | 2361.83333 | 35.14 | 1561 | 35.14 | 606.25
35.16 | 2361.16667 | 35.16 | 1562 | 35.16 | 605.875
35.18 | 2360.66667 | 35.18 | 1564 | 35.18 | 605.625
35.2 | 2361 | 35.2 | 1564 | 35.2 | 605.5
35.22 | 2360.66667 | 35.22 | 1563 | 35.22 | 605.75
35.24 | 2361 | 35.24 | 1563 | 35.24 | 605.75
35.26 | 2361.5 | 35.26 | 1561 | 35.26 | 605.875
35.28 | 2361.83333 | 35.28 | 1559 | 35.28 | 605.875
35.3 | 2362.16667 | 35.3 | 1559 | 35.3 | 605.625
35.32 | 2361.66667 | 35.32 | 1559 | 35.32 | 605.25
35.34 | 2361.5 | 35.34 | 1559 | 35.34 | 605.375
35.36 | 2361.5 | 35.36 | 1561 | 35.36 | 605.375
35.38 | 2361.33333 | 35.38 | 1561 | 35.38 | 605.875
35.4 | 2361 | 35.4 | 1561 | 35.4 | 606
35.42 | 2360.16667 | 35.42 | 1560 | 35.42 | 605.875
35.44 | 2359.83333 | 35.44 | 1559 | 35.44 | 605.5
35.46 | 2359.16667 | 35.46 | 1559 | 35.46 | 605
35.48 | 2359.33333 | 35.48 | 1558 | 35.48 | 604.75
35.5 | 2359.66667 | 35.5 | 1558 | 35.5 | 605.125
35.52 | 2360.16667 | 35.52 | 1559 | 35.52 | 605.375
35.54 | 2360.83333 | 35.54 | 1559 | 35.54 | 605.875
35.56 | 2360.5 | 35.56 | 1558 | 35.56 | 606.125
35.58 | 2359.16667 | 35.58 | 1558 | 35.58 | 606
35.6 | 2358.83333 | 35.6 | 1559 | 35.6 | 605.75
35.62 | 2358.16667 | 35.62 | 1560 | 35.62 | 605.375
35.64 | 2359 | 35.64 | 1561 | 35.64 | 605.125
35.66 | 2359.16667 | 35.66 | 1561 | 35.66 | 604.875
35.68 | 2359.83333 | 35.68 | 1559 | 35.68 | 605
35.7 | 2360.16667 | 35.7 | 1558 | 35.7 | 605
35.72 | 2359.83333 | 35.72 | 1557 | 35.72 | 605.25
35.74 | 2358.66667 | 35.74 | 1557 | 35.74 | 605.625
35.76 | 2358.16667 | 35.76 | 1558 | 35.76 | 606
35.78 | 2357.83333 | 35.78 | 1559 | 35.78 | 605.875
35.8 | 2358.33333 | 35.8 | 1560 | 35.8 | 605.875
35.82 | 2358.16667 | 35.82 | 1560 | 35.82 | 605.75
35.84 | 2358.5 | 35.84 | 1560 | 35.84 | 605.75
35.86 | 2359.83333 | 35.86 | 1560 | 35.86 | 605.625
35.88 | 2360.16667 | 35.88 | 1560 | 35.88 | 605.125
35.9 | 2360 | 35.9 | 1560 | 35.9 | 605.25
35.92 | 2359.5 | 35.92 | 1560 | 35.92 | 605.125
35.94 | 2359.16667 | 35.94 | 1559 | 35.94 | 604.875
35.96 | 2359.33333 | 35.96 | 1558 | 35.96 | 604.75
35.98 | 2358.83333 | 35.98 | 1557 | 35.98 | 605
36 | 2359.66667 | 36 | 1556 | 36 | 605.125
36.02 | 2360 | 36.02 | 1557 | 36.02 | 605.375
36.04 | 2359.66667 | 36.04 | 1557 | 36.04 | 605.25
36.06 | 2358.83333 | 36.06 | 1558 | 36.06 | 605.625
36.08 | 2358.16667 | 36.08 | 1557 | 36.08 | 605.625
36.1 | 2358.33333 | 36.1 | 1558 | 36.1 | 605.875
36.12 | 2358.83333 | 36.12 | 1556 | 36.12 | 605.75
36.14 | 2359.5 | 36.14 | 1556 | 36.14 | 605.875
36.16 | 2360.33333 | 36.16 | 1557 | 36.16 | 605.75
36.18 | 2360.33333 | 36.18 | 1558 | 36.18 | 605.75
36.2 | 2360.16667 | 36.2 | 1559 | 36.2 | 605.25
36.22 | 2359.5 | 36.22 | 1560 | 36.22 | 605.125
36.24 | 2358.83333 | 36.24 | 1560 | 36.24 | 604.75
36.26 | 2358.66667 | 36.26 | 1560 | 36.26 | 605
36.28 | 2359 | 36.28 | 1558 | 36.28 | 605
36.3 | 2359.66667 | 36.3 | 1557 | 36.3 | 605.375
36.32 | 2359.83333 | 36.32 | 1558 | 36.32 | 605.625
36.34 | 2359.16667 | 36.34 | 1558 | 36.34 | 605.875
36.36 | 2359.16667 | 36.36 | 1559 | 36.36 | 605.625
36.38 | 2358.5 | 36.38 | 1559 | 36.38 | 605.5
36.4 | 2358.5 | 36.4 | 1558 | 36.4 | 605.125
36.42 | 2358.16667 | 36.42 | 1559 | 36.42 | 605
36.44 | 2359 | 36.44 | 1558 | 36.44 | 604.75
36.46 | 2359.5 | 36.46 | 1558 | 36.46 | 605
36.48 | 2359.33333 | 36.48 | 1560 | 36.48 | 604.875
36.5 | 2358.83333 | 36.5 | 1560 | 36.5 | 605.25
36.52 | 2358.33333 | 36.52 | 1560 | 36.52 | 605
36.54 | 2358.16667 | 36.54 | 1559 | 36.54 | 605.25
36.56 | 2358 | 36.56 | 1558 | 36.56 | 605
36.58 | 2357.66667 | 36.58 | 1560 | 36.58 | 604.875
36.6 | 2357.83333 | 36.6 | 1558 | 36.6 | 605
36.62 | 2357.83333 | 36.62 | 1558 | 36.62 | 605.125
36.64 | 2358.5 | 36.64 | 1559 | 36.64 | 605.375
36.66 | 2358.66667 | 36.66 | 1558 | 36.66 | 605.75
36.68 | 2358.66667 | 36.68 | 1558 | 36.68 | 605.75
36.7 | 2359.16667 | 36.7 | 1558 | 36.7 | 605.625
36.72 | 2359 | 36.72 | 1558 | 36.72 | 605.375
36.74 | 2359 | 36.74 | 1558 | 36.74 | 605.125
36.76 | 2358.66667 | 36.76 | 1558 | 36.76 | 605.125
36.78 | 2358.83333 | 36.78 | 1558 | 36.78 | 605
36.8 | 2359.33333 | 36.8 | 1558 | 36.8 | 605.125
36.82 | 2359.66667 | 36.82 | 1557 | 36.82 | 605
36.84 | 2359.66667 | 36.84 | 1558 | 36.84 | 605.125
36.86 | 2359.66667 | 36.86 | 1559 | 36.86 | 605.125
36.88 | 2359.83333 | 36.88 | 1559 | 36.88 | 605.375
36.9 | 2359.33333 | 36.9 | 1558 | 36.9 | 605.5
36.92 | 2359 | 36.92 | 1559 | 36.92 | 605.625
36.94 | 2358.66667 | 36.94 | 1559 | 36.94 | 605.5
36.96 | 2358.66667 | 36.96 | 1558 | 36.96 | 605.5
36.98 | 2359 | 36.98 | 1558 | 36.98 | 604.875
37 | 2358.5 | 37 | 1558 | 37 | 604.625
37.02 | 2358.66667 | 37.02 | 1557 | 37.02 | 604.625
37.04 | 2358.5 | 37.04 | 1558 | 37.04 | 605
37.06 | 2358 | 37.06 | 1558 | 37.06 | 605.25
37.08 | 2358.16667 | 37.08 | 1559 | 37.08 | 605.375
37.1 | 2357.83333 | 37.1 | 1560 | 37.1 | 605.25
37.12 | 2358.33333 | 37.12 | 1559 | 37.12 | 605.375
37.14 | 2358.5 | 37.14 | 1558 | 37.14 | 605.125
37.16 | 2358.66667 | 37.16 | 1557 | 37.16 | 605.25
37.18 | 2359.16667 | 37.18 | 1556 | 37.18 | 605.625
37.2 | 2359.16667 | 37.2 | 1557 | 37.2 | 605.75
37.22 | 2359.16667 | 37.22 | 1557 | 37.22 | 606
37.24 | 2359.16667 | 37.24 | 1559 | 37.24 | 605.75
37.26 | 2359.16667 | 37.26 | 1559 | 37.26 | 605.375
37.28 | 2359 | 37.28 | 1559 | 37.28 | 605.125
37.3 | 2358.5 | 37.3 | 1559 | 37.3 | 605
37.32 | 2358 | 37.32 | 1559 | 37.32 | 605
37.34 | 2357.66667 | 37.34 | 1558 | 37.34 | 605.125
37.36 | 2357.16667 | 37.36 | 1558 | 37.36 | 605.125
37.38 | 2356.83333 | 37.38 | 1558 | 37.38 | 605
37.4 | 2356.66667 | 37.4 | 1558 | 37.4 | 604.75
37.42 | 2357.33333 | 37.42 | 1557 | 37.42 | 604.875
37.44 | 2357.83333 | 37.44 | 1557 | 37.44 | 604.875
37.46 | 2358.83333 | 37.46 | 1557 | 37.46 | 604.875
37.48 | 2359.16667 | 37.48 | 1557 | 37.48 | 605
37.5 | 2359.5 | 37.5 | 1555 | 37.5 | 605
37.52 | 2359.16667 | 37.52 | 1555 | 37.52 | 605
37.54 | 2358.5 | 37.54 | 1555 | 37.54 | 604.625
37.56 | 2358 | 37.56 | 1554 | 37.56 | 604.75
37.58 | 2358.16667 | 37.58 | 1556 | 37.58 | 605
37.6 | 2358.16667 | 37.6 | 1558 | 37.6 | 605.25
37.62 | 2358.83333 | 37.62 | 1558 | 37.62 | 605.25
37.64 | 2358.66667 | 37.64 | 1559 | 37.64 | 605
37.66 | 2359.33333 | 37.66 | 1559 | 37.66 | 605.125
37.68 | 2359 | 37.68 | 1560 | 37.68 | 604.75
37.7 | 2359 | 37.7 | 1560 | 37.7 | 604.75
37.72 | 2358.83333 | 37.72 | 1559 | 37.72 | 605
37.74 | 2358.66667 | 37.74 | 1558 | 37.74 | 604.75
37.76 | 2358.5 | 37.76 | 1557 | 37.76 | 604.875
37.78 | 2358 | 37.78 | 1556 | 37.78 | 604.625
37.8 | 2358.33333 | 37.8 | 1556 | 37.8 | 604.5
37.82 | 2358.5 | 37.82 | 1556 | 37.82 | 604.875
37.84 | 2358.33333 | 37.84 | 1557 | 37.84 | 604.75
37.86 | 2358.33333 | 37.86 | 1558 | 37.86 | 605.375
37.88 | 2358.33333 | 37.88 | 1558 | 37.88 | 605.5
37.9 | 2358.5 | 37.9 | 1558 | 37.9 | 605.375
37.92 | 2358 | 37.92 | 1557 | 37.92 | 605.375
37.94 | 2357.5 | 37.94 | 1557 | 37.94 | 605.375
37.96 | 2358.16667 | 37.96 | 1556 | 37.96 | 605.25
37.98 | 2357.83333 | 37.98 | 1555 | 37.98 | 605.375
38 | 2358 | 38 | 1555 | 38 | 605.375
38.02 | 2358 | 38.02 | 1555 | 38.02 | 605.5
38.04 | 2358 | 38.04 | 1556 | 38.04 | 605.125
38.06 | 2358 | 38.06 | 1557 | 38.06 | 605
38.08 | 2357.66667 | 38.08 | 1558 | 38.08 | 604.875
38.1 | 2357.33333 | 38.1 | 1558 | 38.1 | 605.125
38.12 | 2357.5 | 38.12 | 1557 | 38.12 | 605
38.14 | 2357.33333 | 38.14 | 1557 | 38.14 | 604.875
38.16 | 2357.66667 | 38.16 | 1557 | 38.16 | 604.875
38.18 | 2358.16667 | 38.18 | 1557 | 38.18 | 604.75
38.2 | 2357.83333 | 38.2 | 1556 | 38.2 | 604.625
38.22 | 2357.83333 | 38.22 | 1557 | 38.22 | 604.5
38.24 | 2358.33333 | 38.24 | 1557 | 38.24 | 604.375
38.26 | 2358.33333 | 38.26 | 1557 | 38.26 | 604.5
38.28 | 2358.5 | 38.28 | 1557 | 38.28 | 604
38.3 | 2358.16667 | 38.3 | 1556 | 38.3 | 603.875
38.32 | 2358.16667 | 38.32 | 1556 | 38.32 | 603.75
38.34 | 2358.83333 | 38.34 | 1556 | 38.34 | 603.75
38.36 | 2358 | 38.36 | 1556 | 38.36 | 603.875
38.38 | 2357.83333 | 38.38 | 1556 | 38.38 | 604.375
38.4 | 2357.66667 | 38.4 | 1556 | 38.4 | 604.625
38.42 | 2357.16667 | 38.42 | 1557 | 38.42 | 605.125
38.44 | 2356.83333 | 38.44 | 1556 | 38.44 | 605.375
38.46 | 2356.83333 | 38.46 | 1555 | 38.46 | 605.5
38.48 | 2357 | 38.48 | 1555 | 38.48 | 605.5
38.5 | 2357.5 | 38.5 | 1556 | 38.5 | 605.25
38.52 | 2357 | 38.52 | 1556 | 38.52 | 605.375
38.54 | 2357.66667 | 38.54 | 1557 | 38.54 | 605.125
38.56 | 2357.83333 | 38.56 | 1558 | 38.56 | 604.875
38.58 | 2357.66667 | 38.58 | 1557 | 38.58 | 604.75
38.6 | 2358 | 38.6 | 1557 | 38.6 | 604.625
38.62 | 2358.5 | 38.62 | 1556 | 38.62 | 604.375
38.64 | 2358.16667 | 38.64 | 1555 | 38.64 | 604.5
38.66 | 2357.66667 | 38.66 | 1556 | 38.66 | 604.75
38.68 | 2357.33333 | 38.68 | 1556 | 38.68 | 604.875
38.7 | 2357.66667 | 38.7 | 1556 | 38.7 | 604.625
38.72 | 2357.33333 | 38.72 | 1557 | 38.72 | 604.375
38.74 | 2356.83333 | 38.74 | 1556 | 38.74 | 604.25
38.76 | 2357.16667 | 38.76 | 1555 | 38.76 | 604.375
38.78 | 2357.5 | 38.78 | 1555 | 38.78 | 604.375
38.8 | 2357.5 | 38.8 | 1555 | 38.8 | 604.5
38.82 | 2357.33333 | 38.82 | 1556 | 38.82 | 604.875
38.84 | 2357.33333 | 38.84 | 1557 | 38.84 | 604.875
38.86 | 2357.5 | 38.86 | 1556 | 38.86 | 604.75
38.88 | 2357 | 38.88 | 1556 | 38.88 | 604.5
38.9 | 2357 | 38.9 | 1555 | 38.9 | 604.375
38.92 | 2357.16667 | 38.92 | 1554 | 38.92 | 604.375
38.94 | 2357.5 | 38.94 | 1556 | 38.94 | 604.375
38.96 | 2358.16667 | 38.96 | 1558 | 38.96 | 604.375
38.98 | 2357.83333 | 38.98 | 1558 | 38.98 | 604.625
39 | 2357.83333 | 39 | 1558 | 39 | 604.875
39.02 | 2357.5 | 39.02 | 1557 | 39.02 | 604.75
39.04 | 2357.16667 | 39.04 | 1556 | 39.04 | 604.625
39.06 | 2357.5 | 39.06 | 1556 | 39.06 | 604.5
39.08 | 2357.33333 | 39.08 | 1556 | 39.08 | 604.25
39.1 | 2357.16667 | 39.1 | 1558 | 39.1 | 604
39.12 | 2357.16667 | 39.12 | 1557 | 39.12 | 604
39.14 | 2356.83333 | 39.14 | 1556 | 39.14 | 604.125
39.16 | 2356.66667 | 39.16 | 1556 | 39.16 | 604.375
39.18 | 2356.5 | 39.18 | 1555 | 39.18 | 604.75
39.2 | 2357.16667 | 39.2 | 1556 | 39.2 | 604.875
39.22 | 2357.66667 | 39.22 | 1557 | 39.22 | 604.625
39.24 | 2357.5 | 39.24 | 1558 | 39.24 | 604.375
39.26 | 2358 | 39.26 | 1558 | 39.26 | 604.125
39.28 | 2358.33333 | 39.28 | 1558 | 39.28 | 603.75
39.3 | 2358.33333 | 39.3 | 1556 | 39.3 | 603.625
39.32 | 2358.16667 | 39.32 | 1556 | 39.32 | 603.875
39.34 | 2358.16667 | 39.34 | 1556 | 39.34 | 604.25
39.36 | 2357.66667 | 39.36 | 1557 | 39.36 | 604
39.38 | 2357.33333 | 39.38 | 1558 | 39.38 | 604
39.4 | 2357 | 39.4 | 1559 | 39.4 | 604.125
39.42 | 2357.16667 | 39.42 | 1559 | 39.42 | 604
39.44 | 2357.33333 | 39.44 | 1558 | 39.44 | 603.875
39.46 | 2357.5 | 39.46 | 1557 | 39.46 | 604
39.48 | 2357.66667 | 39.48 | 1557 | 39.48 | 604.125
39.5 | 2357.83333 | 39.5 | 1555 | 39.5 | 604.25
39.52 | 2357.66667 | 39.52 | 1554 | 39.52 | 604.125
39.54 | 2357.66667 | 39.54 | 1554 | 39.54 | 604.625
39.56 | 2357.83333 | 39.56 | 1554 | 39.56 | 604.625
39.58 | 2357.33333 | 39.58 | 1553 | 39.58 | 605
39.6 | 2357.16667 | 39.6 | 1554 | 39.6 | 605
39.62 | 2356.66667 | 39.62 | 1555 | 39.62 | 604.875
39.64 | 2356.5 | 39.64 | 1556 | 39.64 | 604.625
39.66 | 2356.66667 | 39.66 | 1556 | 39.66 | 604.625
39.68 | 2356.66667 | 39.68 | 1556 | 39.68 | 604.25
39.7 | 2356.5 | 39.7 | 1556 | 39.7 | 604.375
39.72 | 2356.5 | 39.72 | 1556 | 39.72 | 604.125
39.74 | 2356.33333 | 39.74 | 1555 | 39.74 | 604.125
39.76 | 2356.33333 | 39.76 | 1555 | 39.76 | 604.125
39.78 | 2356.33333 | 39.78 | 1556 | 39.78 | 604.125
39.8 | 2357 | 39.8 | 1557 | 39.8 | 604.125
39.82 | 2357.5 | 39.82 | 1557 | 39.82 | 604.125
39.84 | 2357.83333 | 39.84 | 1557 | 39.84 | 604.125
39.86 | 2357.83333 | 39.86 | 1557 | 39.86 | 604.125
39.88 | 2357.66667 | 39.88 | 1555 | 39.88 | 604
39.9 | 2357.33333 | 39.9 | 1554 | 39.9 | 604
39.92 | 2357.16667 | 39.92 | 1554 | 39.92 | 604
39.94 | 2357 | 39.94 | 1554 | 39.94 | 604.25
39.96 | 2357.16667 | 39.96 | 1555 | 39.96 | 604.5
39.98 | 2356.83333 | 39.98 | 1556 | 39.98 | 604.75
40 | 2356.66667 | 40 | 1557 | 40 | 605
40.02 | 2356.83333 | 40.02 | 1557 | 40.02 | 604.875
40.04 | 2357.5 | 40.04 | 1557 | 40.04 | 605
40.06 | 2357.83333 | 40.06 | 1557 | 40.06 | 604.875
40.08 | 2358 | 40.08 | 1557 | 40.08 | 604.75
40.1 | 2358 | 40.1 | 1557 | 40.1 | 604.75
40.12 | 2358 | 40.12 | 1558 | 40.12 | 604.625
40.14 | 2357.66667 | 40.14 | 1558 | 40.14 | 604.625
40.16 | 2357 | 40.16 | 1558 | 40.16 | 604.625
40.18 | 2356.83333 | 40.18 | 1557 | 40.18 | 604.5
40.2 | 2356.66667 | 40.2 | 1556 | 40.2 | 604.25
40.22 | 2357.16667 | 40.22 | 1555 | 40.22 | 603.875
40.24 | 2357 | 40.24 | 1554 | 40.24 | 603.875
40.26 | 2357.16667 | 40.26 | 1554 | 40.26 | 603.75
40.28 | 2357.16667 | 40.28 | 1555 | 40.28 | 603.625
40.3 | 2357.5 | 40.3 | 1555 | 40.3 | 603.75
40.32 | 2357.16667 | 40.32 | 1556 | 40.32 | 604
40.34 | 2356.83333 | 40.34 | 1556 | 40.34 | 604.125
40.36 | 2356.83333 | 40.36 | 1556 | 40.36 | 604.5
40.38 | 2356.83333 | 40.38 | 1557 | 40.38 | 604.625
40.4 | 2356.66667 | 40.4 | 1556 | 40.4 | 604.875
40.42 | 2356.33333 | 40.42 | 1556 | 40.42 | 604.75
40.44 | 2356.16667 | 40.44 | 1557 | 40.44 | 604.625
40.46 | 2356.16667 | 40.46 | 1556 | 40.46 | 604.375
40.48 | 2356.33333 | 40.48 | 1557 | 40.48 | 604
40.5 | 2357 | 40.5 | 1556 | 40.5 | 603.875
40.52 | 2357.5 | 40.52 | 1556 | 40.52 | 604
40.54 | 2357.66667 | 40.54 | 1555 | 40.54 | 604.125
40.56 | 2357.83333 | 40.56 | 1554 | 40.56 | 604.375
40.58 | 2357.66667 | 40.58 | 1556 | 40.58 | 604.375
40.6 | 2357.33333 | 40.6 | 1557 | 40.6 | 604.25
40.62 | 2357.16667 | 40.62 | 1558 | 40.62 | 604
40.64 | 2357.16667 | 40.64 | 1557 | 40.64 | 603.875
40.66 | 2357 | 40.66 | 1557 | 40.66 | 603.75
40.68 | 2357.33333 | 40.68 | 1557 | 40.68 | 603.875
40.7 | 2357.5 | 40.7 | 1556 | 40.7 | 603.875
40.72 | 2357.33333 | 40.72 | 1556 | 40.72 | 604.125
40.74 | 2357.16667 | 40.74 | 1558 | 40.74 | 604
40.76 | 2356.83333 | 40.76 | 1558 | 40.76 | 603.625
40.78 | 2356.83333 | 40.78 | 1559 | 40.78 | 603.5
40.8 | 2356.66667 | 40.8 | 1558 | 40.8 | 603.5
40.82 | 2356.66667 | 40.82 | 1558 | 40.82 | 603.5
40.84 | 2357 | 40.84 | 1557 | 40.84 | 603.625
40.86 | 2357 | 40.86 | 1557 | 40.86 | 603.75
40.88 | 2356.33333 | 40.88 | 1557 | 40.88 | 604.125
40.9 | 2356.66667 | 40.9 | 1557 | 40.9 | 604.125
40.92 | 2356.5 | 40.92 | 1557 | 40.92 | 603.875
40.94 | 2356.66667 | 40.94 | 1557 | 40.94 | 603.625
40.96 | 2357 | 40.96 | 1556 | 40.96 | 603.75
40.98 | 2357.16667 | 40.98 | 1556 | 40.98 | 604.125
41 | 2357.5 | 41 | 1556 | 41 | 603.875
41.02 | 2357 | 41.02 | 1556 | 41.02 | 603.875
41.04 | 2356.66667 | 41.04 | 1558 | 41.04 | 604.25
41.06 | 2356.66667 | 41.06 | 1559 | 41.06 | 604.375
41.08 | 2356.5 | 41.08 | 1558 | 41.08 | 604.375
41.1 | 2356.83333 | 41.1 | 1556 | 41.1 | 604.125
41.12 | 2356.83333 | 41.12 | 1556 | 41.12 | 603.875
41.14 | 2357 | 41.14 | 1556 | 41.14 | 603.875
41.16 | 2357.5 | 41.16 | 1556 | 41.16 | 603.5
41.18 | 2357.5 | 41.18 | 1556 | 41.18 | 603.5
41.2 | 2357.66667 | 41.2 | 1557 | 41.2 | 603.625
41.22 | 2357.66667 | 41.22 | 1558 | 41.22 | 603.75
41.24 | 2358 | 41.24 | 1557 | 41.24 | 603.875
41.26 | 2357.83333 | 41.26 | 1557 | 41.26 | 604
41.28 | 2357.83333 | 41.28 | 1557 | 41.28 | 603.875
41.3 | 2357.66667 | 41.3 | 1558 | 41.3 | 604
41.32 | 2357.83333 | 41.32 | 1557 | 41.32 | 604.125
41.34 | 2357.33333 | 41.34 | 1557 | 41.34 | 604.125
41.36 | 2357 | 41.36 | 1556 | 41.36 | 604.375
41.38 | 2357.33333 | 41.38 | 1555 | 41.38 | 604.375
41.4 | 2357.66667 | 41.4 | 1554 | 41.4 | 604.5
41.42 | 2358 | 41.42 | 1555 | 41.42 | 604.375
41.44 | 2358.33333 | 41.44 | 1555 | 41.44 | 604
41.46 | 2358.5 | 41.46 | 1556 | 41.46 | 603.75
41.48 | 2358.33333 | 41.48 | 1557 | 41.48 | 603.875
41.5 | 2357.83333 | 41.5 | 1557 | 41.5 | 603.875
41.52 | 2357.5 | 41.52 | 1557 | 41.52 | 604
41.54 | 2357.33333 | 41.54 | 1557 | 41.54 | 604.375
41.56 | 2357.5 | 41.56 | 1555 | 41.56 | 604.75
41.58 | 2357.16667 | 41.58 | 1554 | 41.58 | 604.625
41.6 | 2357.66667 | 41.6 | 1555 | 41.6 | 604.5
41.62 | 2358 | 41.62 | 1555 | 41.62 | 604.375
41.64 | 2358.16667 | 41.64 | 1556 | 41.64 | 604.5
41.66 | 2358.5 | 41.66 | 1556 | 41.66 | 604.25
41.68 | 2358.66667 | 41.68 | 1557 | 41.68 | 604
41.7 | 2358.5 | 41.7 | 1557 | 41.7 | 604
41.72 | 2358.16667 | 41.72 | 1556 | 41.72 | 604.375
41.74 | 2358 | 41.74 | 1556 | 41.74 | 604
41.76 | 2358.5 | 41.76 | 1557 | 41.76 | 603.5
41.78 | 2358.33333 | 41.78 | 1556 | 41.78 | 603.625
41.8 | 2358.5 | 41.8 | 1556 | 41.8 | 603.875
41.82 | 2358.66667 | 41.82 | 1556 | 41.82 | 603.875
41.84 | 2358.66667 | 41.84 | 1556 | 41.84 | 604.125
41.86 | 2358.66667 | 41.86 | 1556 | 41.86 | 604.125
41.88 | 2358.5 | 41.88 | 1556 | 41.88 | 604.75
41.9 | 2358.5 | 41.9 | 1556 | 41.9 | 604.625
41.92 | 2358.83333 | 41.92 | 1554 | 41.92 | 604.5
41.94 | 2358.83333 | 41.94 | 1554 | 41.94 | 604.5
41.96 | 2358.83333 | 41.96 | 1553 | 41.96 | 604.375
41.98 | 2358.66667 | 41.98 | 1554 | 41.98 | 604.5
42 | 2358.33333 | 42 | 1555 | 42 | 604.625
42.02 | 2358.16667 | 42.02 | 1557 | 42.02 | 604.875
42.04 | 2358.5 | 42.04 | 1558 | 42.04 | 605.375
42.06 | 2358.5 | 42.06 | 1559 | 42.06 | 605.375
42.08 | 2359.16667 | 42.08 | 1559 | 42.08 | 605.25
42.1 | 2359.5 | 42.1 | 1558 | 42.1 | 604.75
42.12 | 2359.66667 | 42.12 | 1557 | 42.12 | 604.625
42.14 | 2359.66667 | 42.14 | 1558 | 42.14 | 604.375
42.16 | 2359.5 | 42.16 | 1558 | 42.16 | 604.5
42.18 | 2358.83333 | 42.18 | 1558 | 42.18 | 604.375
42.2 | 2358.5 | 42.2 | 1558 | 42.2 | 604.25
42.22 | 2358.33333 | 42.22 | 1559 | 42.22 | 604.125
42.24 | 2358.5 | 42.24 | 1558 | 42.24 | 604.375
42.26 | 2358.66667 | 42.26 | 1556 | 42.26 | 604.25
42.28 | 2359 | 42.28 | 1556 | 42.28 | 604.5
42.3 | 2359.16667 | 42.3 | 1556 | 42.3 | 604.5
42.32 | 2359.5 | 42.32 | 1556 | 42.32 | 604.75
42.34 | 2359.5 | 42.34 | 1556 | 42.34 | 604.375
42.36 | 2359.66667 | 42.36 | 1557 | 42.36 | 604.25
42.38 | 2359.5 | 42.38 | 1557 | 42.38 | 604.5
42.4 | 2359.5 | 42.4 | 1557 | 42.4 | 604.875
42.42 | 2359.5 | 42.42 | 1558 | 42.42 | 604.875
42.44 | 2359.83333 | 42.44 | 1558 | 42.44 | 605
42.46 | 2360 | 42.46 | 1557 | 42.46 | 605.25
42.48 | 2360.16667 | 42.48 | 1556 | 42.48 | 605.25
42.5 | 2360.33333 | 42.5 | 1556 | 42.5 | 604.875
42.52 | 2360.16667 | 42.52 | 1556 | 42.52 | 605.25
42.54 | 2359.33333 | 42.54 | 1555 | 42.54 | 605.625
42.56 | 2359.16667 | 42.56 | 1556 | 42.56 | 605.875
42.58 | 2359.16667 | 42.58 | 1557 | 42.58 | 606
42.6 | 2359.66667 | 42.6 | 1557 | 42.6 | 606.375
42.62 | 2360.33333 | 42.62 | 1557 | 42.62 | 606.5
42.64 | 2360.66667 | 42.64 | 1557 | 42.64 | 606.375
42.66 | 2360 | 42.66 | 1557 | 42.66 | 606.375
42.68 | 2359.66667 | 42.68 | 1557 | 42.68 | 606.25
42.7 | 2359.66667 | 42.7 | 1558 | 42.7 | 606.25
42.72 | 2360 | 42.72 | 1558 | 42.72 | 605.875
42.74 | 2360.33333 | 42.74 | 1558 | 42.74 | 605.625
42.76 | 2360.83333 | 42.76 | 1559 | 42.76 | 605.625
42.78 | 2361.16667 | 42.78 | 1558 | 42.78 | 605.5
42.8 | 2360.83333 | 42.8 | 1557 | 42.8 | 605.625
42.82 | 2358.83333 | 42.82 | 1557 | 42.82 | 605.75
42.84 | 2358 | 42.84 | 1558 | 42.84 | 605.5
42.86 | 2358.5 | 42.86 | 1559 | 42.86 | 605.5
42.88 | 2358.33333 | 42.88 | 1559 | 42.88 | 604.875
42.9 | 2358.33333 | 42.9 | 1558 | 42.9 | 604.5
42.92 | 2359 | 42.92 | 1559 | 42.92 | 604.375
42.94 | 2359 | 42.94 | 1557 | 42.94 | 604.5
42.96 | 2359.33333 | 42.96 | 1557 | 42.96 | 604.5
42.98 | 2358.5 | 42.98 | 1557 | 42.98 | 604.5
43 | 2358.66667 | 43 | 1557 | 43 | 604.625
43.02 | 2359.66667 | 43.02 | 1558 | 43.02 | 604.625
43.04 | 2359.5 | 43.04 | 1558 | 43.04 | 604.25
43.06 | 2359.5 | 43.06 | 1557 | 43.06 | 604
43.08 | 2359.5 | 43.08 | 1557 | 43.08 | 604
43.1 | 2359.5 | 43.1 | 1557 | 43.1 | 604.125
43.12 | 2360 | 43.12 | 1557 | 43.12 | 604
43.14 | 2360 | 43.14 | 1557 | 43.14 | 604.125
43.16 | 2360 | 43.16 | 1557 | 43.16 | 604.375
43.18 | 2360 | 43.18 | 1559 | 43.18 | 604.375
43.2 | 2359.66667 | 43.2 | 1559 | 43.2 | 604.5
43.22 | 2359.5 | 43.22 | 1558 | 43.22 | 604.25
43.24 | 2359.16667 | 43.24 | 1557 | 43.24 | 603.875
43.26 | 2359 | 43.26 | 1557 | 43.26 | 604.125
43.28 | 2359.33333 | 43.28 | 1556 | 43.28 | 604.125
43.3 | 2359.16667 | 43.3 | 1556 | 43.3 | 604.25
43.32 | 2359 | 43.32 | 1556 | 43.32 | 604.25
43.34 | 2359 | 43.34 | 1557 | 43.34 | 604.5
43.36 | 2359 | 43.36 | 1557 | 43.36 | 604.75
43.38 | 2359.16667 | 43.38 | 1558 | 43.38 | 604.75
43.4 | 2359 | 43.4 | 1558 | 43.4 | 604.625
43.42 | 2359.16667 | 43.42 | 1559 | 43.42 | 605.125
43.44 | 2359.16667 | 43.44 | 1559 | 43.44 | 605.375
43.46 | 2359 | 43.46 | 1558 | 43.46 | 605.25
43.48 | 2359.33333 | 43.48 | 1557 | 43.48 | 605.125
43.5 | 2359.33333 | 43.5 | 1557 | 43.5 | 604.875
43.52 | 2358.83333 | 43.52 | 1555 | 43.52 | 604.625
43.54 | 2358.66667 | 43.54 | 1555 | 43.54 | 604.625
43.56 | 2358.5 | 43.56 | 1555 | 43.56 | 604.25
43.58 | 2358.83333 | 43.58 | 1556 | 43.58 | 604.5
43.6 | 2358.66667 | 43.6 | 1556 | 43.6 | 604.5
43.62 | 2359.33333 | 43.62 | 1557 | 43.62 | 604.375
43.64 | 2360.16667 | 43.64 | 1558 | 43.64 | 604.5
43.66 | 2359.83333 | 43.66 | 1560 | 43.66 | 604.625
43.68 | 2359 | 43.68 | 1560 | 43.68 | 604.875
43.7 | 2358.83333 | 43.7 | 1559 | 43.7 | 604.875
43.72 | 2358.66667 | 43.72 | 1557 | 43.72 | 604.5
43.74 | 2358.83333 | 43.74 | 1557 | 43.74 | 604.375
43.76 | 2359.16667 | 43.76 | 1558 | 43.76 | 604.125
43.78 | 2360.16667 | 43.78 | 1558 | 43.78 | 603.875
43.8 | 2360.5 | 43.8 | 1558 | 43.8 | 604.125
43.82 | 2359.83333 | 43.82 | 1559 | 43.82 | 604.5
43.84 | 2359.33333 | 43.84 | 1559 | 43.84 | 604.625
43.86 | 2359.16667 | 43.86 | 1559 | 43.86 | 605
43.88 | 2358.83333 | 43.88 | 1559 | 43.88 | 605
43.9 | 2359.16667 | 43.9 | 1561 | 43.9 | 604.875
43.92 | 2359.33333 | 43.92 | 1561 | 43.92 | 604.875
43.94 | 2359.33333 | 43.94 | 1561 | 43.94 | 604.75
43.96 | 2359 | 43.96 | 1559 | 43.96 | 604.875
43.98 | 2359 | 43.98 | 1558 | 43.98 | 605
44 | 2359 | 44 | 1557 | 44 | 604.75
44.02 | 2358.66667 | 44.02 | 1557 | 44.02 | 604.625
44.04 | 2359 | 44.04 | 1556 | 44.04 | 604.375
44.06 | 2359.33333 | 44.06 | 1558 | 44.06 | 604.375
44.08 | 2359.66667 | 44.08 | 1558 | 44.08 | 604.5
44.1 | 2359.66667 | 44.1 | 1560 | 44.1 | 604.875
44.12 | 2359.66667 | 44.12 | 1560 | 44.12 | 604.875
44.14 | 2360.16667 | 44.14 | 1559 | 44.14 | 605.25
44.16 | 2360.5 | 44.16 | 1559 | 44.16 | 605.125
44.18 | 2360.33333 | 44.18 | 1558 | 44.18 | 604.625
44.2 | 2360.16667 | 44.2 | 1557 | 44.2 | 604.25
44.22 | 2360 | 44.22 | 1557 | 44.22 | 604.375
44.24 | 2359.83333 | 44.24 | 1558 | 44.24 | 604.375
44.26 | 2359.66667 | 44.26 | 1558 | 44.26 | 604.25
44.28 | 2359.33333 | 44.28 | 1558 | 44.28 | 604.75
44.3 | 2359.33333 | 44.3 | 1560 | 44.3 | 605.125
44.32 | 2359.5 | 44.32 | 1561 | 44.32 | 605.375
44.34 | 2359.66667 | 44.34 | 1562 | 44.34 | 604.875
44.36 | 2359.66667 | 44.36 | 1561 | 44.36 | 604.5
44.38 | 2360 | 44.38 | 1560 | 44.38 | 604.375
44.4 | 2360.5 | 44.4 | 1559 | 44.4 | 604.25
44.42 | 2360.16667 | 44.42 | 1559 | 44.42 | 603.875
44.44 | 2359.83333 | 44.44 | 1559 | 44.44 | 603.875
44.46 | 2359.5 | 44.46 | 1559 | 44.46 | 603.875
44.48 | 2359.16667 | 44.48 | 1560 | 44.48 | 604
44.5 | 2359.33333 | 44.5 | 1559 | 44.5 | 603.875
44.52 | 2359.33333 | 44.52 | 1560 | 44.52 | 604.5
44.54 | 2359.5 | 44.54 | 1559 | 44.54 | 605
44.56 | 2360.66667 | 44.56 | 1558 | 44.56 | 605.125
44.58 | 2361 | 44.58 | 1559 | 44.58 | 604.875
44.6 | 2361 | 44.6 | 1559 | 44.6 | 604.5
44.62 | 2361.16667 | 44.62 | 1561 | 44.62 | 604.375
44.64 | 2361.5 | 44.64 | 1562 | 44.64 | 604.375
44.66 | 2361.16667 | 44.66 | 1562 | 44.66 | 604.625
44.68 | 2360.66667 | 44.68 | 1561 | 44.68 | 605
44.7 | 2360.16667 | 44.7 | 1559 | 44.7 | 605.25
44.72 | 2360.83333 | 44.72 | 1558 | 44.72 | 605.125
44.74 | 2360.33333 | 44.74 | 1558 | 44.74 | 605.25
44.76 | 2360 | 44.76 | 1558 | 44.76 | 605.25
44.78 | 2360.16667 | 44.78 | 1560 | 44.78 | 605.25
44.8 | 2360.33333 | 44.8 | 1561 | 44.8 | 605.25
44.82 | 2360.66667 | 44.82 | 1562 | 44.82 | 605.25
44.84 | 2361.33333 | 44.84 | 1561 | 44.84 | 605
44.86 | 2361.83333 | 44.86 | 1561 | 44.86 | 604.875
44.88 | 2362.33333 | 44.88 | 1561 | 44.88 | 604.875
44.9 | 2362.33333 | 44.9 | 1562 | 44.9 | 605
44.92 | 2362.66667 | 44.92 | 1563 | 44.92 | 605
44.94 | 2362.66667 | 44.94 | 1563 | 44.94 | 605.125
44.96 | 2362 | 44.96 | 1564 | 44.96 | 605.125
44.98 | 2362 | 44.98 | 1565 | 44.98 | 605.25
45 | 2362.66667 | 45 | 1565 | 45 | 605.625
45.02 | 2362.5 | 45.02 | 1564 | 45.02 | 605.75
45.04 | 2362.83333 | 45.04 | 1561 | 45.04 | 606.125
45.06 | 2363.5 | 45.06 | 1561 | 45.06 | 606.625
45.08 | 2363.33333 | 45.08 | 1561 | 45.08 | 606.75
45.1 | 2363.16667 | 45.1 | 1560 | 45.1 | 607
45.12 | 2363.16667 | 45.12 | 1560 | 45.12 | 606.75
45.14 | 2363 | 45.14 | 1561 | 45.14 | 606.625
45.16 | 2363.66667 | 45.16 | 1562 | 45.16 | 606.875
45.18 | 2364 | 45.18 | 1562 | 45.18 | 607
45.2 | 2364.33333 | 45.2 | 1560 | 45.2 | 608
45.22 | 2365.83333 | 45.22 | 1560 | 45.22 | 609.125
45.24 | 2365.5 | 45.24 | 1559 | 45.24 | 609.625
45.26 | 2366.16667 | 45.26 | 1560 | 45.26 | 610.25
45.28 | 2366.5 | 45.28 | 1561 | 45.28 | 610.75
45.3 | 2366.5 | 45.3 | 1561 | 45.3 | 611.25
45.32 | 2366.66667 | 45.32 | 1563 | 45.32 | 611.5
45.34 | 2367.5 | 45.34 | 1563 | 45.34 | 612
45.36 | 2368 | 45.36 | 1563 | 45.36 | 612.625
45.38 | 2369.33333 | 45.38 | 1565 | 45.38 | 612.125
45.4 | 2369.33333 | 45.4 | 1565 | 45.4 | 611.75
45.42 | 2369.16667 | 45.42 | 1566 | 45.42 | 611.125
45.44 | 2368.33333 | 45.44 | 1567 | 45.44 | 610.75
45.46 | 2367.83333 | 45.46 | 1568 | 45.46 | 610.625
45.48 | 2367.33333 | 45.48 | 1568 | 45.48 | 610.125
45.5 | 2367.66667 | 45.5 | 1568 | 45.5 | 610.25
45.52 | 2368.16667 | 45.52 | 1567 | 45.52 | 610.125
45.54 | 2367.33333 | 45.54 | 1566 | 45.54 | 609.375
45.56 | 2367 | 45.56 | 1566 | 45.56 | 609.5
45.58 | 2366 | 45.58 | 1565 | 45.58 | 608.875
45.6 | 2365 | 45.6 | 1563 | 45.6 | 608.5
45.62 | 2365.33333 | 45.62 | 1565 | 45.62 | 608.5
45.64 | 2365.66667 | 45.64 | 1565 | 45.64 | 608.25
45.66 | 2365.83333 | 45.66 | 1567 | 45.66 | 608.5
45.68 | 2366.16667 | 45.68 | 1566 | 45.68 | 608.375
45.7 | 2365.83333 | 45.7 | 1566 | 45.7 | 608.125
45.72 | 2366.5 | 45.72 | 1565 | 45.72 | 608.25
45.74 | 2366.16667 | 45.74 | 1564 | 45.74 | 608.125
45.76 | 2366.66667 | 45.76 | 1564 | 45.76 | 608.125
45.78 | 2366.83333 | 45.78 | 1565 | 45.78 | 608
45.8 | 2366.5 | 45.8 | 1566 | 45.8 | 607.875
45.82 | 2365.33333 | 45.82 | 1567 | 45.82 | 607.75
45.84 | 2364.83333 | 45.84 | 1566 | 45.84 | 607.625
45.86 | 2364.5 | 45.86 | 1567 | 45.86 | 607.375
45.88 | 2364.83333 | 45.88 | 1568 | 45.88 | 607.25
45.9 | 2365.16667 | 45.9 | 1567 | 45.9 | 607.125
45.92 | 2366.33333 | 45.92 | 1569 | 45.92 | 607
45.94 | 2366.5 | 45.94 | 1570 | 45.94 | 607
45.96 | 2366.5 | 45.96 | 1572 | 45.96 | 607.25
45.98 | 2366.33333 | 45.98 | 1570 | 45.98 | 607.5
46 | 2367.16667 | 46 | 1570 | 46 | 607.875
46.02 | 2367.5 | 46.02 | 1571 | 46.02 | 608.125
46.04 | 2368.16667 | 46.04 | 1570 | 46.04 | 607.875
46.06 | 2368.66667 | 46.06 | 1570 | 46.06 | 607.875
46.08 | 2368.5 | 46.08 | 1573 | 46.08 | 607.75
46.1 | 2369.16667 | 46.1 | 1576 | 46.1 | 607.5
46.12 | 2368.5 | 46.12 | 1577 | 46.12 | 607.5
46.14 | 2368.33333 | 46.14 | 1578 | 46.14 | 607.625
46.16 | 2368.83333 | 46.16 | 1579 | 46.16 | 607.625
46.18 | 2369 | 46.18 | 1579 | 46.18 | 607.875
46.2 | 2369 | 46.2 | 1577 | 46.2 | 607.75
46.22 | 2369.66667 | 46.22 | 1577 | 46.22 | 608
46.24 | 2369.83333 | 46.24 | 1576 | 46.24 | 607.75
46.26 | 2371 | 46.26 | 1576 | 46.26 | 607.625
46.28 | 2370.66667 | 46.28 | 1577 | 46.28 | 608.25
46.3 | 2370.66667 | 46.3 | 1579 | 46.3 | 608.875
46.32 | 2370.5 | 46.32 | 1581 | 46.32 | 608.875
46.34 | 2370 | 46.34 | 1584 | 46.34 | 609.375
46.36 | 2370 | 46.36 | 1587 | 46.36 | 609.5
46.38 | 2370.33333 | 46.38 | 1588 | 46.38 | 609.75
46.4 | 2370.83333 | 46.4 | 1586 | 46.4 | 609.125
46.42 | 2372.5 | 46.42 | 1587 | 46.42 | 608.625
46.44 | 2373.5 | 46.44 | 1585 | 46.44 | 609
46.46 | 2375.16667 | 46.46 | 1584 | 46.46 | 609.5
46.48 | 2376.16667 | 46.48 | 1585 | 46.48 | 609.625
46.5 | 2376.83333 | 46.5 | 1586 | 46.5 | 610.125
46.52 | 2376.5 | 46.52 | 1590 | 46.52 | 610.75
46.54 | 2376 | 46.54 | 1594 | 46.54 | 611.25
46.56 | 2376.16667 | 46.56 | 1594 | 46.56 | 611.125
46.58 | 2377.66667 | 46.58 | 1598 | 46.58 | 611.375
46.6 | 2378.66667 | 46.6 | 1599 | 46.6 | 611.5
46.62 | 2381 | 46.62 | 1600 | 46.62 | 611.625
46.64 | 2383.33333 | 46.64 | 1603 | 46.64 | 611.875
46.66 | 2384.5 | 46.66 | 1606 | 46.66 | 612.625
46.68 | 2383.66667 | 46.68 | 1610 | 46.68 | 613.375
46.7 | 2383.83333 | 46.7 | 1612 | 46.7 | 613.625
46.72 | 2384.83333 | 46.72 | 1612 | 46.72 | 613.5
46.74 | 2386 | 46.74 | 1617 | 46.74 | 613.75
46.76 | 2388.16667 | 46.76 | 1619 | 46.76 | 613.875
46.78 | 2389.83333 | 46.78 | 1625 | 46.78 | 614
46.8 | 2393 | 46.8 | 1632 | 46.8 | 614.375
46.82 | 2396.16667 | 46.82 | 1636 | 46.82 | 615.125
46.84 | 2397.16667 | 46.84 | 1638 | 46.84 | 616.125
46.86 | 2399.33333 | 46.86 | 1640 | 46.86 | 617.25
46.88 | 2402 | 46.88 | 1642 | 46.88 | 617.625
46.9 | 2404.33333 | 46.9 | 1643 | 46.9 | 618.5
46.92 | 2407.5 | 46.92 | 1645 | 46.92 | 619.5
46.94 | 2409.66667 | 46.94 | 1652 | 46.94 | 620.375
46.96 | 2413 | 46.96 | 1659 | 46.96 | 621.625
46.98 | 2417.66667 | 46.98 | 1671 | 46.98 | 623
47 | 2419.5 | 47 | 1682 | 47 | 625
47.02 | 2425 | 47.02 | 1696 | 47.02 | 627.875
47.04 | 2430.33333 | 47.04 | 1704 | 47.04 | 630
47.06 | 2436.5 | 47.06 | 1712 | 47.06 | 632.375
47.08 | 2443.5 | 47.08 | 1717 | 47.08 | 634.75
47.1 | 2452.66667 | 47.1 | 1720 | 47.1 | 637.875
47.12 | 2461.66667 | 47.12 | 1723 | 47.12 | 641.375
47.14 | 2471.66667 | 47.14 | 1737 | 47.14 | 645.25
47.16 | 2480.5 | 47.16 | 1744 | 47.16 | 650.625
47.18 | 2492.16667 | 47.18 | 1756 | 47.18 | 656.125
47.2 | 2504.33333 | 47.2 | 1773 | 47.2 | 663.5
47.22 | 2516.16667 | 47.22 | 1789 | 47.22 | 673
47.24 | 2528.33333 | 47.24 | 1803 | 47.24 | 684.5
47.26 | 2543.83333 | 47.26 | 1817 | 47.26 | 697.375
47.28 | 2563.16667 | 47.28 | 1825 | 47.28 | 711.5
47.3 | 2583.5 | 47.3 | 1837 | 47.3 | 730.5
47.32 | 2605.66667 | 47.32 | 1831 | 47.32 | 752.125
47.34 | 2631.66667 | 47.34 | 1846 | 47.34 | 778
47.36 | 2658.5 | 47.36 | 1856 | 47.36 | 809.25
47.38 | 2681.33333 | 47.38 | 1867 | 47.38 | 851.25
47.4 | 2701.66667 | 47.4 | 1886 | 47.4 | 895.875
47.42 | 2722.83333 | 47.42 | 1910 | 47.42 | 943.75
47.44 | 2740.5 | 47.44 | 1920 | 47.44 | 992.625
47.46 | 2755.83333 | 47.46 | 1918 | 47.46 | 1035.625
47.48 | 2763.83333 | 47.48 | 1907 | 47.48 | 1069
47.5 | 2770.66667 | 47.5 | 1910 | 47.5 | 1088.875
47.52 | 2772.66667 | 47.52 | 1898 | 47.52 | 1091.5
47.54 | 2772 | 47.54 | 1889 | 47.54 | 1086.625
47.56 | 2767 | 47.56 | 1889 | 47.56 | 1067.75
47.58 | 2759.83333 | 47.58 | 1893 | 47.58 | 1044.625
47.6 | 2743.5 | 47.6 | 1892 | 47.6 | 1016.625
47.62 | 2726.83333 | 47.62 | 1885 | 47.62 | 982.375
47.64 | 2702 | 47.64 | 1875 | 47.64 | 946.625
47.66 | 2676.66667 | 47.66 | 1868 | 47.66 | 907.25
47.68 | 2651.16667 | 47.68 | 1853 | 47.68 | 866.5
47.7 | 2627.83333 | 47.7 | 1826 | 47.7 | 830.25
47.72 | 2604.5 | 47.72 | 1808 | 47.72 | 796.875
47.74 | 2581.33333 | 47.74 | 1790 | 47.74 | 769.125
47.76 | 2558 | 47.76 | 1776 | 47.76 | 745.5
47.78 | 2539.33333 | 47.78 | 1762 | 47.78 | 724.375
47.8 | 2523 | 47.8 | 1749 | 47.8 | 705.625
47.82 | 2508 | 47.82 | 1738 | 47.82 | 689.75
47.84 | 2495.66667 | 47.84 | 1726 | 47.84 | 678.25
47.86 | 2484.5 | 47.86 | 1717 | 47.86 | 668.625
47.88 | 2473.16667 | 47.88 | 1711 | 47.88 | 661
47.9 | 2462 | 47.9 | 1706 | 47.9 | 655.125
47.92 | 2451.83333 | 47.92 | 1696 | 47.92 | 650.375
47.94 | 2443.16667 | 47.94 | 1690 | 47.94 | 645
47.96 | 2435.5 | 47.96 | 1681 | 47.96 | 640.125
47.98 | 2430.66667 | 47.98 | 1671 | 47.98 | 635.75
48 | 2425.66667 | 48 | 1664 | 48 | 633.875
48.02 | 2421.33333 | 48.02 | 1661 | 48.02 | 631.375
48.04 | 2416.66667 | 48.04 | 1652 | 48.04 | 629.5
48.06 | 2414.33333 | 48.06 | 1645 | 48.06 | 627.125
48.08 | 2410.33333 | 48.08 | 1636 | 48.08 | 626.125
48.1 | 2405.83333 | 48.1 | 1632 | 48.1 | 624.875
48.12 | 2402.66667 | 48.12 | 1624 | 48.12 | 623.5
48.14 | 2400.83333 | 48.14 | 1623 | 48.14 | 622.125
48.16 | 2398.33333 | 48.16 | 1622 | 48.16 | 621
48.18 | 2396.83333 | 48.18 | 1619 | 48.18 | 620.125
48.2 | 2395.5 | 48.2 | 1617 | 48.2 | 618.375
48.22 | 2394.5 | 48.22 | 1613 | 48.22 | 616.875
48.24 | 2391.5 | 48.24 | 1608 | 48.24 | 616.375
48.26 | 2388.83333 | 48.26 | 1604 | 48.26 | 616.125
48.28 | 2387.16667 | 48.28 | 1597 | 48.28 | 615.5
48.3 | 2385.66667 | 48.3 | 1594 | 48.3 | 615.125
48.32 | 2384.83333 | 48.32 | 1593 | 48.32 | 614.5
48.34 | 2385 | 48.34 | 1592 | 48.34 | 614
48.36 | 2385 | 48.36 | 1592 | 48.36 | 613.625
48.38 | 2383.66667 | 48.38 | 1589 | 48.38 | 613.375
48.4 | 2381.83333 | 48.4 | 1585 | 48.4 | 613.125
48.42 | 2379.83333 | 48.42 | 1583 | 48.42 | 612.625
48.44 | 2377.83333 | 48.44 | 1583 | 48.44 | 612.5
48.46 | 2376.5 | 48.46 | 1582 | 48.46 | 612.375
48.48 | 2375.66667 | 48.48 | 1584 | 48.48 | 612.125
48.5 | 2376 | 48.5 | 1585 | 48.5 | 611.625
48.52 | 2376.33333 | 48.52 | 1585 | 48.52 | 611.375
48.54 | 2376 | 48.54 | 1584 | 48.54 | 610.75
48.56 | 2376 | 48.56 | 1581 | 48.56 | 610.125
48.58 | 2375 | 48.58 | 1580 | 48.58 | 609.625
48.6 | 2374.33333 | 48.6 | 1579 | 48.6 | 609.75
48.62 | 2373.5 | 48.62 | 1576 | 48.62 | 609.625
48.64 | 2372.5 | 48.64 | 1574 | 48.64 | 609.625
48.66 | 2372 | 48.66 | 1575 | 48.66 | 609.875
48.68 | 2371.83333 | 48.68 | 1574 | 48.68 | 610
48.7 | 2370.83333 | 48.7 | 1576 | 48.7 | 610
48.72 | 2370.83333 | 48.72 | 1575 | 48.72 | 609.625
48.74 | 2369.83333 | 48.74 | 1574 | 48.74 | 609.25
48.76 | 2369.33333 | 48.76 | 1570 | 48.76 | 608.5
48.78 | 2368.66667 | 48.78 | 1567 | 48.78 | 607.625
48.8 | 2367.5 | 48.8 | 1569 | 48.8 | 607.375
48.82 | 2368 | 48.82 | 1571 | 48.82 | 607.625
48.84 | 2367.83333 | 48.84 | 1571 | 48.84 | 607.875
48.86 | 2367.66667 | 48.86 | 1574 | 48.86 | 608.25
48.88 | 2367.83333 | 48.88 | 1573 | 48.88 | 608.125
48.9 | 2367.33333 | 48.9 | 1572 | 48.9 | 608.25
48.92 | 2367 | 48.92 | 1570 | 48.92 | 608.125
48.94 | 2367 | 48.94 | 1567 | 48.94 | 608.25
48.96 | 2367.33333 | 48.96 | 1566 | 48.96 | 608.25
48.98 | 2367.16667 | 48.98 | 1566 | 48.98 | 608.5
49 | 2366.5 | 49 | 1565 | 49 | 608.625
49.02 | 2366.16667 | 49.02 | 1567 | 49.02 | 608.25
49.04 | 2365.33333 | 49.04 | 1568 | 49.04 | 607.875
49.06 | 2365 | 49.06 | 1569 | 49.06 | 607.5
49.08 | 2364 | 49.08 | 1569 | 49.08 | 607.25
49.1 | 2364.16667 | 49.1 | 1567 | 49.1 | 607.375
49.12 | 2364.83333 | 49.12 | 1566 | 49.12 | 607.25
49.14 | 2364.16667 | 49.14 | 1565 | 49.14 | 607
49.16 | 2364.33333 | 49.16 | 1565 | 49.16 | 606.875
49.18 | 2364.66667 | 49.18 | 1566 | 49.18 | 606.625
49.2 | 2365 | 49.2 | 1564 | 49.2 | 606.25
49.22 | 2365 | 49.22 | 1565 | 49.22 | 606
49.24 | 2364 | 49.24 | 1565 | 49.24 | 606
49.26 | 2364.66667 | 49.26 | 1565 | 49.26 | 606.125
49.28 | 2365 | 49.28 | 1566 | 49.28 | 606.5
49.3 | 2364.83333 | 49.3 | 1565 | 49.3 | 606.625
49.32 | 2365 | 49.32 | 1564 | 49.32 | 606.875
49.34 | 2365.5 | 49.34 | 1563 | 49.34 | 607
49.36 | 2365.16667 | 49.36 | 1560 | 49.36 | 606.5
49.38 | 2364.83333 | 49.38 | 1562 | 49.38 | 606.25
49.4 | 2364 | 49.4 | 1560 | 49.4 | 606.25
49.42 | 2364.16667 | 49.42 | 1560 | 49.42 | 606
49.44 | 2363.83333 | 49.44 | 1562 | 49.44 | 606
49.46 | 2363.83333 | 49.46 | 1562 | 49.46 | 605.875
49.48 | 2363.83333 | 49.48 | 1562 | 49.48 | 605.75
49.5 | 2363.5 | 49.5 | 1562 | 49.5 | 605.75
49.52 | 2363.33333 | 49.52 | 1561 | 49.52 | 605.75
49.54 | 2363.5 | 49.54 | 1562 | 49.54 | 606.125
49.56 | 2363.5 | 49.56 | 1560 | 49.56 | 606.75
49.58 | 2363.66667 | 49.58 | 1559 | 49.58 | 607.125
49.6 | 2363.5 | 49.6 | 1560 | 49.6 | 606.875
49.62 | 2363.83333 | 49.62 | 1560 | 49.62 | 606.375
49.64 | 2364.16667 | 49.64 | 1561 | 49.64 | 606
49.66 | 2364.16667 | 49.66 | 1561 | 49.66 | 605.625
49.68 | 2363.83333 | 49.68 | 1563 | 49.68 | 605.375
49.7 | 2363 | 49.7 | 1564 | 49.7 | 605.875
49.72 | 2362.5 | 49.72 | 1564 | 49.72 | 606
49.74 | 2361.83333 | 49.74 | 1564 | 49.74 | 606
49.76 | 2361.33333 | 49.76 | 1563 | 49.76 | 606
49.78 | 2361.83333 | 49.78 | 1563 | 49.78 | 605.75
49.8 | 2362.66667 | 49.8 | 1561 | 49.8 | 605.75
49.82 | 2362.83333 | 49.82 | 1560 | 49.82 | 605.375
49.84 | 2362.5 | 49.84 | 1561 | 49.84 | 605
49.86 | 2362.16667 | 49.86 | 1560 | 49.86 | 605.125
49.88 | 2362.33333 | 49.88 | 1561 | 49.88 | 604.625
49.9 | 2362.5 | 49.9 | 1561 | 49.9 | 604.75
49.92 | 2362.83333 | 49.92 | 1560 | 49.92 | 605
49.94 | 2362.83333 | 49.94 | 1560 | 49.94 | 605.25
49.96 | 2362.66667 | 49.96 | 1559 | 49.96 | 605.5
49.98 | 2362.33333 | 49.98 | 1559 | 49.98 | 605.125
50 | 2362 | 50 | 1560 | 50 | 604.875
50.02 | 2361.66667 | 50.02 | 1560 | 50.02 | 604.75
50.04 | 2361.66667 | 50.04 | 1561 | 50.04 | 605
50.06 | 2361.16667 | 50.06 | 1561 | 50.06 | 605.25
50.08 | 2361.16667 | 50.08 | 1561 | 50.08 | 605.25
50.1 | 2361 | 50.1 | 1560 | 50.1 | 605.75
50.12 | 2361.16667 | 50.12 | 1561 | 50.12 | 605.875
50.14 | 2361 | 50.14 | 1561 | 50.14 | 605.125
50.16 | 2361.83333 | 50.16 | 1561 | 50.16 | 604.875
50.18 | 2362 | 50.18 | 1562 | 50.18 | 604.25
50.2 | 2361.5 | 50.2 | 1562 | 50.2 | 604.375
50.22 | 2360.83333 | 50.22 | 1563 | 50.22 | 604.375
50.24 | 2360.66667 | 50.24 | 1562 | 50.24 | 604.875
50.26 | 2360.83333 | 50.26 | 1561 | 50.26 | 605.375
50.28 | 2361 | 50.28 | 1560 | 50.28 | 605.625
50.3 | 2360.83333 | 50.3 | 1560 | 50.3 | 605.375
50.32 | 2362.66667 | 50.32 | 1559 | 50.32 | 605.25
50.34 | 2362.5 | 50.34 | 1560 | 50.34 | 605.25
50.36 | 2362 | 50.36 | 1559 | 50.36 | 605.625
50.38 | 2361.66667 | 50.38 | 1560 | 50.38 | 605.625
50.4 | 2361.83333 | 50.4 | 1557 | 50.4 | 605.75
50.42 | 2361 | 50.42 | 1558 | 50.42 | 605.5
50.44 | 2360.66667 | 50.44 | 1558 | 50.44 | 605.625
50.46 | 2361.16667 | 50.46 | 1559 | 50.46 | 606.125
50.48 | 2361.83333 | 50.48 | 1560 | 50.48 | 606.5
50.5 | 2361.83333 | 50.5 | 1559 | 50.5 | 606.5
50.52 | 2361.16667 | 50.52 | 1559 | 50.52 | 606.75
50.54 | 2361.33333 | 50.54 | 1560 | 50.54 | 606.25
50.56 | 2362 | 50.56 | 1560 | 50.56 | 606.125
50.58 | 2361.66667 | 50.58 | 1561 | 50.58 | 606
50.6 | 2361.5 | 50.6 | 1562 | 50.6 | 606.125
50.62 | 2361.83333 | 50.62 | 1562 | 50.62 | 606.125
50.64 | 2361.5 | 50.64 | 1562 | 50.64 | 605.875
50.66 | 2361.33333 | 50.66 | 1560 | 50.66 | 605.375
50.68 | 2360.33333 | 50.68 | 1560 | 50.68 | 605.125
50.7 | 2360.5 | 50.7 | 1559 | 50.7 | 604.25
50.72 | 2361.16667 | 50.72 | 1559 | 50.72 | 604.625
50.74 | 2361.33333 | 50.74 | 1558 | 50.74 | 604.75
50.76 | 2361 | 50.76 | 1559 | 50.76 | 605.125
50.78 | 2360.66667 | 50.78 | 1560 | 50.78 | 605
50.8 | 2360.5 | 50.8 | 1561 | 50.8 | 605.375
50.82 | 2360 | 50.82 | 1561 | 50.82 | 605.25
50.84 | 2359.83333 | 50.84 | 1560 | 50.84 | 605.125
50.86 | 2360 | 50.86 | 1559 | 50.86 | 604.5
50.88 | 2360 | 50.88 | 1558 | 50.88 | 604.25
50.9 | 2360 | 50.9 | 1557 | 50.9 | 604
50.92 | 2360 | 50.92 | 1558 | 50.92 | 604.375
50.94 | 2359.83333 | 50.94 | 1559 | 50.94 | 604.625
50.96 | 2360 | 50.96 | 1561 | 50.96 | 604.75
50.98 | 2359.66667 | 50.98 | 1562 | 50.98 | 604.875
51 | 2359.5 | 51 | 1563 | 51 | 604.75
51.02 | 2359.33333 | 51.02 | 1563 | 51.02 | 604.375
51.04 | 2359 | 51.04 | 1562 | 51.04 | 603.875
51.06 | 2358.66667 | 51.06 | 1560 | 51.06 | 604
51.08 | 2358.83333 | 51.08 | 1560 | 51.08 | 604
51.1 | 2358.83333 | 51.1 | 1559 | 51.1 | 604.125
51.12 | 2359.33333 | 51.12 | 1558 | 51.12 | 604
51.14 | 2359.66667 | 51.14 | 1558 | 51.14 | 604.25
51.16 | 2359.66667 | 51.16 | 1558 | 51.16 | 604.5
51.18 | 2359.5 | 51.18 | 1558 | 51.18 | 604.625
51.2 | 2359.5 | 51.2 | 1559 | 51.2 | 604.625
51.22 | 2359.83333 | 51.22 | 1558 | 51.22 | 604.625
51.24 | 2360.5 | 51.24 | 1558 | 51.24 | 604.5
51.26 | 2360.66667 | 51.26 | 1558 | 51.26 | 604.625
51.28 | 2360.66667 | 51.28 | 1558 | 51.28 | 604.75
51.3 | 2360.5 | 51.3 | 1559 | 51.3 | 604.875
51.32 | 2360.16667 | 51.32 | 1561 | 51.32 | 605
51.34 | 2359.83333 | 51.34 | 1562 | 51.34 | 604.875
51.36 | 2359.66667 | 51.36 | 1562 | 51.36 | 604.75
51.38 | 2360 | 51.38 | 1560 | 51.38 | 604.625
51.4 | 2359.83333 | 51.4 | 1559 | 51.4 | 604.625
51.42 | 2359.66667 | 51.42 | 1557 | 51.42 | 604.75
51.44 | 2359 | 51.44 | 1558 | 51.44 | 604.625
51.46 | 2358.5 | 51.46 | 1558 | 51.46 | 604.625
51.48 | 2358.83333 | 51.48 | 1558 | 51.48 | 604.625
51.5 | 2359.16667 | 51.5 | 1558 | 51.5 | 604.375
51.52 | 2359.83333 | 51.52 | 1559 | 51.52 | 604.375
51.54 | 2360.5 | 51.54 | 1560 | 51.54 | 604.5
51.56 | 2360.5 | 51.56 | 1559 | 51.56 | 604.625
51.58 | 2360.33333 | 51.58 | 1559 | 51.58 | 604.625
51.6 | 2360.16667 | 51.6 | 1561 | 51.6 | 604.75
51.62 | 2359.33333 | 51.62 | 1561 | 51.62 | 604.875
51.64 | 2359.16667 | 51.64 | 1560 | 51.64 | 605.125
51.66 | 2359 | 51.66 | 1563 | 51.66 | 604.875
51.68 | 2359.83333 | 51.68 | 1564 | 51.68 | 604.5
51.7 | 2360 | 51.7 | 1563 | 51.7 | 604.25
51.72 | 2360 | 51.72 | 1562 | 51.72 | 604.125
51.74 | 2359.66667 | 51.74 | 1559 | 51.74 | 604.25
51.76 | 2360 | 51.76 | 1558 | 51.76 | 604.375
51.78 | 2359.33333 | 51.78 | 1557 | 51.78 | 604.5
51.8 | 2359.5 | 51.8 | 1555 | 51.8 | 604.625
51.82 | 2359.83333 | 51.82 | 1557 | 51.82 | 604.625
51.84 | 2360.83333 | 51.84 | 1557 | 51.84 | 604.5
51.86 | 2361 | 51.86 | 1557 | 51.86 | 604.375
51.88 | 2360.66667 | 51.88 | 1557 | 51.88 | 604.125
51.9 | 2360.66667 | 51.9 | 1556 | 51.9 | 604.375
51.92 | 2360.33333 | 51.92 | 1557 | 51.92 | 604.375
51.94 | 2359.66667 | 51.94 | 1557 | 51.94 | 604.25
51.96 | 2359.66667 | 51.96 | 1557 | 51.96 | 604.125
51.98 | 2359.5 | 51.98 | 1558 | 51.98 | 604.375
52 | 2359.66667 | 52 | 1557 | 52 | 604.5
52.02 | 2359.83333 | 52.02 | 1559 | 52.02 | 604.5
52.04 | 2359.16667 | 52.04 | 1558 | 52.04 | 604.875
52.06 | 2359.33333 | 52.06 | 1558 | 52.06 | 604.875
52.08 | 2359 | 52.08 | 1558 | 52.08 | 604.625
52.1 | 2359 | 52.1 | 1557 | 52.1 | 604.25
52.12 | 2358.83333 | 52.12 | 1556 | 52.12 | 604.125
52.14 | 2358.66667 | 52.14 | 1557 | 52.14 | 604.5
52.16 | 2358.33333 | 52.16 | 1557 | 52.16 | 604.5
52.18 | 2359.16667 | 52.18 | 1558 | 52.18 | 604.375
52.2 | 2359.83333 | 52.2 | 1558 | 52.2 | 604.75
52.22 | 2360.16667 | 52.22 | 1559 | 52.22 | 604.5
52.24 | 2360.33333 | 52.24 | 1558 | 52.24 | 604.5
52.26 | 2360.16667 | 52.26 | 1558 | 52.26 | 604.25
52.28 | 2360 | 52.28 | 1557 | 52.28 | 604.5
52.3 | 2359.5 | 52.3 | 1557 | 52.3 | 604.625
52.32 | 2359 | 52.32 | 1557 | 52.32 | 604.375
52.34 | 2359.16667 | 52.34 | 1558 | 52.34 | 604.25
52.36 | 2359.66667 | 52.36 | 1559 | 52.36 | 604.375
52.38 | 2359.66667 | 52.38 | 1559 | 52.38 | 604.25
52.4 | 2359.83333 | 52.4 | 1559 | 52.4 | 604.25
52.42 | 2359.66667 | 52.42 | 1559 | 52.42 | 604.375
52.44 | 2359.5 | 52.44 | 1558 | 52.44 | 604.625
52.46 | 2359.16667 | 52.46 | 1559 | 52.46 | 604.5
52.48 | 2359.5 | 52.48 | 1560 | 52.48 | 604.375
52.5 | 2359.83333 | 52.5 | 1560 | 52.5 | 604.625
52.52 | 2360.33333 | 52.52 | 1559 | 52.52 | 604.625
52.54 | 2360.5 | 52.54 | 1558 | 52.54 | 604.375
52.56 | 2360.66667 | 52.56 | 1556 | 52.56 | 604.5
52.58 | 2360.16667 | 52.58 | 1555 | 52.58 | 604.625
52.6 | 2359.83333 | 52.6 | 1554 | 52.6 | 604.625
52.62 | 2359 | 52.62 | 1554 | 52.62 | 604.5
52.64 | 2359.16667 | 52.64 | 1555 | 52.64 | 604.25
52.66 | 2358.83333 | 52.66 | 1555 | 52.66 | 604.625
52.68 | 2358.66667 | 52.68 | 1557 | 52.68 | 604.75
52.7 | 2358.33333 | 52.7 | 1558 | 52.7 | 604.625
52.72 | 2359 | 52.72 | 1558 | 52.72 | 604.625
52.74 | 2359.5 | 52.74 | 1559 | 52.74 | 604.25
52.76 | 2359.83333 | 52.76 | 1558 | 52.76 | 603.875
52.78 | 2359.16667 | 52.78 | 1559 | 52.78 | 603.75
52.8 | 2359.5 | 52.8 | 1559 | 52.8 | 603.5
52.82 | 2360.16667 | 52.82 | 1559 | 52.82 | 603.875
52.84 | 2360.33333 | 52.84 | 1560 | 52.84 | 603.875
52.86 | 2360.16667 | 52.86 | 1560 | 52.86 | 604
52.88 | 2360.16667 | 52.88 | 1559 | 52.88 | 604.125
52.9 | 2359.66667 | 52.9 | 1559 | 52.9 | 604.25
52.92 | 2359.33333 | 52.92 | 1559 | 52.92 | 604.25
52.94 | 2359 | 52.94 | 1559 | 52.94 | 604.625
52.96 | 2359.33333 | 52.96 | 1557 | 52.96 | 604.75
52.98 | 2360.16667 | 52.98 | 1556 | 52.98 | 604.75
53 | 2360.5 | 53 | 1556 | 53 | 604.5
53.02 | 2360.66667 | 53.02 | 1556 | 53.02 | 604.5
53.04 | 2360.16667 | 53.04 | 1557 | 53.04 | 604.625
53.06 | 2359.33333 | 53.06 | 1559 | 53.06 | 604.5
53.08 | 2359.5 | 53.08 | 1562 | 53.08 | 604.5
53.1 | 2359.83333 | 53.1 | 1563 | 53.1 | 604.75
53.12 | 2359.66667 | 53.12 | 1562 | 53.12 | 604.875
53.14 | 2360.33333 | 53.14 | 1562 | 53.14 | 605
53.16 | 2360.66667 | 53.16 | 1561 | 53.16 | 605.25
53.18 | 2360.5 | 53.18 | 1561 | 53.18 | 605.25
53.2 | 2360.33333 | 53.2 | 1560 | 53.2 | 605.25
53.22 | 2359.33333 | 53.22 | 1560 | 53.22 | 604.75
53.24 | 2359.66667 | 53.24 | 1562 | 53.24 | 604.375
53.26 | 2360.16667 | 53.26 | 1561 | 53.26 | 604.25
53.28 | 2360.16667 | 53.28 | 1560 | 53.28 | 604.25
53.3 | 2360.5 | 53.3 | 1559 | 53.3 | 604.5
53.32 | 2360.5 | 53.32 | 1558 | 53.32 | 604.875
53.34 | 2360.66667 | 53.34 | 1558 | 53.34 | 604.875
53.36 | 2360.66667 | 53.36 | 1559 | 53.36 | 605.25
53.38 | 2359.83333 | 53.38 | 1559 | 53.38 | 605.375
53.4 | 2360.66667 | 53.4 | 1560 | 53.4 | 605.5
53.42 | 2361.5 | 53.42 | 1560 | 53.42 | 605.625
53.44 | 2361.83333 | 53.44 | 1560 | 53.44 | 605.5
53.46 | 2361.16667 | 53.46 | 1558 | 53.46 | 605.625
53.48 | 2361.33333 | 53.48 | 1558 | 53.48 | 605.625
53.5 | 2361.83333 | 53.5 | 1559 | 53.5 | 605.375
53.52 | 2362.16667 | 53.52 | 1560 | 53.52 | 605.625
53.54 | 2363 | 53.54 | 1559 | 53.54 | 606
53.56 | 2363.83333 | 53.56 | 1561 | 53.56 | 606.375
53.58 | 2364.83333 | 53.58 | 1561 | 53.58 | 606.5
53.6 | 2365 | 53.6 | 1561 | 53.6 | 606.375
53.62 | 2364.83333 | 53.62 | 1560 | 53.62 | 606.375
53.64 | 2364.33333 | 53.64 | 1560 | 53.64 | 606.875
53.66 | 2363.83333 | 53.66 | 1561 | 53.66 | 607.25
53.68 | 2364 | 53.68 | 1560 | 53.68 | 607.875
53.7 | 2364.83333 | 53.7 | 1561 | 53.7 | 608.5
53.72 | 2365.83333 | 53.72 | 1562 | 53.72 | 609.125
53.74 | 2366.5 | 53.74 | 1562 | 53.74 | 609.625
53.76 | 2366.5 | 53.76 | 1563 | 53.76 | 610
53.78 | 2366.5 | 53.78 | 1564 | 53.78 | 610.125
53.8 | 2365.83333 | 53.8 | 1564 | 53.8 | 610.375
53.82 | 2365.33333 | 53.82 | 1565 | 53.82 | 610.5
53.84 | 2365.33333 | 53.84 | 1563 | 53.84 | 610
53.86 | 2365.16667 | 53.86 | 1564 | 53.86 | 609.5
53.88 | 2365 | 53.88 | 1560 | 53.88 | 608.75
53.9 | 2364.33333 | 53.9 | 1560 | 53.9 | 608.125
53.92 | 2364.16667 | 53.92 | 1559 | 53.92 | 607.75
53.94 | 2363.83333 | 53.94 | 1559 | 53.94 | 607.625
53.96 | 2363.33333 | 53.96 | 1560 | 53.96 | 607.625
53.98 | 2364 | 53.98 | 1561 | 53.98 | 607.625
54 | 2363.66667 | 54 | 1561 | 54 | 607.375
54.02 | 2363.33333 | 54.02 | 1562 | 54.02 | 607.375
54.04 | 2362.66667 | 54.04 | 1561 | 54.04 | 607.125
54.06 | 2363 | 54.06 | 1561 | 54.06 | 606.625
54.08 | 2362.33333 | 54.08 | 1561 | 54.08 | 606.375
54.1 | 2362.16667 | 54.1 | 1563 | 54.1 | 606.25
54.12 | 2362.16667 | 54.12 | 1563 | 54.12 | 606.375
54.14 | 2362.66667 | 54.14 | 1563 | 54.14 | 606.125
54.16 | 2362.16667 | 54.16 | 1563 | 54.16 | 605.875
54.18 | 2362.66667 | 54.18 | 1564 | 54.18 | 606
54.2 | 2363.16667 | 54.2 | 1563 | 54.2 | 606.125
54.22 | 2363.33333 | 54.22 | 1562 | 54.22 | 606
54.24 | 2362.33333 | 54.24 | 1562 | 54.24 | 606.125
54.26 | 2362.33333 | 54.26 | 1563 | 54.26 | 606.25
54.28 | 2362 | 54.28 | 1562 | 54.28 | 606.375
54.3 | 2361.66667 | 54.3 | 1562 | 54.3 | 606.25
54.32 | 2361.16667 | 54.32 | 1561 | 54.32 | 606
54.34 | 2362 | 54.34 | 1561 | 54.34 | 606
54.36 | 2362.83333 | 54.36 | 1561 | 54.36 | 605.875
54.38 | 2363.83333 | 54.38 | 1564 | 54.38 | 605.875
54.4 | 2363.5 | 54.4 | 1563 | 54.4 | 606.25
54.42 | 2363.33333 | 54.42 | 1565 | 54.42 | 606.5
54.44 | 2363 | 54.44 | 1565 | 54.44 | 606.75
54.46 | 2362.66667 | 54.46 | 1565 | 54.46 | 607.125
54.48 | 2361.66667 | 54.48 | 1565 | 54.48 | 606.875
54.5 | 2361.83333 | 54.5 | 1565 | 54.5 | 607
54.52 | 2362.5 | 54.52 | 1565 | 54.52 | 607
54.54 | 2363 | 54.54 | 1566 | 54.54 | 606.75
54.56 | 2362.66667 | 54.56 | 1565 | 54.56 | 606.5
54.58 | 2363.16667 | 54.58 | 1567 | 54.58 | 606.375
54.6 | 2363.66667 | 54.6 | 1566 | 54.6 | 606.875
54.62 | 2364 | 54.62 | 1565 | 54.62 | 607
54.64 | 2363.66667 | 54.64 | 1566 | 54.64 | 606.875
54.66 | 2364 | 54.66 | 1565 | 54.66 | 607.125
54.68 | 2364.5 | 54.68 | 1566 | 54.68 | 607
54.7 | 2364.66667 | 54.7 | 1567 | 54.7 | 606.625
54.72 | 2364.5 | 54.72 | 1568 | 54.72 | 606.25
54.74 | 2364 | 54.74 | 1569 | 54.74 | 606.75
54.76 | 2364 | 54.76 | 1569 | 54.76 | 607.5
54.78 | 2364 | 54.78 | 1567 | 54.78 | 607.875
54.8 | 2364.66667 | 54.8 | 1568 | 54.8 | 608.375
54.82 | 2365.5 | 54.82 | 1566 | 54.82 | 608.25
54.84 | 2366.16667 | 54.84 | 1566 | 54.84 | 607.875
54.86 | 2366.66667 | 54.86 | 1566 | 54.86 | 607.625
54.88 | 2366.5 | 54.88 | 1566 | 54.88 | 606.75
54.9 | 2365.66667 | 54.9 | 1569 | 54.9 | 606.625
54.92 | 2365.33333 | 54.92 | 1569 | 54.92 | 606.375
54.94 | 2365.33333 | 54.94 | 1570 | 54.94 | 606.375
54.96 | 2365.83333 | 54.96 | 1572 | 54.96 | 606.25
54.98 | 2365.83333 | 54.98 | 1573 | 54.98 | 606.375
55 | 2366 | 55 | 1576 | 55 | 607
55.02 | 2366.66667 | 55.02 | 1574 | 55.02 | 607.5
55.04 | 2366 | 55.04 | 1573 | 55.04 | 607.25
55.06 | 2365.5 | 55.06 | 1573 | 55.06 | 607.25
55.08 | 2366 | 55.08 | 1571 | 55.08 | 607.25
55.1 | 2366.5 | 55.1 | 1572 | 55.1 | 607.125
55.12 | 2367 | 55.12 | 1575 | 55.12 | 607
55.14 | 2368 | 55.14 | 1580 | 55.14 | 607.375
55.16 | 2368.33333 | 55.16 | 1581 | 55.16 | 608
55.18 | 2369 | 55.18 | 1577 | 55.18 | 608.25
55.2 | 2368.5 | 55.2 | 1576 | 55.2 | 608.375
55.22 | 2368.66667 | 55.22 | 1578 | 55.22 | 608.375
55.24 | 2368.66667 | 55.24 | 1581 | 55.24 | 608
55.26 | 2368.83333 | 55.26 | 1583 | 55.26 | 608.25
55.28 | 2370.5 | 55.28 | 1583 | 55.28 | 608.375
55.3 | 2371.66667 | 55.3 | 1585 | 55.3 | 608.875
55.32 | 2372.5 | 55.32 | 1584 | 55.32 | 609.375
55.34 | 2374.5 | 55.34 | 1584 | 55.34 | 609.75
55.36 | 2375.16667 | 55.36 | 1585 | 55.36 | 610.5
55.38 | 2375.83333 | 55.38 | 1589 | 55.38 | 610
55.4 | 2375.33333 | 55.4 | 1589 | 55.4 | 609.75
55.42 | 2375.16667 | 55.42 | 1589 | 55.42 | 609.625
55.44 | 2376 | 55.44 | 1587 | 55.44 | 609.25
55.46 | 2375.5 | 55.46 | 1591 | 55.46 | 609.625
55.48 | 2376.5 | 55.48 | 1592 | 55.48 | 610.125
55.5 | 2378 | 55.5 | 1596 | 55.5 | 610.75
55.52 | 2379 | 55.52 | 1598 | 55.52 | 611.625
55.54 | 2380.5 | 55.54 | 1600 | 55.54 | 611.75
55.56 | 2382.16667 | 55.56 | 1600 | 55.56 | 612.25
55.58 | 2382.83333 | 55.58 | 1601 | 55.58 | 612.125
55.6 | 2383.66667 | 55.6 | 1605 | 55.6 | 612.125
55.62 | 2383.83333 | 55.62 | 1609 | 55.62 | 612.75
55.64 | 2384.66667 | 55.64 | 1607 | 55.64 | 613.25
55.66 | 2385.83333 | 55.66 | 1609 | 55.66 | 613.5
55.68 | 2387.83333 | 55.68 | 1610 | 55.68 | 614
55.7 | 2389.66667 | 55.7 | 1617 | 55.7 | 615
55.72 | 2392 | 55.72 | 1624 | 55.72 | 615.125
55.74 | 2394 | 55.74 | 1630 | 55.74 | 616
55.76 | 2394.66667 | 55.76 | 1637 | 55.76 | 616.75
55.78 | 2396.83333 | 55.78 | 1639 | 55.78 | 617.5
55.8 | 2400 | 55.8 | 1640 | 55.8 | 618.375
55.82 | 2403.33333 | 55.82 | 1649 | 55.82 | 618.875
55.84 | 2407.16667 | 55.84 | 1658 | 55.84 | 620.5
55.86 | 2410.16667 | 55.86 | 1667 | 55.86 | 622.25
55.88 | 2413.5 | 55.88 | 1672 | 55.88 | 623.625
55.9 | 2417.5 | 55.9 | 1676 | 55.9 | 626.5
55.92 | 2421 | 55.92 | 1676 | 55.92 | 628.625
55.94 | 2426.33333 | 55.94 | 1684 | 55.94 | 630.875
55.96 | 2433.16667 | 55.96 | 1692 | 55.96 | 633.25
55.98 | 2439.83333 | 55.98 | 1701 | 55.98 | 636.625
56 | 2448.83333 | 56 | 1708 | 56 | 639.875
56.02 | 2458 | 56.02 | 1716 | 56.02 | 644.25
56.04 | 2466.5 | 56.04 | 1721 | 56.04 | 649.375
56.06 | 2477.16667 | 56.06 | 1726 | 56.06 | 656.5
56.08 | 2487.83333 | 56.08 | 1727 | 56.08 | 664.125
56.1 | 2498.16667 | 56.1 | 1744 | 56.1 | 672.75
56.12 | 2510.5 | 56.12 | 1756 | 56.12 | 682.5
56.14 | 2520.5 | 56.14 | 1758 | 56.14 | 694.25
56.16 | 2536 | 56.16 | 1763 | 56.16 | 706.5
56.18 | 2549.83333 | 56.18 | 1771 | 56.18 | 723.375
56.2 | 2562.16667 | 56.2 | 1783 | 56.2 | 745.25
56.22 | 2574 | 56.22 | 1790 | 56.22 | 772.125
56.24 | 2588.83333 | 56.24 | 1792 | 56.24 | 801.625
56.26 | 2604.83333 | 56.26 | 1806 | 56.26 | 834.625
56.28 | 2620.33333 | 56.28 | 1806 | 56.28 | 871.375
56.3 | 2631.66667 | 56.3 | 1808 | 56.3 | 905.5
56.32 | 2646.83333 | 56.32 | 1804 | 56.32 | 933
56.34 | 2654.83333 | 56.34 | 1811 | 56.34 | 953.375
56.36 | 2656.83333 | 56.36 | 1822 | 56.36 | 963.625
56.38 | 2655 | 56.38 | 1827 | 56.38 | 962.875
56.4 | 2652.66667 | 56.4 | 1823 | 56.4 | 949.25
56.42 | 2648 | 56.42 | 1820 | 56.42 | 932.125
56.44 | 2641 | 56.44 | 1809 | 56.44 | 915.5
56.46 | 2631.83333 | 56.46 | 1805 | 56.46 | 895.875
56.48 | 2621.83333 | 56.48 | 1788 | 56.48 | 877.625
56.5 | 2607.33333 | 56.5 | 1782 | 56.5 | 861.625
56.52 | 2590.16667 | 56.52 | 1775 | 56.52 | 843.5
56.54 | 2573.83333 | 56.54 | 1764 | 56.54 | 823.25
56.56 | 2556.5 | 56.56 | 1751 | 56.56 | 799.75
56.58 | 2541.5 | 56.58 | 1741 | 56.58 | 776.25
56.6 | 2528.66667 | 56.6 | 1728 | 56.6 | 753
56.62 | 2517.16667 | 56.62 | 1718 | 56.62 | 729.25
56.64 | 2505.83333 | 56.64 | 1705 | 56.64 | 710.375
56.66 | 2493.16667 | 56.66 | 1700 | 56.66 | 694.125
56.68 | 2481.33333 | 56.68 | 1698 | 56.68 | 680.875
56.7 | 2469.16667 | 56.7 | 1697 | 56.7 | 669.5
56.72 | 2457.66667 | 56.72 | 1697 | 56.72 | 661.625
56.74 | 2448.16667 | 56.74 | 1692 | 56.74 | 653.625
56.76 | 2440.66667 | 56.76 | 1680 | 56.76 | 648.75
56.78 | 2432.5 | 56.78 | 1667 | 56.78 | 643.875
56.8 | 2426.16667 | 56.8 | 1655 | 56.8 | 640.125
56.82 | 2420.33333 | 56.82 | 1646 | 56.82 | 635.875
56.84 | 2417 | 56.84 | 1639 | 56.84 | 633.125
56.86 | 2413 | 56.86 | 1636 | 56.86 | 629.875
56.88 | 2408.83333 | 56.88 | 1630 | 56.88 | 628.125
56.9 | 2406.66667 | 56.9 | 1627 | 56.9 | 625.75
56.92 | 2405 | 56.92 | 1622 | 56.92 | 624.75
56.94 | 2402 | 56.94 | 1621 | 56.94 | 623
56.96 | 2399.33333 | 56.96 | 1616 | 56.96 | 621.75
56.98 | 2396.83333 | 56.98 | 1613 | 56.98 | 620.875
57 | 2394.16667 | 57 | 1612 | 57 | 619.375
57.02 | 2391.66667 | 57.02 | 1612 | 57.02 | 618.875
57.04 | 2388.83333 | 57.04 | 1608 | 57.04 | 618.25
57.06 | 2387.83333 | 57.06 | 1605 | 57.06 | 618.125
57.08 | 2387.5 | 57.08 | 1601 | 57.08 | 617.25
57.1 | 2387.33333 | 57.1 | 1602 | 57.1 | 616.375
57.12 | 2386 | 57.12 | 1598 | 57.12 | 615.375
57.14 | 2385.5 | 57.14 | 1596 | 57.14 | 614.625
57.16 | 2384 | 57.16 | 1592 | 57.16 | 612.875
57.18 | 2382.33333 | 57.18 | 1591 | 57.18 | 612.5
57.2 | 2380.33333 | 57.2 | 1586 | 57.2 | 612.5
57.22 | 2378.83333 | 57.22 | 1583 | 57.22 | 612.75
57.24 | 2377.16667 | 57.24 | 1582 | 57.24 | 612.75
57.26 | 2375.66667 | 57.26 | 1586 | 57.26 | 612.25
57.28 | 2375.33333 | 57.28 | 1586 | 57.28 | 611.625
57.3 | 2374.66667 | 57.3 | 1586 | 57.3 | 611
57.32 | 2375.16667 | 57.32 | 1584 | 57.32 | 610.375
57.34 | 2374.16667 | 57.34 | 1581 | 57.34 | 610.375
57.36 | 2374 | 57.36 | 1579 | 57.36 | 610.25
57.38 | 2373.33333 | 57.38 | 1576 | 57.38 | 610.125
57.4 | 2372.66667 | 57.4 | 1574 | 57.4 | 610
57.42 | 2371.83333 | 57.42 | 1573 | 57.42 | 610
57.44 | 2371.33333 | 57.44 | 1573 | 57.44 | 609.875
57.46 | 2370.16667 | 57.46 | 1575 | 57.46 | 609.75
57.48 | 2370.5 | 57.48 | 1576 | 57.48 | 609.75
57.5 | 2370.16667 | 57.5 | 1577 | 57.5 | 609.375
57.52 | 2370.5 | 57.52 | 1577 | 57.52 | 609
57.54 | 2370 | 57.54 | 1575 | 57.54 | 608.875
57.56 | 2369.16667 | 57.56 | 1572 | 57.56 | 608.875
57.58 | 2368.5 | 57.58 | 1572 | 57.58 | 608.875
57.6 | 2368.5 | 57.6 | 1573 | 57.6 | 608.75
57.62 | 2368.33333 | 57.62 | 1573 | 57.62 | 608.5
57.64 | 2368.83333 | 57.64 | 1574 | 57.64 | 608.125
57.66 | 2369.5 | 57.66 | 1574 | 57.66 | 608.125
57.68 | 2369.16667 | 57.68 | 1573 | 57.68 | 608.25
57.7 | 2368.5 | 57.7 | 1573 | 57.7 | 608.25
57.72 | 2367.5 | 57.72 | 1572 | 57.72 | 607.75
57.74 | 2366.83333 | 57.74 | 1573 | 57.74 | 607.375
57.76 | 2365.66667 | 57.76 | 1573 | 57.76 | 607
57.78 | 2365 | 57.78 | 1572 | 57.78 | 607
57.8 | 2365.83333 | 57.8 | 1571 | 57.8 | 607
57.82 | 2366.33333 | 57.82 | 1569 | 57.82 | 607.375
57.84 | 2366.16667 | 57.84 | 1568 | 57.84 | 607.625
57.86 | 2366.16667 | 57.86 | 1566 | 57.86 | 607.625
57.88 | 2365.66667 | 57.88 | 1567 | 57.88 | 607.125
57.9 | 2364.83333 | 57.9 | 1567 | 57.9 | 607
57.92 | 2364 | 57.92 | 1569 | 57.92 | 606.875
57.94 | 2363.5 | 57.94 | 1567 | 57.94 | 607.125
57.96 | 2364.5 | 57.96 | 1568 | 57.96 | 607.125
57.98 | 2365 | 57.98 | 1567 | 57.98 | 607.625
58 | 2365.66667 | 58 | 1569 | 58 | 607.75
58.02 | 2366 | 58.02 | 1565 | 58.02 | 607.5
58.04 | 2365.83333 | 58.04 | 1568 | 58.04 | 607
58.06 | 2365.66667 | 58.06 | 1568 | 58.06 | 606.875
58.08 | 2365.16667 | 58.08 | 1567 | 58.08 | 606.5
58.1 | 2364.66667 | 58.1 | 1566 | 58.1 | 606.375
58.12 | 2365.16667 | 58.12 | 1568 | 58.12 | 606.375
58.14 | 2365.33333 | 58.14 | 1569 | 58.14 | 606.625
58.16 | 2365.83333 | 58.16 | 1569 | 58.16 | 606.625
58.18 | 2366 | 58.18 | 1566 | 58.18 | 606.625
58.2 | 2365.83333 | 58.2 | 1567 | 58.2 | 606.5
58.22 | 2365.33333 | 58.22 | 1566 | 58.22 | 606.625
58.24 | 2364.5 | 58.24 | 1564 | 58.24 | 606.5
58.26 | 2364.5 | 58.26 | 1566 | 58.26 | 606.375
58.28 | 2364.5 | 58.28 | 1570 | 58.28 | 606.375
58.3 | 2364.33333 | 58.3 | 1571 | 58.3 | 606.25
58.32 | 2364.83333 | 58.32 | 1571 | 58.32 | 606
58.34 | 2365.33333 | 58.34 | 1573 | 58.34 | 606
58.36 | 2365.5 | 58.36 | 1574 | 58.36 | 606.25
58.38 | 2365.5 | 58.38 | 1574 | 58.38 | 606.625
58.4 | 2365.66667 | 58.4 | 1573 | 58.4 | 606.5
58.42 | 2366.33333 | 58.42 | 1573 | 58.42 | 606.75
58.44 | 2366.33333 | 58.44 | 1573 | 58.44 | 606.875
58.46 | 2366.5 | 58.46 | 1571 | 58.46 | 607.25
58.48 | 2366.5 | 58.48 | 1571 | 58.48 | 607.125
58.5 | 2366.5 | 58.5 | 1572 | 58.5 | 607.125
58.52 | 2366.16667 | 58.52 | 1571 | 58.52 | 607.625
58.54 | 2367 | 58.54 | 1574 | 58.54 | 608
58.56 | 2367.66667 | 58.56 | 1572 | 58.56 | 608
58.58 | 2368.83333 | 58.58 | 1575 | 58.58 | 608.5
58.6 | 2369.5 | 58.6 | 1576 | 58.6 | 608.75
58.62 | 2370.16667 | 58.62 | 1578 | 58.62 | 609.25
58.64 | 2371.33333 | 58.64 | 1579 | 58.64 | 609.125
58.66 | 2371.16667 | 58.66 | 1579 | 58.66 | 609.375
58.68 | 2371.83333 | 58.68 | 1580 | 58.68 | 609.75
58.7 | 2373.5 | 58.7 | 1583 | 58.7 | 610.5
58.72 | 2375 | 58.72 | 1580 | 58.72 | 610.875
58.74 | 2376 | 58.74 | 1583 | 58.74 | 611.5
58.76 | 2378 | 58.76 | 1587 | 58.76 | 612.625
58.78 | 2379.5 | 58.78 | 1590 | 58.78 | 614
58.8 | 2380.33333 | 58.8 | 1591 | 58.8 | 615
58.82 | 2380.33333 | 58.82 | 1591 | 58.82 | 615.875
58.84 | 2382 | 58.84 | 1593 | 58.84 | 617
58.86 | 2384.5 | 58.86 | 1593 | 58.86 | 618.625
58.88 | 2386.66667 | 58.88 | 1589 | 58.88 | 620.75
58.9 | 2388.66667 | 58.9 | 1592 | 58.9 | 623.125
58.92 | 2391.83333 | 58.92 | 1598 | 58.92 | 626.25
58.94 | 2394.33333 | 58.94 | 1603 | 58.94 | 630.125
58.96 | 2396.5 | 58.96 | 1606 | 58.96 | 634.375
58.98 | 2398.83333 | 58.98 | 1607 | 58.98 | 639.125
59 | 2401.33333 | 59 | 1608 | 59 | 644.375
59.02 | 2404.66667 | 59.02 | 1605 | 59.02 | 650.75
59.04 | 2406 | 59.04 | 1602 | 59.04 | 657.125
59.06 | 2408.5 | 59.06 | 1603 | 59.06 | 660.875
59.08 | 2410.16667 | 59.08 | 1602 | 59.08 | 663.75
59.1 | 2411.16667 | 59.1 | 1604 | 59.1 | 665.625
59.12 | 2411.66667 | 59.12 | 1602 | 59.12 | 665
59.14 | 2411 | 59.14 | 1604 | 59.14 | 663.75
59.16 | 2409.5 | 59.16 | 1605 | 59.16 | 661.875
59.18 | 2407.33333 | 59.18 | 1603 | 59.18 | 660.375
59.2 | 2405.66667 | 59.2 | 1604 | 59.2 | 658.125
59.22 | 2404.5 | 59.22 | 1603 | 59.22 | 655.125
59.24 | 2402.5 | 59.24 | 1600 | 59.24 | 652.625
59.26 | 2399.33333 | 59.26 | 1597 | 59.26 | 649.75
59.28 | 2397.16667 | 59.28 | 1594 | 59.28 | 644.625
59.3 | 2394.83333 | 59.3 | 1595 | 59.3 | 640.375
59.32 | 2392 | 59.32 | 1593 | 59.32 | 635.625
59.34 | 2388.33333 | 59.34 | 1590 | 59.34 | 631.5
59.36 | 2387.5 | 59.36 | 1589 | 59.36 | 627.75
59.38 | 2385.66667 | 59.38 | 1587 | 59.38 | 624.625
59.4 | 2384 | 59.4 | 1585 | 59.4 | 622.625
59.42 | 2382.5 | 59.42 | 1583 | 59.42 | 621.125
59.44 | 2381.66667 | 59.44 | 1583 | 59.44 | 618.5
59.46 | 2380 | 59.46 | 1582 | 59.46 | 617.125
59.48 | 2377.83333 | 59.48 | 1580 | 59.48 | 615.5
59.5 | 2375.66667 | 59.5 | 1579 | 59.5 | 614.375
59.52 | 2373.33333 | 59.52 | 1576 | 59.52 | 613.125
59.54 | 2371.66667 | 59.54 | 1574 | 59.54 | 612.125
59.56 | 2370.5 | 59.56 | 1572 | 59.56 | 611.25
59.58 | 2369.83333 | 59.58 | 1571 | 59.58 | 611
59.6 | 2369.33333 | 59.6 | 1570 | 59.6 | 609.875
59.62 | 2368.33333 | 59.62 | 1571 | 59.62 | 609.75
59.64 | 2367.33333 | 59.64 | 1570 | 59.64 | 609.375
59.66 | 2366.83333 | 59.66 | 1572 | 59.66 | 609.125
59.68 | 2366 | 59.68 | 1568 | 59.68 | 609.25
59.7 | 2365.5 | 59.7 | 1568 | 59.7 | 609.625
59.72 | 2365.16667 | 59.72 | 1569 | 59.72 | 609.375
59.74 | 2364.16667 | 59.74 | 1569 | 59.74 | 608.75
59.76 | 2364.33333 | 59.76 | 1567 | 59.76 | 608.125
59.78 | 2364.5 | 59.78 | 1567 | 59.78 | 607.875
59.8 | 2364.16667 | 59.8 | 1565 | 59.8 | 607.125
59.82 | 2363.83333 | 59.82 | 1567 | 59.82 | 606.5
59.84 | 2364 | 59.84 | 1566 | 59.84 | 606.375
59.86 | 2363.33333 | 59.86 | 1567 | 59.86 | 606.5
59.88 | 2362.66667 | 59.88 | 1567 | 59.88 | 606.375
59.9 | 2361.66667 | 59.9 | 1566 | 59.9 | 605.75
59.92 | 2361.5 | 59.92 | 1563 | 59.92 | 605.875
59.94 | 2361 | 59.94 | 1560 | 59.94 | 605.875
59.96 | 2360.83333 | 59.96 | 1559 | 59.96 | 605.75
59.98 | 2361 | 59.98 | 1559 | 59.98 | 605.5
60 | 2361.33333 | 60 | 1559 | 60 | 605.375
60.02 | 2362 |  |  | 60.02 | 605.125
60.04 | 2362.33333 |  |  | 60.04 | 605.125
60.06 | 2362.16667 |  |  | 60.06 | 604.875
60.08 | 2362.16667 |  |  | 60.08 | 604.625
60.1 | 2361.16667 |  |  | 60.1 | 604.5
60.12 | 2360.83333 |  |  | 60.12 | 605
60.14 | 2360.66667 |  |  | 60.14 | 605
60.16 | 2360.16667 |  |  | 60.16 | 605
60.18 | 2360 |  |  | 60.18 | 604.875
60.2 | 2360 |  |  | 60.2 | 604.875
60.22 | 2360 |  |  | 60.22 | 604.5
60.24 | 2360.16667 |  |  | 60.24 | 604.25
60.26 | 2359.83333 |  |  | 60.26 | 604.25
60.28 | 2359.83333 |  |  | 60.28 | 604.25
60.3 | 2359.83333 |  |  | 60.3 | 604.125
60.32 | 2359.83333 |  |  | 60.32 | 604.125
60.34 | 2360 |  |  | 60.34 | 604.25
60.36 | 2360.33333 |  |  | 60.36 | 604.125
60.38 | 2360.66667 |  |  | 60.38 | 604
60.4 | 2360.83333 |  |  | 60.4 | 603.75
60.42 | 2360.33333 |  |  | 60.42 | 603.875
60.44 | 2359.5 |  |  | 60.44 | 603.625
60.46 | 2359 |  |  | 60.46 | 603.375
60.48 | 2358.83333 |  |  | 60.48 | 603.5
60.5 | 2358.33333 |  |  | 60.5 | 603.375
60.52 | 2357.66667 |  |  | 60.52 | 603.375
60.54 | 2357.83333 |  |  | 60.54 | 603.625
60.56 | 2357.83333 |  |  | 60.56 | 603.375
60.58 | 2358.66667 |  |  | 60.58 | 603.375
60.6 | 2358.83333 |  |  | 60.6 | 603.125
60.62 | 2359.33333 |  |  | 60.62 | 603.125
60.64 | 2359.33333 |  |  | 60.64 | 603.375
60.66 | 2359.16667 |  |  | 60.66 | 603.375
60.68 | 2358.83333 |  |  | 60.68 | 603.5
60.7 | 2358.16667 |  |  | 60.7 | 603.625
60.72 | 2358 |  |  | 60.72 | 603.5
60.74 | 2359 |  |  | 60.74 | 603.25
60.76 | 2358.5 |  |  | 60.76 | 603.25
60.78 | 2358.66667 |  |  | 60.78 | 603.375
60.8 | 2359 |  |  | 60.8 | 603.375
60.82 | 2359.16667 |  |  | 60.82 | 603.25
60.84 | 2358.66667 |  |  | 60.84 | 603.375
60.86 | 2357.83333 |  |  | 60.86 | 603.5
60.88 | 2357.5 |  |  | 60.88 | 603.5
60.9 | 2357.83333 |  |  | 60.9 | 603.5
60.92 | 2357.5 |  |  | 60.92 | 603.625
60.94 | 2358 |  |  | 60.94 | 603.375
60.96 | 2358 |  |  | 60.96 | 603.5
60.98 | 2357.66667 |  |  | 60.98 | 603.625
61 | 2357.16667 |  |  | 61 | 603.5
61.02 | 2356.5 |  |  | 61.02 | 603.5
61.04 | 2356.16667 |  |  | 61.04 | 603.625
61.06 | 2356.66667 |  |  | 61.06 | 603.625
61.08 | 2357 |  |  | 61.08 | 603.875
61.1 | 2357 |  |  | 61.1 | 603.75
61.12 | 2356.83333 |  |  | 61.12 | 603.625
61.14 | 2357.33333 |  |  | 61.14 | 603.625
61.16 | 2358 |  |  | 61.16 | 603.375
61.18 | 2357.5 |  |  | 61.18 | 603.25
61.2 | 2357.16667 |  |  | 61.2 | 603.125
61.22 | 2357.5 |  |  | 61.22 | 603.25
61.24 | 2357.33333 |  |  | 61.24 | 603.5
61.26 | 2357 |  |  | 61.26 | 603.625
61.28 | 2357 |  |  | 61.28 | 603.75
61.3 | 2357.5 |  |  | 61.3 | 603.875
61.32 | 2357.5 |  |  | 61.32 | 603.625
61.34 | 2357 |  |  | 61.34 | 603.375
61.36 | 2356.83333 |  |  | 61.36 | 602.875
61.38 | 2357.66667 |  |  | 61.38 | 603
61.4 | 2357.83333 |  |  | 61.4 | 603.25
61.42 | 2357.5 |  |  | 61.42 | 603.625
61.44 | 2357.16667 |  |  | 61.44 | 603.875
61.46 | 2357 |  |  | 61.46 | 603.5
61.48 | 2356.66667 |  |  | 61.48 | 603
61.5 | 2356.66667 |  |  | 61.5 | 602.75
61.52 | 2357.33333 |  |  | 61.52 | 602.375
61.54 | 2358.16667 |  |  | 61.54 | 602.625
61.56 | 2358 |  |  | 61.56 | 602.625
61.58 | 2357.66667 |  |  | 61.58 | 602.5
61.6 | 2356.66667 |  |  | 61.6 | 602.875
61.62 | 2356.66667 |  |  | 61.62 | 602.75
61.64 | 2356.33333 |  |  | 61.64 | 602.75
61.66 | 2356.33333 |  |  | 61.66 | 602.875
61.68 | 2356.5 |  |  | 61.68 | 602.875
61.7 | 2356 |  |  | 61.7 | 603
61.72 | 2356 |  |  | 61.72 | 602.875
61.74 | 2356.16667 |  |  | 61.74 | 603
61.76 | 2356.16667 |  |  | 61.76 | 603.625
61.78 | 2356.66667 |  |  | 61.78 | 603.75
61.8 | 2356.66667 |  |  | 61.8 | 603.625
61.82 | 2356.5 |  |  | 61.82 | 603.5
61.84 | 2356 |  |  | 61.84 | 603.125
61.86 | 2355.16667 |  |  | 61.86 | 602.875
61.88 | 2355.16667 |  |  | 61.88 | 602.75
61.9 | 2355.16667 |  |  | 61.9 | 602.75
61.92 | 2355.16667 |  |  | 61.92 | 603
61.94 | 2355.33333 |  |  | 61.94 | 602.875
61.96 | 2355.33333 |  |  | 61.96 | 602.75
61.98 | 2355.16667 |  |  | 61.98 | 602.875
62 | 2355.16667 |  |  | 62 | 602.625
62.02 | 2355.16667 |  |  | 62.02 | 602.875
62.04 | 2355.66667 |  |  | 62.04 | 603
62.06 | 2355.83333 |  |  | 62.06 | 603.125
62.08 | 2355.83333 |  |  | 62.08 | 603.25
62.1 | 2355.83333 |  |  | 62.1 | 603
62.12 | 2355.5 |  |  | 62.12 | 602.75
62.14 | 2355.33333 |  |  | 62.14 | 602.875
62.16 | 2355.16667 |  |  | 62.16 | 602.875
62.18 | 2355.33333 |  |  | 62.18 | 603.25
62.2 | 2355.5 |  |  | 62.2 | 603.375
62.22 | 2355.66667 |  |  | 62.22 | 603.375
62.24 | 2356 |  |  | 62.24 | 603.375
62.26 | 2355.83333 |  |  | 62.26 | 603.25
62.28 | 2355.83333 |  |  | 62.28 | 603
62.3 | 2355.5 |  |  | 62.3 | 603.25
62.32 | 2355.16667 |  |  | 62.32 | 603.125
62.34 | 2355 |  |  | 62.34 | 603.375
62.36 | 2354.66667 |  |  | 62.36 | 603.5
62.38 | 2354.33333 |  |  | 62.38 | 603.375
62.4 | 2354.66667 |  |  | 62.4 | 603.375
62.42 | 2354.66667 |  |  | 62.42 | 603
62.44 | 2355.5 |  |  | 62.44 | 602.875
62.46 | 2355.66667 |  |  | 62.46 | 602.875
62.48 | 2356.33333 |  |  | 62.48 | 602.75
62.5 | 2356 |  |  | 62.5 | 602.75
62.52 | 2356 |  |  | 62.52 | 602.75
62.54 | 2355.33333 |  |  | 62.54 | 602.75
62.56 | 2355.33333 |  |  | 62.56 | 602.75
62.58 | 2355.33333 |  |  | 62.58 | 602.875
62.6 | 2355.5 |  |  | 62.6 | 603
62.62 | 2355.5 |  |  | 62.62 | 603
62.64 | 2355.83333 |  |  | 62.64 | 603.125
62.66 | 2355.5 |  |  | 62.66 | 603.125
62.68 | 2355.66667 |  |  | 62.68 | 603.125
62.7 | 2354.83333 |  |  | 62.7 | 603.125
62.72 | 2354.83333 |  |  | 62.72 | 603
62.74 | 2354.83333 |  |  | 62.74 | 602.75
62.76 | 2354.66667 |  |  | 62.76 | 602.625
62.78 | 2354.66667 |  |  | 62.78 | 602.375
62.8 | 2355.16667 |  |  | 62.8 | 602.5
62.82 | 2355.33333 |  |  | 62.82 | 602.75
62.84 | 2355.5 |  |  | 62.84 | 602.875
62.86 | 2355.16667 |  |  | 62.86 | 602.875
62.88 | 2355.33333 |  |  | 62.88 | 602.625
62.9 | 2355.33333 |  |  | 62.9 | 602.625
62.92 | 2355.33333 |  |  | 62.92 | 602.375
62.94 | 2355.5 |  |  | 62.94 | 602.25
62.96 | 2355.16667 |  |  | 62.96 | 602.375
62.98 | 2355 |  |  | 62.98 | 602.5
63 | 2354.66667 |  |  | 63 | 602.375
63.02 | 2354.33333 |  |  | 63.02 | 602.5
63.04 | 2354.33333 |  |  | 63.04 | 602.375
63.06 | 2354.33333 |  |  | 63.06 | 602.375
63.08 | 2355.16667 |  |  | 63.08 | 602.25
63.1 | 2355.16667 |  |  | 63.1 | 602.375
63.12 | 2354.66667 |  |  | 63.12 | 602.375
63.14 | 2354.83333 |  |  | 63.14 | 602.375
63.16 | 2354.83333 |  |  | 63.16 | 602.125
63.18 | 2355.33333 |  |  | 63.18 | 602.375
63.2 | 2355.66667 |  |  | 63.2 | 602.375
63.22 | 2355.66667 |  |  | 63.22 | 602.625
63.24 | 2356.16667 |  |  | 63.24 | 602.875
63.26 | 2356 |  |  | 63.26 | 603
63.28 | 2355.5 |  |  | 63.28 | 603
63.3 | 2355.33333 |  |  | 63.3 | 603
63.32 | 2354.83333 |  |  | 63.32 | 602.625
63.34 | 2355 |  |  | 63.34 | 602.5
63.36 | 2355.16667 |  |  | 63.36 | 602.5
63.38 | 2355.33333 |  |  | 63.38 | 602.625
63.4 | 2355.5 |  |  | 63.4 | 602.75
63.42 | 2355.66667 |  |  | 63.42 | 602.5
63.44 | 2355.33333 |  |  | 63.44 | 602.75
63.46 | 2355.16667 |  |  | 63.46 | 602.75
63.48 | 2354.83333 |  |  | 63.48 | 602.75
63.5 | 2355 |  |  | 63.5 | 602.75
63.52 | 2355.16667 |  |  | 63.52 | 602.625
63.54 | 2355.66667 |  |  | 63.54 | 602.75
63.56 | 2355.5 |  |  | 63.56 | 602.625
63.58 | 2355.5 |  |  | 63.58 | 602.375
63.6 | 2355.5 |  |  | 63.6 | 602.25
63.62 | 2355.5 |  |  | 63.62 | 602.125
63.64 | 2355.33333 |  |  | 63.64 | 602.375
63.66 | 2355 |  |  | 63.66 | 602.375
63.68 | 2355.33333 |  |  | 63.68 | 602.25
63.7 | 2355.5 |  |  | 63.7 | 602.5
63.72 | 2355.33333 |  |  | 63.72 | 602.375
63.74 | 2355.33333 |  |  | 63.74 | 602.25
63.76 | 2355.66667 |  |  | 63.76 | 602.125
63.78 | 2355.5 |  |  | 63.78 | 602.25
63.8 | 2355.16667 |  |  | 63.8 | 602.125
63.82 | 2354.83333 |  |  | 63.82 | 601.75
63.84 | 2355 |  |  | 63.84 | 601.625
63.86 | 2355 |  |  | 63.86 | 602
63.88 | 2355 |  |  | 63.88 | 602.375
63.9 | 2355 |  |  | 63.9 | 602.5
63.92 | 2355.16667 |  |  | 63.92 | 602.5
63.94 | 2355.16667 |  |  | 63.94 | 602.875
63.96 | 2355.66667 |  |  | 63.96 | 602.625
63.98 | 2355.83333 |  |  | 63.98 | 602.625
64 | 2355.83333 |  |  | 64 | 602.5
64.02 | 2356 |  |  | 64.02 | 602.75
64.04 | 2355.83333 |  |  | 64.04 | 602.875
64.06 | 2355.16667 |  |  | 64.06 | 602.875
64.08 | 2355 |  |  | 64.08 | 602.5
64.1 | 2355.33333 |  |  | 64.1 | 602.5
64.12 | 2355.83333 |  |  | 64.12 | 602.5
64.14 | 2356.16667 |  |  | 64.14 | 602.5
64.16 | 2356.33333 |  |  | 64.16 | 602.375
64.18 | 2356.5 |  |  | 64.18 | 602.25
64.2 | 2356.33333 |  |  | 64.2 | 602.125
64.22 | 2355.5 |  |  | 64.22 | 602.25
64.24 | 2355.33333 |  |  | 64.24 | 602.25
64.26 | 2355.33333 |  |  | 64.26 | 602.375
64.28 | 2355 |  |  | 64.28 | 602.5
64.3 | 2355.33333 |  |  | 64.3 | 602.5
64.32 | 2355.33333 |  |  | 64.32 | 602.5
64.34 | 2355.16667 |  |  | 64.34 | 602.25
64.36 | 2355 |  |  | 64.36 | 602.375
64.38 | 2354.66667 |  |  | 64.38 | 602.625
64.4 | 2354.66667 |  |  | 64.4 | 602.75
64.42 | 2354.5 |  |  | 64.42 | 603.125
64.44 | 2354.33333 |  |  | 64.44 | 603.125
64.46 | 2355 |  |  | 64.46 | 603
64.48 | 2355 |  |  | 64.48 | 603
64.5 | 2355.16667 |  |  | 64.5 | 602.75
64.52 | 2355 |  |  | 64.52 | 602.75
64.54 | 2354.66667 |  |  | 64.54 | 602.5
64.56 | 2354.83333 |  |  | 64.56 | 602.75
64.58 | 2355 |  |  | 64.58 | 602.75
64.6 | 2355 |  |  | 64.6 | 602.625
64.62 | 2355.5 |  |  | 64.62 | 602.375
64.64 | 2355.5 |  |  | 64.64 | 602.625
64.66 | 2355.66667 |  |  | 64.66 | 602.625
64.68 | 2355.66667 |  |  | 64.68 | 602.75
64.7 | 2355 |  |  | 64.7 | 602.875
64.72 | 2355 |  |  | 64.72 | 603.125
64.74 | 2355.16667 |  |  | 64.74 | 603.125
64.76 | 2355.33333 |  |  | 64.76 | 603.125
64.78 | 2355.5 |  |  | 64.78 | 603
64.8 | 2355.66667 |  |  | 64.8 | 603
64.82 | 2355.33333 |  |  | 64.82 | 602.625
64.84 | 2355 |  |  | 64.84 | 602.625
64.86 | 2354.5 |  |  | 64.86 | 602.375
64.88 | 2354 |  |  | 64.88 | 602.375
64.9 | 2354.16667 |  |  | 64.9 | 602.125
64.92 | 2354.5 |  |  | 64.92 | 602.5
64.94 | 2355 |  |  | 64.94 | 602.875
64.96 | 2355.16667 |  |  | 64.96 | 603.375
64.98 | 2355 |  |  | 64.98 | 603.375
65 | 2355.16667 |  |  | 65 | 603.625
65.02 | 2355.16667 |  |  | 65.02 | 603.125
65.04 | 2354.83333 |  |  | 65.04 | 603
65.06 | 2354.83333 |  |  | 65.06 | 602.5
65.08 | 2354.83333 |  |  | 65.08 | 602.625
65.1 | 2355.16667 |  |  | 65.1 | 603
65.12 | 2355 |  |  | 65.12 | 603.125
65.14 | 2354.83333 |  |  | 65.14 | 603.125
65.16 | 2355.16667 |  |  | 65.16 | 603
65.18 | 2355 |  |  | 65.18 | 602.875
65.2 | 2355 |  |  | 65.2 | 602.75
65.22 | 2355.16667 |  |  | 65.22 | 602.75
65.24 | 2355 |  |  | 65.24 | 602.5
65.26 | 2355.16667 |  |  | 65.26 | 602.875
65.28 | 2355.16667 |  |  | 65.28 | 603.125
65.3 | 2354.83333 |  |  | 65.3 | 603.25
65.32 | 2354.83333 |  |  | 65.32 | 603.25
65.34 | 2354.83333 |  |  | 65.34 | 603.125
65.36 | 2355 |  |  | 65.36 | 603
65.38 | 2355.16667 |  |  | 65.38 | 602.625
65.4 | 2354.83333 |  |  | 65.4 | 602.125
65.42 | 2355 |  |  | 65.42 | 602.125
65.44 | 2354.66667 |  |  | 65.44 | 602.25
65.46 | 2354.33333 |  |  | 65.46 | 602.25
65.48 | 2354.33333 |  |  | 65.48 | 602.5
65.5 | 2354.5 |  |  | 65.5 | 602.5
65.52 | 2354.5 |  |  | 65.52 | 602.75
65.54 | 2354.83333 |  |  | 65.54 | 602.75
65.56 | 2355 |  |  | 65.56 | 602.625
65.58 | 2355.16667 |  |  | 65.58 | 602.5
65.6 | 2355 |  |  | 65.6 | 602.75
65.62 | 2355 |  |  | 65.62 | 602.75
65.64 | 2355.16667 |  |  | 65.64 | 602.75
65.66 | 2355.16667 |  |  | 65.66 | 602.75
65.68 | 2354.83333 |  |  | 65.68 | 602.625
65.7 | 2355 |  |  | 65.7 | 602.375
65.72 | 2355.33333 |  |  | 65.72 | 602.25
65.74 | 2355.66667 |  |  | 65.74 | 602.375
65.76 | 2355 |  |  | 65.76 | 602.625
65.78 | 2355.16667 |  |  | 65.78 | 603
65.8 | 2355 |  |  | 65.8 | 603.125
65.82 | 2355 |  |  | 65.82 | 603.375
65.84 | 2354.83333 |  |  | 65.84 | 603.25
65.86 | 2355.16667 |  |  | 65.86 | 603.25
65.88 | 2355.83333 |  |  | 65.88 | 603.125
65.9 | 2355.66667 |  |  | 65.9 | 603.125
65.92 | 2355.33333 |  |  | 65.92 | 603.125
65.94 | 2355.33333 |  |  | 65.94 | 603.25
65.96 | 2355.16667 |  |  | 65.96 | 603.125
65.98 | 2355.33333 |  |  | 65.98 | 603.25
66 | 2355 |  |  | 66 | 603.25
66.02 | 2354.83333 |  |  | 66.02 | 603.25
66.04 | 2355.16667 |  |  | 66.04 | 603.125
66.06 | 2355.16667 |  |  | 66.06 | 603.5
66.08 | 2355.16667 |  |  | 66.08 | 603.75
66.1 | 2355.33333 |  |  | 66.1 | 603.875
66.12 | 2355.66667 |  |  | 66.12 | 603.625
66.14 | 2355.83333 |  |  | 66.14 | 603.5
66.16 | 2355.5 |  |  | 66.16 | 603.375
66.18 | 2355.5 |  |  | 66.18 | 602.875
66.2 | 2355.5 |  |  | 66.2 | 602.75
66.22 | 2355.83333 |  |  | 66.22 | 602.875
66.24 | 2355.5 |  |  | 66.24 | 602.875
66.26 | 2355.33333 |  |  | 66.26 | 602.75
66.28 | 2355.16667 |  |  | 66.28 | 602.625
66.3 | 2354.83333 |  |  | 66.3 | 602.625
66.32 | 2354.33333 |  |  | 66.32 | 602.875
66.34 | 2354.83333 |  |  | 66.34 | 603
66.36 | 2354.83333 |  |  | 66.36 | 603.25
66.38 | 2355.16667 |  |  | 66.38 | 603.25
66.4 | 2355 |  |  | 66.4 | 603
66.42 | 2355.33333 |  |  | 66.42 | 602.75
66.44 | 2355 |  |  | 66.44 | 602.5
66.46 | 2354.83333 |  |  | 66.46 | 602.125
66.48 | 2354.33333 |  |  | 66.48 | 602.25
66.5 | 2354.33333 |  |  | 66.5 | 602.5
66.52 | 2354.33333 |  |  | 66.52 | 602.625
66.54 | 2354.16667 |  |  | 66.54 | 602.75
66.56 | 2354.33333 |  |  | 66.56 | 602.75
66.58 | 2355.16667 |  |  | 66.58 | 602.875
66.6 | 2355.5 |  |  | 66.6 | 603
66.62 | 2355.16667 |  |  | 66.62 | 603
66.64 | 2355 |  |  | 66.64 | 603
66.66 | 2354.83333 |  |  | 66.66 | 603.125
66.68 | 2354.66667 |  |  | 66.68 | 603.25
66.7 | 2354.5 |  |  | 66.7 | 603.125
66.72 | 2354.66667 |  |  | 66.72 | 603
66.74 | 2355.16667 |  |  | 66.74 | 603
66.76 | 2355 |  |  | 66.76 | 602.75
66.78 | 2354.66667 |  |  | 66.78 | 602.5
66.8 | 2354.83333 |  |  | 66.8 | 602.5
66.82 | 2354.33333 |  |  | 66.82 | 602.625
66.84 | 2354 |  |  | 66.84 | 602.875
66.86 | 2354 |  |  | 66.86 | 602.5
66.88 | 2354.16667 |  |  | 66.88 | 602.875
66.9 | 2354.16667 |  |  | 66.9 | 603.125
66.92 | 2354.16667 |  |  | 66.92 | 603.25
66.94 | 2354.83333 |  |  | 66.94 | 603.375
66.96 | 2355 |  |  | 66.96 | 603.25
66.98 | 2355 |  |  | 66.98 | 603.375
67 | 2355 |  |  | 67 | 603.25
67.02 | 2355 |  |  | 67.02 | 602.75
67.04 | 2355 |  |  | 67.04 | 602.875
67.06 | 2354.83333 |  |  | 67.06 | 603
67.08 | 2354.83333 |  |  | 67.08 | 603
67.1 | 2355.33333 |  |  | 67.1 | 602.875
67.12 | 2355.5 |  |  | 67.12 | 602.75
67.14 | 2355.33333 |  |  | 67.14 | 602.75
67.16 | 2354.83333 |  |  | 67.16 | 602.75
67.18 | 2354.66667 |  |  | 67.18 | 602.75
67.2 | 2354.83333 |  |  | 67.2 | 602.75
67.22 | 2355.5 |  |  | 67.22 | 602.625
67.24 | 2355.66667 |  |  | 67.24 | 602.625
67.26 | 2356 |  |  | 67.26 | 602.625
67.28 | 2356 |  |  | 67.28 | 602.375
67.3 | 2355.33333 |  |  | 67.3 | 602.25
67.32 | 2354.5 |  |  | 67.32 | 602.25
67.34 | 2354.5 |  |  | 67.34 | 602.375
67.36 | 2354.33333 |  |  | 67.36 | 602.5
67.38 | 2354.66667 |  |  | 67.38 | 602.5
67.4 | 2354.83333 |  |  | 67.4 | 602.625
67.42 | 2355 |  |  | 67.42 | 602.625
67.44 | 2355.16667 |  |  | 67.44 | 602.625
67.46 | 2355.16667 |  |  | 67.46 | 602.625
67.48 | 2355.16667 |  |  | 67.48 | 602.75
67.5 | 2355.33333 |  |  | 67.5 | 602.75
67.52 | 2355 |  |  | 67.52 | 602.625
67.54 | 2354.83333 |  |  | 67.54 | 602.625
67.56 | 2355.16667 |  |  | 67.56 | 602.75
67.58 | 2354.66667 |  |  | 67.58 | 602.75
67.6 | 2354.66667 |  |  | 67.6 | 602.75
67.62 | 2354.66667 |  |  | 67.62 | 602.75
67.64 | 2354.33333 |  |  | 67.64 | 602.875
67.66 | 2354.83333 |  |  | 67.66 | 603
67.68 | 2355 |  |  | 67.68 | 602.875
67.7 | 2355.33333 |  |  | 67.7 | 603
67.72 | 2355.33333 |  |  | 67.72 | 603
67.74 | 2355 |  |  | 67.74 | 603
67.76 | 2354.83333 |  |  | 67.76 | 603
67.78 | 2355.16667 |  |  | 67.78 | 602.875
67.8 | 2355.16667 |  |  | 67.8 | 602.875
67.82 | 2355.5 |  |  | 67.82 | 603
67.84 | 2355.33333 |  |  | 67.84 | 603
67.86 | 2355.33333 |  |  | 67.86 | 602.875
67.88 | 2355 |  |  | 67.88 | 602.75
67.9 | 2355.16667 |  |  | 67.9 | 602.75
67.92 | 2355.83333 |  |  | 67.92 | 602.875
67.94 | 2356.5 |  |  | 67.94 | 602.875
67.96 | 2356.83333 |  |  | 67.96 | 602.75
67.98 | 2356.66667 |  |  | 67.98 | 603
68 | 2356.5 |  |  | 68 | 603.25
68.02 | 2356.33333 |  |  | 68.02 | 603.375
68.04 | 2356.33333 |  |  | 68.04 | 603.5
68.06 | 2356.33333 |  |  | 68.06 | 603.5
68.08 | 2356.66667 |  |  | 68.08 | 603.75
68.1 | 2357 |  |  | 68.1 | 604
68.12 | 2357.16667 |  |  | 68.12 | 604
68.14 | 2357.33333 |  |  | 68.14 | 604.25
68.16 | 2357.16667 |  |  | 68.16 | 604.375
68.18 | 2357.33333 |  |  | 68.18 | 604.375
68.2 | 2357.33333 |  |  | 68.2 | 604.25
68.22 | 2356.66667 |  |  | 68.22 | 604
68.24 | 2356.66667 |  |  | 68.24 | 604.125
68.26 | 2356.33333 |  |  | 68.26 | 604.25
68.28 | 2356.66667 |  |  | 68.28 | 604.5
68.3 | 2356.66667 |  |  | 68.3 | 604.5
68.32 | 2356.33333 |  |  | 68.32 | 604.25
68.34 | 2356.16667 |  |  | 68.34 | 604.25
68.36 | 2356 |  |  | 68.36 | 604.375
68.38 | 2356.16667 |  |  | 68.38 | 604
68.4 | 2356.5 |  |  | 68.4 | 603.75
68.42 | 2356.16667 |  |  | 68.42 | 603.25
68.44 | 2356.33333 |  |  | 68.44 | 603.375
68.46 | 2356.33333 |  |  | 68.46 | 603.25
68.48 | 2356.16667 |  |  | 68.48 | 603.125
68.5 | 2355.66667 |  |  | 68.5 | 603.375
68.52 | 2355.5 |  |  | 68.52 | 603.375
68.54 | 2356.33333 |  |  | 68.54 | 603.375
68.56 | 2356.83333 |  |  | 68.56 | 603.5
68.58 | 2357.5 |  |  | 68.58 | 603.625
68.6 | 2358.16667 |  |  | 68.6 | 604
68.62 | 2358.66667 |  |  | 68.62 | 604.25
68.64 | 2359.33333 |  |  | 68.64 | 604.25
68.66 | 2359.83333 |  |  | 68.66 | 604.125
68.68 | 2360 |  |  | 68.68 | 603.875
68.7 | 2359.83333 |  |  | 68.7 | 603.625
68.72 | 2359.5 |  |  | 68.72 | 603.5
68.74 | 2360.16667 |  |  | 68.74 | 603.5
68.76 | 2360.5 |  |  | 68.76 | 603.75
68.78 | 2360.5 |  |  | 68.78 | 604
68.8 | 2361 |  |  | 68.8 | 604.375
68.82 | 2361.5 |  |  | 68.82 | 604.625
68.84 | 2361.66667 |  |  | 68.84 | 604.875
68.86 | 2361.33333 |  |  | 68.86 | 605
68.88 | 2361.66667 |  |  | 68.88 | 604.875
68.9 | 2363 |  |  | 68.9 | 605
68.92 | 2363.5 |  |  | 68.92 | 605.25
68.94 | 2363.66667 |  |  | 68.94 | 605.375
68.96 | 2364.66667 |  |  | 68.96 | 605.5
68.98 | 2365.66667 |  |  | 68.98 | 606.125
69 | 2366.16667 |  |  | 69 | 606.5
69.02 | 2367 |  |  | 69.02 | 607.125
69.04 | 2368 |  |  | 69.04 | 607.75
69.06 | 2369.66667 |  |  | 69.06 | 608.5
69.08 | 2371.83333 |  |  | 69.08 | 609
69.1 | 2374.33333 |  |  | 69.1 | 609.875
69.12 | 2376.83333 |  |  | 69.12 | 610.875
69.14 | 2379.16667 |  |  | 69.14 | 612.625
69.16 | 2380.83333 |  |  | 69.16 | 613.625
69.18 | 2381.66667 |  |  | 69.18 | 614.875
69.2 | 2383.66667 |  |  | 69.2 | 616.875
69.22 | 2385.5 |  |  | 69.22 | 618.625
69.24 | 2387.5 |  |  | 69.24 | 621.25
69.26 | 2390.66667 |  |  | 69.26 | 624
69.28 | 2393.16667 |  |  | 69.28 | 629.5
69.3 | 2394.66667 |  |  | 69.3 | 635.5
69.32 | 2397.33333 |  |  | 69.32 | 641.625
69.34 | 2398.83333 |  |  | 69.34 | 648.375
69.36 | 2400.5 |  |  | 69.36 | 654.25
69.38 | 2400.83333 |  |  | 69.38 | 658
69.4 | 2401.5 |  |  | 69.4 | 660.25
69.42 | 2402.66667 |  |  | 69.42 | 660.125
69.44 | 2402.5 |  |  | 69.44 | 659.875
69.46 | 2401.33333 |  |  | 69.46 | 658.125
69.48 | 2400.16667 |  |  | 69.48 | 656.375
69.5 | 2398.5 |  |  | 69.5 | 654.75
69.52 | 2396.5 |  |  | 69.52 | 652.125
69.54 | 2394.5 |  |  | 69.54 | 650.25
69.56 | 2393.5 |  |  | 69.56 | 648.375
69.58 | 2392.66667 |  |  | 69.58 | 646.5
69.6 | 2391.33333 |  |  | 69.6 | 643.5
69.62 | 2389.66667 |  |  | 69.62 | 641.125
69.64 | 2386.5 |  |  | 69.64 | 638.375
69.66 | 2384.83333 |  |  | 69.66 | 634.625
69.68 | 2382.33333 |  |  | 69.68 | 630.125
69.7 | 2379.33333 |  |  | 69.7 | 626.875
69.72 | 2377.66667 |  |  | 69.72 | 623.625
69.74 | 2375.5 |  |  | 69.74 | 620.875
69.76 | 2373.33333 |  |  | 69.76 | 618.375
69.78 | 2371.5 |  |  | 69.78 | 616.25
69.8 | 2369.83333 |  |  | 69.8 | 614.5
69.82 | 2368.83333 |  |  | 69.82 | 612.375
69.84 | 2367 |  |  | 69.84 | 610.625
69.86 | 2366.33333 |  |  | 69.86 | 609.25
69.88 | 2366.16667 |  |  | 69.88 | 608.125
69.9 | 2365.16667 |  |  | 69.9 | 607.375
69.92 | 2364.33333 |  |  | 69.92 | 607
69.94 | 2363.33333 |  |  | 69.94 | 606.5
69.96 | 2362.66667 |  |  | 69.96 | 605.875
69.98 | 2362.66667 |  |  | 69.98 | 605.875
70 | 2362.66667 |  |  | 70 | 605.875

## Fig. S3
BET surface area
| CeO2-M | CeO2-R | CeO2-C
SA (m2/g) | 60.04 | 52.04 | 38.76

## Fig. S4a
XPS Ce 3d - CeO2-M
Intensity (a.u) | raw | treated | baseline | Ce4+ | Ce4+ | Ce3+ | Ce4+ | Ce4+ | Ce3+ | Ce4+ | Ce3+ | Ce4+ | Ce3+
921.98 | 117899 | 118070 | 117899 | 118023.9 | 117917.2 | 117904.9 | 117906 | 117899 | 117899.6 | 117904.3 | 117903 | 117903.8 | 117899.3
921.88 | 118061 | 118074.5 | 117899 | 118028 | 117917.4 | 117904.9 | 117906.1 | 117899 | 117899.6 | 117904.3 | 117903 | 117903.9 | 117899.3
921.78 | 117868 | 118077.9 | 117897.8 | 118031 | 117916.4 | 117903.8 | 117905 | 117897.8 | 117898.4 | 117903.1 | 117901.9 | 117902.7 | 117898.1
921.68 | 118222 | 118083.1 | 117898 | 118035.7 | 117916.9 | 117904.1 | 117905.3 | 117898 | 117898.6 | 117903.4 | 117902.1 | 117902.9 | 117898.3
921.58 | 117817 | 118085.8 | 117895.6 | 118037.9 | 117914.7 | 117901.7 | 117902.9 | 117895.6 | 117896.2 | 117901 | 117899.7 | 117900.5 | 117895.9
921.48 | 117710 | 118091.7 | 117896.2 | 118043.4 | 117915.6 | 117902.4 | 117903.6 | 117896.2 | 117896.8 | 117901.6 | 117900.3 | 117901.1 | 117896.5
921.38 | 118042 | 118098.8 | 117897.6 | 118050 | 117917.2 | 117903.8 | 117905 | 117897.6 | 117898.2 | 117903.1 | 117901.7 | 117902.6 | 117897.9
921.28 | 117323 | 118103.6 | 117896.5 | 118054.3 | 117916.4 | 117902.8 | 117904 | 117896.5 | 117897.1 | 117902 | 117900.7 | 117901.5 | 117896.8
921.18 | 117907 | 118114.1 | 117900.8 | 118064.3 | 117921 | 117907.1 | 117908.4 | 117900.8 | 117901.4 | 117906.3 | 117905 | 117905.8 | 117901.1
921.08 | 118749 | 118120.6 | 117900.7 | 118070.3 | 117921.2 | 117907.2 | 117908.4 | 117900.7 | 117901.4 | 117906.3 | 117905 | 117905.8 | 117901
920.98 | 118395 | 118121.2 | 117894.4 | 118070.4 | 117915.1 | 117900.9 | 117902.1 | 117894.4 | 117895 | 117900 | 117898.6 | 117899.5 | 117894.7
920.88 | 117669 | 118124.7 | 117890.7 | 118073.4 | 117911.7 | 117897.2 | 117898.5 | 117890.7 | 117891.3 | 117896.3 | 117894.9 | 117895.8 | 117890.9
920.78 | 117659 | 118134.1 | 117892.3 | 118082.2 | 117913.6 | 117899 | 117900.2 | 117892.3 | 117893 | 117898 | 117896.6 | 117897.5 | 117892.6
920.68 | 117676 | 118143.9 | 117894.1 | 118091.5 | 117915.7 | 117900.8 | 117902 | 117894.1 | 117894.7 | 117899.8 | 117898.4 | 117899.2 | 117894.3
920.58 | 117935 | 118154.2 | 117895.7 | 118101.3 | 117917.6 | 117902.5 | 117903.7 | 117895.7 | 117896.4 | 117901.4 | 117900 | 117900.9 | 117896
920.48 | 118000 | 118163.1 | 117895.4 | 118109.6 | 117917.6 | 117902.3 | 117903.5 | 117895.4 | 117896.1 | 117901.2 | 117899.8 | 117900.6 | 117895.7
920.38 | 118565 | 118172.2 | 117894.6 | 118118.1 | 117917.1 | 117901.6 | 117902.8 | 117894.6 | 117895.3 | 117900.4 | 117899 | 117899.9 | 117894.9
920.28 | 117807 | 118177.7 | 117889.6 | 118123.1 | 117912.5 | 117896.6 | 117897.9 | 117889.6 | 117890.3 | 117895.5 | 117894 | 117894.9 | 117889.9
920.18 | 117960 | 118189.8 | 117890.2 | 118134.6 | 117913.4 | 117897.3 | 117898.6 | 117890.2 | 117890.9 | 117896.1 | 117894.7 | 117895.5 | 117890.5
920.08 | 118067 | 118201.7 | 117889.7 | 118145.9 | 117913.2 | 117896.9 | 117898.2 | 117889.7 | 117890.4 | 117895.6 | 117894.2 | 117895 | 117890
919.98 | 118473 | 118214.2 | 117888.4 | 118157.8 | 117912.3 | 117895.7 | 117896.9 | 117888.4 | 117889.1 | 117894.4 | 117892.9 | 117893.8 | 117888.7
919.88 | 118340 | 118225.2 | 117884 | 118168.1 | 117908.3 | 117891.4 | 117892.7 | 117884 | 117884.7 | 117890 | 117888.5 | 117889.4 | 117884.3
919.78 | 118072 | 118239.2 | 117880.6 | 118181.5 | 117905.2 | 117888.1 | 117889.3 | 117880.6 | 117881.4 | 117886.7 | 117885.2 | 117886 | 117880.9
919.68 | 118649 | 118257.8 | 117879.2 | 118199.5 | 117904.2 | 117886.7 | 117888 | 117879.2 | 117879.9 | 117885.3 | 117883.8 | 117884.7 | 117879.5
919.58 | 118371 | 118275.5 | 117873.5 | 118216.5 | 117898.8 | 117881.1 | 117882.4 | 117873.5 | 117874.2 | 117879.6 | 117878.1 | 117878.9 | 117873.8
919.48 | 117934 | 118299.7 | 117869.8 | 118240.1 | 117895.5 | 117877.5 | 117878.8 | 117869.8 | 117870.5 | 117875.9 | 117874.4 | 117875.3 | 117870.1
919.38 | 118039 | 118333 | 117869.3 | 118272.7 | 117895.4 | 117877.1 | 117878.4 | 117869.3 | 117870 | 117875.5 | 117873.9 | 117874.8 | 117869.6
919.28 | 118509 | 118373.2 | 117868 | 118312.2 | 117894.5 | 117875.9 | 117877.2 | 117868 | 117868.8 | 117874.3 | 117872.7 | 117873.6 | 117868.3
919.18 | 117926 | 118420 | 117863.3 | 118358.2 | 117890.1 | 117871.2 | 117872.5 | 117863.3 | 117864 | 117869.5 | 117867.9 | 117868.8 | 117863.6
919.08 | 118453 | 118484.1 | 117862.8 | 118421.6 | 117890.1 | 117870.9 | 117872.1 | 117862.8 | 117863.5 | 117869.1 | 117867.5 | 117868.4 | 117863.1
918.98 | 118909 | 118561.1 | 117858.4 | 118497.9 | 117886.1 | 117866.6 | 117867.9 | 117858.4 | 117859.1 | 117864.7 | 117863.1 | 117864 | 117858.7
918.88 | 119191 | 118656.1 | 117850.6 | 118592.2 | 117878.8 | 117858.8 | 117860.1 | 117850.6 | 117851.3 | 117857 | 117855.3 | 117856.2 | 117850.9
918.78 | 119206 | 118776.3 | 117840.6 | 118711.6 | 117869.2 | 117848.9 | 117850.2 | 117840.6 | 117841.3 | 117847 | 117845.4 | 117846.3 | 117840.9
918.68 | 118786 | 118930.5 | 117830.4 | 118865 | 117859.5 | 117838.9 | 117840.2 | 117830.4 | 117831.2 | 117836.9 | 117835.2 | 117836.1 | 117830.7
918.58 | 119390 | 119129.8 | 117823.3 | 119063.6 | 117852.8 | 117831.8 | 117833.1 | 117823.3 | 117824 | 117829.8 | 117828.1 | 117829 | 117823.6
918.48 | 119042 | 119376.5 | 117811.6 | 119309.4 | 117841.7 | 117820.3 | 117821.6 | 117811.6 | 117812.4 | 117818.1 | 117816.5 | 117817.4 | 117811.9
918.38 | 120226 | 119687.8 | 117802.4 | 119619.9 | 117833 | 117811.2 | 117812.5 | 117802.4 | 117803.2 | 117809 | 117807.3 | 117808.3 | 117802.7
918.28 | 120768 | 120064.5 | 117784.4 | 119995.8 | 117815.4 | 117793.3 | 117794.6 | 117784.4 | 117785.2 | 117791 | 117789.3 | 117790.2 | 117784.7
918.18 | 121243 | 120524.4 | 117762.1 | 120454.8 | 117793.7 | 117771.1 | 117772.4 | 117762.1 | 117762.9 | 117768.8 | 117767.1 | 117768 | 117762.4
918.08 | 122070 | 121080.9 | 117736.2 | 121010.4 | 117768.3 | 117745.3 | 117746.6 | 117736.2 | 117737 | 117742.9 | 117741.2 | 117742.1 | 117736.5
917.98 | 122996 | 121745.9 | 117703.9 | 121674.5 | 117736.5 | 117713.1 | 117714.4 | 117703.9 | 117704.7 | 117710.6 | 117708.9 | 117709.8 | 117704.2
917.88 | 123276 | 122531.2 | 117664.4 | 122458.9 | 117697.7 | 117673.8 | 117675.1 | 117664.4 | 117665.3 | 117671.3 | 117669.5 | 117670.4 | 117664.8
917.78 | 123840 | 123454.5 | 117622.6 | 123381.3 | 117656.4 | 117632.1 | 117633.4 | 117622.6 | 117623.5 | 117629.5 | 117627.7 | 117628.6 | 117622.9
917.68 | 124519 | 124525.1 | 117576.3 | 124450.9 | 117610.7 | 117585.9 | 117587.2 | 117576.3 | 117577.1 | 117583.2 | 117581.4 | 117582.3 | 117576.6
917.58 | 126061 | 125748.5 | 117524.5 | 125673.3 | 117559.5 | 117534.3 | 117535.6 | 117524.5 | 117525.4 | 117531.5 | 117529.7 | 117530.6 | 117524.9
917.48 | 127315 | 127124.2 | 117460.9 | 127048 | 117496.5 | 117470.8 | 117472.1 | 117460.9 | 117461.8 | 117467.9 | 117466.1 | 117467 | 117461.2
917.38 | 129103 | 128652.2 | 117387.5 | 128575 | 117423.7 | 117397.5 | 117398.8 | 117387.5 | 117388.3 | 117394.5 | 117392.7 | 117393.6 | 117387.8
917.28 | 130175 | 130323.6 | 117300.2 | 130245.4 | 117337.1 | 117310.3 | 117311.6 | 117300.2 | 117301 | 117307.3 | 117305.4 | 117306.3 | 117300.5
917.18 | 131605 | 132133 | 117204.2 | 132053.7 | 117241.8 | 117214.5 | 117215.8 | 117204.2 | 117205.1 | 117211.3 | 117209.5 | 117210.4 | 117204.5
917.08 | 133987 | 134056.9 | 117096.9 | 133976.5 | 117135.1 | 117107.3 | 117108.6 | 117096.9 | 117097.8 | 117104.1 | 117102.2 | 117103.1 | 117097.2
916.98 | 136792 | 136065 | 116971 | 135983.4 | 117010 | 116981.5 | 116982.8 | 116971 | 116971.9 | 116978.2 | 116976.3 | 116977.3 | 116971.3
916.88 | 138619 | 138119 | 116823.3 | 138036.3 | 116863 | 116834 | 116835.2 | 116823.3 | 116824.2 | 116830.5 | 116828.6 | 116829.6 | 116823.6
916.78 | 140198 | 140188.4 | 116660.8 | 140104.6 | 116701.3 | 116671.7 | 116672.9 | 116660.8 | 116661.7 | 116668.1 | 116666.2 | 116667.2 | 116661.1
916.68 | 141976 | 142231.3 | 116485.4 | 142146.3 | 116526.6 | 116496.4 | 116497.6 | 116485.4 | 116486.3 | 116492.8 | 116490.8 | 116491.8 | 116485.7
916.58 | 144723 | 144193.6 | 116295.4 | 144107.3 | 116337.4 | 116306.6 | 116307.8 | 116295.4 | 116296.3 | 116302.8 | 116300.9 | 116301.8 | 116295.7
916.48 | 146578 | 146017.1 | 116083.5 | 145929.5 | 116126.4 | 116094.9 | 116096.1 | 116083.5 | 116084.5 | 116091 | 116089 | 116090 | 116083.9
916.38 | 148186 | 147650.4 | 115856.3 | 147561.5 | 115900 | 115867.7 | 115869 | 115856.3 | 115857.2 | 115863.8 | 115861.8 | 115862.8 | 115856.6
916.28 | 150153 | 149041.6 | 115615.3 | 148951.4 | 115659.9 | 115627 | 115628.2 | 115615.3 | 115616.3 | 115622.9 | 115620.9 | 115621.9 | 115615.6
916.18 | 151340 | 150136.4 | 115357.9 | 150044.8 | 115403.4 | 115369.7 | 115370.9 | 115357.9 | 115358.9 | 115365.5 | 115363.5 | 115364.5 | 115358.2
916.08 | 152181 | 150892.4 | 115089.7 | 150799.5 | 115136.1 | 115101.7 | 115102.9 | 115089.7 | 115090.7 | 115097.4 | 115095.4 | 115096.3 | 115090.1
915.98 | 153083 | 151276.2 | 114813.3 | 151181.8 | 114860.6 | 114825.4 | 114826.6 | 114813.3 | 114814.3 | 114821 | 114818.9 | 114819.9 | 114813.6
915.88 | 152145 | 151261.3 | 114528 | 151165.4 | 114576.4 | 114540.4 | 114541.6 | 114528 | 114529 | 114535.9 | 114533.8 | 114534.7 | 114528.4
915.78 | 152143 | 150851.4 | 114247.7 | 150754 | 114297 | 114260.2 | 114261.4 | 114247.7 | 114248.7 | 114255.6 | 114253.4 | 114254.4 | 114248
915.68 | 150921 | 150044.3 | 113965.2 | 149945.3 | 114015.6 | 113978 | 113979.1 | 113965.2 | 113966.3 | 113973.2 | 113971 | 113972 | 113965.6
915.58 | 149650 | 148869.8 | 113689.8 | 148769.3 | 113741.2 | 113702.7 | 113703.9 | 113689.8 | 113690.8 | 113697.8 | 113695.6 | 113696.6 | 113690.2
915.48 | 147445 | 147360.8 | 113421.8 | 147258.7 | 113474.3 | 113434.9 | 113436.1 | 113421.8 | 113422.8 | 113429.8 | 113427.7 | 113428.7 | 113422.2
915.38 | 145981 | 145569.5 | 113168.2 | 145465.6 | 113221.9 | 113181.5 | 113182.7 | 113168.2 | 113169.3 | 113176.3 | 113174.1 | 113175.1 | 113168.6
915.28 | 144184 | 143540.1 | 112923.7 | 143434.5 | 112978.5 | 112937.2 | 112938.3 | 112923.7 | 112924.7 | 112931.8 | 112929.6 | 112930.6 | 112924
915.18 | 140758 | 141328.5 | 112690.7 | 141221.2 | 112746.8 | 112704.4 | 112705.5 | 112690.7 | 112691.8 | 112698.9 | 112696.7 | 112697.7 | 112691
915.08 | 138867 | 139004.8 | 112481.5 | 138895.6 | 112538.8 | 112495.5 | 112496.5 | 112481.5 | 112482.6 | 112489.8 | 112487.5 | 112488.5 | 112481.9
914.98 | 136026 | 136609.4 | 112284.8 | 136498.4 | 112343.5 | 112299 | 112300.1 | 112284.8 | 112285.9 | 112293.2 | 112290.9 | 112291.9 | 112285.2
914.88 | 134539 | 134203.5 | 112107.9 | 134090.5 | 112167.9 | 112122.3 | 112123.3 | 112107.9 | 112109 | 112116.3 | 112114 | 112115 | 112108.3
914.78 | 131708 | 131822.6 | 111940.7 | 131707.6 | 112002.1 | 111955.4 | 111956.4 | 111940.7 | 111941.8 | 111949.2 | 111946.8 | 111947.9 | 111941.1
914.68 | 129432 | 129516.6 | 111793.4 | 129399.5 | 111856.2 | 111808.3 | 111809.3 | 111793.4 | 111794.5 | 111801.9 | 111799.6 | 111800.6 | 111793.8
914.58 | 127569 | 127318.9 | 111661.9 | 127199.7 | 111726.2 | 111677 | 111678 | 111661.9 | 111663.1 | 111670.5 | 111668.1 | 111669.1 | 111662.3
914.48 | 126611 | 125251.9 | 111543.4 | 125130.5 | 111609.2 | 111558.8 | 111559.7 | 111543.4 | 111544.5 | 111552 | 111549.6 | 111550.6 | 111543.7
914.38 | 124163 | 123332.2 | 111431.1 | 123208.6 | 111498.5 | 111446.7 | 111447.6 | 111431.1 | 111432.2 | 111439.8 | 111437.4 | 111438.4 | 111431.4
914.28 | 122845 | 121584 | 111336.2 | 121458 | 111405.3 | 111352.1 | 111353 | 111336.2 | 111337.4 | 111345 | 111342.5 | 111343.5 | 111336.6
914.18 | 121318 | 120005.7 | 111250.4 | 119877.3 | 111321.3 | 111266.6 | 111267.4 | 111250.4 | 111251.6 | 111259.3 | 111256.8 | 111257.8 | 111250.8
914.08 | 120499 | 118602.9 | 111175.4 | 118472 | 111248 | 111191.8 | 111192.6 | 111175.4 | 111176.6 | 111184.3 | 111181.8 | 111182.8 | 111175.8
913.98 | 118790 | 117365.9 | 111105.9 | 117232.4 | 111180.4 | 111122.6 | 111123.4 | 111105.9 | 111107.1 | 111114.9 | 111112.3 | 111113.4 | 111106.3
913.88 | 118455 | 116296 | 111048.6 | 116159.8 | 111125.1 | 111065.6 | 111066.4 | 111048.6 | 111049.8 | 111057.7 | 111055.1 | 111056.2 | 111049
913.78 | 117483 | 115372.6 | 110993.4 | 115233.6 | 111072 | 111010.7 | 111011.4 | 110993.4 | 110994.7 | 111002.5 | 111000 | 111001 | 110993.8
913.68 | 117299 | 114588 | 110945 | 114446.1 | 111025.8 | 110962.7 | 110963.4 | 110945 | 110946.3 | 110954.3 | 110951.6 | 110952.7 | 110945.4
913.58 | 116169 | 113924.2 | 110897.7 | 113779.2 | 110980.8 | 110915.6 | 110916.3 | 110897.7 | 110899 | 110907 | 110904.3 | 110905.4 | 110898.1
913.48 | 115536 | 113373.6 | 110858.4 | 113225.4 | 110943.9 | 110876.7 | 110877.3 | 110858.4 | 110859.7 | 110867.7 | 110865.1 | 110866.1 | 110858.8
913.38 | 114834 | 112919.7 | 110823.5 | 112768.1 | 110911.6 | 110842.1 | 110842.7 | 110823.5 | 110824.8 | 110833 | 110830.3 | 110831.3 | 110823.9
913.28 | 114926 | 112549.4 | 110793.6 | 112394.3 | 110884.4 | 110812.6 | 110813.1 | 110793.6 | 110795 | 110803.1 | 110800.4 | 110801.5 | 110794
913.18 | 114241 | 112244.6 | 110762.8 | 112085.7 | 110856.5 | 110782.1 | 110782.6 | 110762.8 | 110764.2 | 110772.4 | 110769.7 | 110770.7 | 110763.2
913.08 | 114438 | 112000.3 | 110736.9 | 111837.4 | 110833.8 | 110756.6 | 110757 | 110736.9 | 110738.3 | 110746.6 | 110743.8 | 110744.9 | 110737.3
912.98 | 113782 | 111799.8 | 110709.3 | 111632.6 | 110809.6 | 110729.4 | 110729.7 | 110709.3 | 110710.7 | 110719.1 | 110716.3 | 110717.3 | 110709.8
912.88 | 113020 | 111641.2 | 110686.4 | 111469.4 | 110790.4 | 110706.9 | 110707.1 | 110686.4 | 110687.8 | 110696.2 | 110693.4 | 110694.5 | 110686.8
912.78 | 113929 | 111517.9 | 110669 | 111341.1 | 110777 | 110689.9 | 110690.1 | 110669 | 110670.5 | 110678.9 | 110676.1 | 110677.1 | 110669.5
912.68 | 112865 | 111411.4 | 110644.7 | 111229.3 | 110757.2 | 110666 | 110666.1 | 110644.7 | 110646.2 | 110654.7 | 110651.8 | 110652.9 | 110645.2
912.58 | 112460 | 111331.6 | 110628.2 | 111143.6 | 110745.6 | 110649.9 | 110649.9 | 110628.2 | 110629.6 | 110638.2 | 110635.3 | 110636.4 | 110628.6
912.48 | 112816 | 111269.5 | 110614.5 | 111075 | 110737.5 | 110636.6 | 110636.6 | 110614.5 | 110616 | 110624.7 | 110621.7 | 110622.8 | 110615
912.38 | 112911 | 111216.4 | 110598.1 | 111014.6 | 110727.3 | 110620.7 | 110620.5 | 110598.1 | 110599.6 | 110608.3 | 110605.4 | 110606.4 | 110598.6
912.28 | 112667 | 111171.7 | 110580.9 | 110961.9 | 110717 | 110603.9 | 110603.7 | 110580.9 | 110582.4 | 110591.2 | 110588.2 | 110589.3 | 110581.3
912.18 | 112731 | 111136.1 | 110565.3 | 110917.2 | 110709.4 | 110588.8 | 110588.5 | 110565.3 | 110566.9 | 110575.7 | 110572.7 | 110573.8 | 110565.8
912.08 | 112368 | 111105.9 | 110549.2 | 110876.9 | 110702.4 | 110573.1 | 110572.8 | 110549.2 | 110550.8 | 110559.7 | 110556.6 | 110557.7 | 110549.6
911.98 | 112420 | 111083.3 | 110535.6 | 110842.9 | 110699.2 | 110560.1 | 110559.6 | 110535.6 | 110537.2 | 110546.2 | 110543.1 | 110544.2 | 110536.1
911.88 | 112233 | 111064.8 | 110521.6 | 110811.2 | 110697 | 110546.6 | 110546 | 110521.6 | 110523.2 | 110532.3 | 110529.1 | 110530.2 | 110522.1
911.78 | 112390 | 111051.5 | 110508.8 | 110783.1 | 110698 | 110534.3 | 110533.6 | 110508.8 | 110510.5 | 110519.6 | 110516.4 | 110517.5 | 110509.3
911.68 | 112273 | 111040.9 | 110494.8 | 110755.4 | 110699.8 | 110520.9 | 110520 | 110494.8 | 110496.5 | 110505.7 | 110502.4 | 110503.5 | 110495.3
911.58 | 111553 | 111034.9 | 110481.6 | 110729.9 | 110704.8 | 110508.2 | 110507.2 | 110481.6 | 110483.2 | 110492.5 | 110489.2 | 110490.3 | 110482
911.48 | 112240 | 111038.1 | 110473.6 | 110710.7 | 110718 | 110500.8 | 110499.7 | 110473.6 | 110475.3 | 110484.6 | 110481.3 | 110482.4 | 110474.1
911.38 | 111675 | 111040.4 | 110460.4 | 110687.3 | 110729.2 | 110488.2 | 110487 | 110460.4 | 110462.1 | 110471.5 | 110468.2 | 110469.3 | 110460.9
911.28 | 112201 | 111051.4 | 110451.4 | 110668.7 | 110748.4 | 110479.8 | 110478.4 | 110451.4 | 110453.1 | 110462.6 | 110459.2 | 110460.3 | 110451.8
911.18 | 112003 | 111063.4 | 110438.3 | 110646.8 | 110767.9 | 110467.4 | 110465.9 | 110438.3 | 110440.1 | 110449.6 | 110446.2 | 110447.3 | 110438.8
911.08 | 112230 | 111082.4 | 110426.7 | 110626.9 | 110793.7 | 110456.4 | 110454.7 | 110426.7 | 110428.4 | 110438.1 | 110434.6 | 110435.7 | 110427.1
910.98 | 112308 | 111105.8 | 110413.2 | 110605.7 | 110823.4 | 110443.7 | 110441.8 | 110413.2 | 110415 | 110424.7 | 110421.2 | 110422.3 | 110413.7
910.88 | 112605 | 111135.3 | 110399.1 | 110584.3 | 110858.8 | 110430.3 | 110428.2 | 110399.1 | 110400.9 | 110410.7 | 110407.2 | 110408.3 | 110399.6
910.78 | 112713 | 111170.2 | 110382.7 | 110560.9 | 110899 | 110414.5 | 110412.3 | 110382.7 | 110384.5 | 110394.3 | 110390.8 | 110391.9 | 110383.1
910.68 | 112509 | 111212.6 | 110365.3 | 110537 | 110946.4 | 110397.9 | 110395.5 | 110365.3 | 110367.1 | 110377.1 | 110373.5 | 110374.6 | 110365.8
910.58 | 112537 | 111265.8 | 110349.3 | 110514.9 | 111004 | 110382.8 | 110380.1 | 110349.3 | 110351.2 | 110361.2 | 110357.6 | 110358.7 | 110349.8
910.48 | 112268 | 111328.9 | 110333 | 110492.8 | 111071.3 | 110367.3 | 110364.4 | 110333 | 110334.9 | 110345 | 110341.3 | 110342.4 | 110333.5
910.38 | 112802 | 111405.1 | 110318.6 | 110472.8 | 111151.4 | 110353.7 | 110350.6 | 110318.6 | 110320.5 | 110330.7 | 110327 | 110328.1 | 110319.1
910.28 | 113281 | 111489.6 | 110300.1 | 110449 | 111239.3 | 110336.1 | 110332.7 | 110300.1 | 110302 | 110312.3 | 110308.5 | 110309.6 | 110300.6
910.18 | 113175 | 111583.8 | 110277.9 | 110421.8 | 111336.6 | 110314.8 | 110311.2 | 110277.9 | 110279.9 | 110290.2 | 110286.4 | 110287.5 | 110278.4
910.08 | 113067 | 111693 | 110256.3 | 110395.5 | 111448.6 | 110294.2 | 110290.3 | 110256.3 | 110258.3 | 110268.7 | 110264.9 | 110266 | 110256.8
909.98 | 113557 | 111818.3 | 110235.3 | 110370 | 111576.5 | 110274.2 | 110270 | 110235.3 | 110237.4 | 110247.9 | 110244 | 110245.1 | 110235.8
909.88 | 113223 | 111956.3 | 110210.6 | 110341 | 111716.8 | 110250.5 | 110246 | 110210.6 | 110212.6 | 110223.2 | 110219.3 | 110220.4 | 110211.1
909.78 | 113609 | 112114.1 | 110188.1 | 110314.4 | 111876.6 | 110229.1 | 110224.2 | 110188.1 | 110190.2 | 110200.9 | 110196.9 | 110198 | 110188.6
909.68 | 113515 | 112287.5 | 110162.6 | 110285 | 112051.7 | 110204.7 | 110199.5 | 110162.6 | 110164.8 | 110175.5 | 110171.5 | 110172.6 | 110163.1
909.58 | 113843 | 112480.5 | 110137.6 | 110256.3 | 112246.2 | 110180.9 | 110175.3 | 110137.6 | 110139.8 | 110150.6 | 110146.6 | 110147.7 | 110138.2
909.48 | 113504 | 112691 | 110110 | 110225.1 | 112458 | 110154.5 | 110148.5 | 110110 | 110112.2 | 110123.2 | 110119 | 110120.1 | 110110.5
909.38 | 113847 | 112924.2 | 110084.7 | 110196.4 | 112692.2 | 110130.5 | 110124 | 110084.7 | 110087 | 110098 | 110093.8 | 110094.9 | 110085.3
909.28 | 114145 | 113175.6 | 110056.7 | 110165.1 | 112944.4 | 110103.8 | 110096.9 | 110056.7 | 110059 | 110070.1 | 110065.8 | 110067 | 110057.2
909.18 | 114258 | 113445.9 | 110026.2 | 110131.5 | 113215.3 | 110074.7 | 110067.3 | 110026.2 | 110028.5 | 110039.7 | 110035.4 | 110036.6 | 110026.8
909.08 | 114594 | 113736.1 | 109994.7 | 110096.9 | 113505.8 | 110044.6 | 110036.6 | 109994.7 | 109997 | 110008.3 | 110004 | 110005.1 | 109995.2
908.98 | 114832 | 114044.6 | 109960.4 | 110059.8 | 113814.4 | 110011.8 | 110003.3 | 109960.4 | 109962.8 | 109974.2 | 109969.8 | 109970.9 | 109960.9
908.88 | 114703 | 114371.1 | 109924.1 | 110020.7 | 114140.8 | 109977 | 109968 | 109924.1 | 109926.5 | 109938 | 109933.5 | 109934.7 | 109924.6
908.78 | 114907 | 114717.7 | 109888.5 | 109982.5 | 114487 | 109943 | 109933.4 | 109888.5 | 109890.9 | 109902.5 | 109898 | 109899.1 | 109889
908.68 | 114913 | 115081 | 109851.1 | 109942.5 | 114849.8 | 109907.4 | 109897 | 109851.1 | 109853.6 | 109865.2 | 109860.6 | 109861.8 | 109851.6
908.58 | 115852 | 115460.5 | 109813.3 | 109902.4 | 115228.5 | 109871.4 | 109860.4 | 109813.3 | 109815.9 | 109827.6 | 109823 | 109824.2 | 109813.9
908.48 | 116200 | 115848 | 109768.3 | 109855 | 115614.9 | 109828.3 | 109816.6 | 109768.3 | 109770.9 | 109782.8 | 109778.1 | 109779.2 | 109768.9
908.38 | 116520 | 116244.9 | 109720.4 | 109804.8 | 116010.6 | 109782.4 | 109769.8 | 109720.4 | 109723 | 109735 | 109730.2 | 109731.4 | 109721
908.28 | 116883 | 116649.4 | 109669.7 | 109752 | 116413.6 | 109733.7 | 109720.3 | 109669.7 | 109672.4 | 109684.4 | 109679.6 | 109680.8 | 109670.3
908.18 | 116586 | 117058.6 | 109616 | 109696.2 | 116821.1 | 109682.2 | 109667.8 | 109616 | 109618.7 | 109630.8 | 109626 | 109627.1 | 109616.5
908.08 | 117376 | 117473.7 | 109564 | 109642.2 | 117234.2 | 109632.5 | 109617.2 | 109564 | 109566.8 | 109579 | 109574.1 | 109575.2 | 109564.6
907.98 | 117275 | 117883.7 | 109505.8 | 109582.1 | 117642 | 109576.7 | 109560.3 | 109505.8 | 109508.6 | 109520.9 | 109516 | 109517.1 | 109506.4
907.88 | 118298 | 118291 | 109447.9 | 109522.3 | 118046.8 | 109521.4 | 109503.8 | 109447.9 | 109450.7 | 109463.2 | 109458.1 | 109459.3 | 109448.5
907.78 | 119223 | 118683.7 | 109381.9 | 109454.5 | 118436.7 | 109458.2 | 109439.3 | 109381.9 | 109384.8 | 109397.4 | 109392.3 | 109393.4 | 109382.5
907.68 | 118875 | 119058.6 | 109308.6 | 109379.5 | 118808.5 | 109387.8 | 109367.5 | 109308.6 | 109311.5 | 109324.2 | 109319 | 109320.1 | 109309.2
907.58 | 119423 | 119420.5 | 109237.3 | 109306.5 | 119166.9 | 109319.6 | 109297.8 | 109237.3 | 109240.3 | 109253 | 109247.8 | 109248.9 | 109237.9
907.48 | 120421 | 119758.9 | 109161.4 | 109229 | 119501.5 | 109247.1 | 109223.5 | 109161.4 | 109164.4 | 109177.3 | 109172 | 109173.1 | 109162
907.38 | 120487 | 120065.6 | 109077.5 | 109143.5 | 119803.9 | 109166.9 | 109141.3 | 109077.5 | 109080.5 | 109093.5 | 109088.1 | 109089.3 | 109078.1
907.28 | 120851 | 120343.5 | 108992.4 | 109056.9 | 120077.1 | 109085.9 | 109058.1 | 108992.4 | 108995.6 | 109008.7 | 109003.2 | 109004.3 | 108993
907.18 | 121895 | 120586.5 | 108904 | 108967.1 | 120314.8 | 109002 | 108971.6 | 108904 | 108907.2 | 108920.5 | 108914.9 | 108916.1 | 108904.6
907.08 | 122267 | 120785.1 | 108807.2 | 108868.9 | 120507.4 | 108910.2 | 108876.7 | 108807.2 | 108810.5 | 108823.8 | 108818.2 | 108819.3 | 108807.8
906.98 | 121660 | 120941.2 | 108706.9 | 108767.2 | 120656.7 | 108815.6 | 108778.4 | 108706.9 | 108710.2 | 108723.7 | 108718 | 108719.1 | 108707.5
906.88 | 122414 | 121058.5 | 108610.4 | 108669.4 | 120766.2 | 108725.6 | 108684 | 108610.4 | 108613.7 | 108627.3 | 108621.5 | 108622.7 | 108611
906.78 | 122087 | 121124.5 | 108507.5 | 108565.2 | 120823.2 | 108630.3 | 108583.3 | 108507.5 | 108510.9 | 108524.6 | 108518.8 | 108519.9 | 108508.1
906.68 | 121880 | 121145.2 | 108406.3 | 108462.8 | 120833.4 | 108538.1 | 108484.4 | 108406.3 | 108409.8 | 108423.6 | 108417.6 | 108418.8 | 108406.9
906.58 | 122090 | 121118.4 | 108305.8 | 108361.2 | 120794.2 | 108448.3 | 108386.4 | 108305.8 | 108309.4 | 108323.3 | 108317.3 | 108318.4 | 108306.5
906.48 | 121876 | 121040.6 | 108203.1 | 108257.3 | 120701.8 | 108358.4 | 108286.2 | 108203.1 | 108206.8 | 108220.8 | 108214.7 | 108215.8 | 108203.8
906.38 | 121623 | 120915.3 | 108101.2 | 108154.2 | 120558.9 | 108272 | 108187 | 108101.2 | 108104.9 | 108119.1 | 108112.9 | 108114 | 108101.9
906.28 | 121008 | 120744.1 | 108000.4 | 108052.4 | 120366.7 | 108190.2 | 108089 | 108000.4 | 108004.2 | 108018.5 | 108012.2 | 108013.3 | 108001.1
906.18 | 120903 | 120531.9 | 107903.5 | 107954.4 | 120129 | 108116.4 | 107994.9 | 107903.5 | 107907.3 | 107921.7 | 107915.4 | 107916.5 | 107904.1
906.08 | 120956 | 120278 | 107806.6 | 107856.5 | 119844.2 | 108047.8 | 107901.1 | 107806.6 | 107810.5 | 107825 | 107818.6 | 107819.7 | 107807.3
905.98 | 120304 | 119984.9 | 107708.6 | 107757.5 | 119513.6 | 107984.6 | 107806.3 | 107708.6 | 107712.6 | 107727.3 | 107720.7 | 107721.8 | 107709.3
905.88 | 120013 | 119662.6 | 107614.7 | 107662.6 | 119145.8 | 107933.3 | 107715.8 | 107614.7 | 107618.8 | 107633.6 | 107626.9 | 107628.1 | 107615.4
905.78 | 119283 | 119313.6 | 107522.3 | 107569.3 | 118741.6 | 107892.9 | 107627 | 107522.3 | 107526.5 | 107541.4 | 107534.6 | 107535.8 | 107523
905.68 | 118571 | 118946.7 | 107434.7 | 107480.7 | 118308 | 107868.6 | 107543.1 | 107434.7 | 107438.9 | 107453.9 | 107447.1 | 107448.2 | 107435.3
905.58 | 118458 | 118568.4 | 107351.7 | 107396.9 | 117849.4 | 107862.3 | 107464.1 | 107351.7 | 107356 | 107371.2 | 107364.2 | 107365.3 | 107352.3
905.48 | 118511 | 118180.5 | 107268.9 | 107313.2 | 117365.2 | 107872 | 107385.5 | 107268.9 | 107273.3 | 107288.6 | 107281.6 | 107282.7 | 107269.6
905.38 | 117653 | 117789.1 | 107185.1 | 107228.6 | 116858.9 | 107898.9 | 107306.1 | 107185.1 | 107189.6 | 107205 | 107197.9 | 107199 | 107185.8
905.28 | 116690 | 117408 | 107107.1 | 107149.8 | 116341.6 | 107952.7 | 107232.7 | 107107.1 | 107111.7 | 107127.3 | 107120 | 107121.1 | 107107.8
905.18 | 116669 | 117044.9 | 107035.7 | 107077.6 | 115817.9 | 108037.1 | 107166.2 | 107035.7 | 107040.4 | 107056.1 | 107048.7 | 107049.8 | 107036.4
905.08 | 116568 | 116700.3 | 106963.9 | 107005 | 115285.6 | 108148 | 107099.7 | 106963.9 | 106968.7 | 106984.5 | 106977 | 106978.1 | 106964.6
904.98 | 116719 | 116381.6 | 106892.3 | 106932.7 | 114748.8 | 108289.1 | 107033.6 | 106892.3 | 106897.2 | 106913.2 | 106905.6 | 106906.7 | 106893
904.88 | 116346 | 116093.9 | 106819 | 106858.7 | 114209.8 | 108461.3 | 106966.3 | 106819 | 106824.1 | 106840.2 | 106832.5 | 106833.5 | 106819.8
904.78 | 116650 | 115847.1 | 106748 | 106787 | 113675.8 | 108671.3 | 106901.5 | 106748 | 106753.2 | 106769.4 | 106761.6 | 106762.7 | 106748.8
904.68 | 116261 | 115641.6 | 106674.2 | 106712.5 | 113144.8 | 108916.4 | 106834.4 | 106674.2 | 106679.5 | 106695.9 | 106687.9 | 106689 | 106675
904.58 | 115817 | 115487.7 | 106602.8 | 106640.4 | 112625.4 | 109203.4 | 106770 | 106602.8 | 106608.2 | 106624.7 | 106616.6 | 106617.7 | 106603.5
904.48 | 116275 | 115389.5 | 106534.1 | 106571.1 | 112120 | 109534.4 | 106708.9 | 106534.1 | 106539.7 | 106556.3 | 106548.1 | 106549.1 | 106534.9
904.38 | 116229 | 115343.2 | 106461.5 | 106497.8 | 111624.9 | 109902.4 | 106644.4 | 106461.5 | 106467.2 | 106483.9 | 106475.6 | 106476.7 | 106462.3
904.28 | 116022 | 115353.8 | 106388.7 | 106424.4 | 111145.4 | 110311.1 | 106580.3 | 106388.7 | 106394.5 | 106411.4 | 106403 | 106404 | 106389.5
904.18 | 115946 | 115422.9 | 106316.9 | 106352 | 110684.1 | 110760.3 | 106517.8 | 106316.9 | 106322.9 | 106339.9 | 106331.3 | 106332.3 | 106317.7
904.08 | 115649 | 115547.9 | 106245.1 | 106279.7 | 110241.8 | 111245.6 | 106456 | 106245.1 | 106251.3 | 106268.4 | 106259.7 | 106260.7 | 106245.9
903.98 | 116135 | 115727.8 | 106175.1 | 106209 | 109820.8 | 111765.5 | 106396.8 | 106175.1 | 106181.3 | 106198.6 | 106189.8 | 106190.8 | 106175.8
903.88 | 116929 | 115951.9 | 106100.8 | 106134.2 | 109416.2 | 112308 | 106334.3 | 106100.8 | 106107.3 | 106124.7 | 106115.7 | 106116.7 | 106101.6
903.78 | 116723 | 116212 | 106020.1 | 106053 | 109025.9 | 112864.6 | 106266.4 | 106020.1 | 106026.7 | 106044.3 | 106035.1 | 106036.1 | 106020.9
903.68 | 116432 | 116508.1 | 105940.4 | 105972.7 | 108657.4 | 113435.1 | 106200.7 | 105940.4 | 105947.1 | 105964.8 | 105955.5 | 105956.5 | 105941.2
903.58 | 116456 | 116831.7 | 105862.2 | 105894 | 108311.4 | 114010.5 | 106138.3 | 105862.2 | 105869.1 | 105886.9 | 105877.5 | 105878.4 | 105863
903.48 | 117824 | 117170.9 | 105783.2 | 105814.5 | 107985 | 114579 | 106077.1 | 105783.2 | 105790.3 | 105808.3 | 105798.7 | 105799.6 | 105784
903.38 | 118054 | 117504.4 | 105693.5 | 105724.3 | 107668 | 115118.9 | 106008 | 105693.5 | 105700.8 | 105718.8 | 105709.1 | 105710 | 105694.3
903.28 | 117382 | 117829.6 | 105601.3 | 105631.7 | 107367.9 | 115627.3 | 105940.2 | 105601.3 | 105608.9 | 105627 | 105617.1 | 105618.1 | 105602.2
903.18 | 118459 | 118142 | 105513.5 | 105543.4 | 107090.5 | 116099.3 | 105882 | 105513.5 | 105521.3 | 105539.6 | 105529.5 | 105530.4 | 105514.4
903.08 | 117968 | 118417.3 | 105417.1 | 105446.4 | 106822.3 | 116509.1 | 105822.4 | 105417.1 | 105425 | 105443.4 | 105433.2 | 105434.1 | 105417.9
902.98 | 118041 | 118658 | 105323.5 | 105352.4 | 106573.5 | 116857.4 | 105776 | 105323.5 | 105331.7 | 105350.2 | 105339.8 | 105340.7 | 105324.4
902.88 | 118928 | 118851.5 | 105228.7 | 105257.2 | 106339.1 | 117128.5 | 105742.7 | 105228.7 | 105237.1 | 105255.8 | 105245.2 | 105246.1 | 105229.6
902.78 | 117915 | 118987.4 | 105126.6 | 105154.7 | 106112 | 117307.1 | 105722.2 | 105126.6 | 105135.3 | 105154.1 | 105143.3 | 105144.1 | 105127.5
902.68 | 118701 | 119078.5 | 105031.3 | 105059 | 105905.1 | 117399.9 | 105736.3 | 105031.4 | 105040.2 | 105059.1 | 105048.1 | 105049 | 105032.2
902.58 | 118947 | 119115 | 104929.4 | 104956.7 | 105704.1 | 117387.7 | 105781.6 | 104929.5 | 104938.6 | 104957.6 | 104946.4 | 104947.3 | 104930.3
902.48 | 118321 | 119110.3 | 104825 | 104851.8 | 105511.8 | 117272.2 | 105875.1 | 104825.1 | 104834.4 | 104853.5 | 104842.2 | 104843 | 104825.9
902.38 | 119493 | 119086.1 | 104724.4 | 104750.8 | 105333.8 | 117060.2 | 106039.1 | 104724.6 | 104734.2 | 104753.3 | 104741.8 | 104742.6 | 104725.3
902.28 | 119870 | 119050.9 | 104614.3 | 104640.4 | 105155.5 | 116741.5 | 106279.8 | 104614.6 | 104624.4 | 104643.7 | 104631.9 | 104632.7 | 104615.2
902.18 | 120298 | 119038.6 | 104500.6 | 104526.3 | 104982 | 116327.6 | 106626.5 | 104501.2 | 104511 | 104530.4 | 104518.4 | 104519.1 | 104501.5
902.08 | 119720 | 119081.9 | 104382.9 | 104408.2 | 104812 | 115826.6 | 107104.3 | 104383.8 | 104393.6 | 104413 | 104400.8 | 104401.6 | 104383.8
901.98 | 120363 | 119226.5 | 104268.6 | 104293.5 | 104652.1 | 115255.4 | 107750 | 104270 | 104279.7 | 104299.2 | 104286.7 | 104287.5 | 104269.5
901.88 | 120950 | 119502.7 | 104148.6 | 104173.2 | 104492.5 | 114616.5 | 108583 | 104151 | 104160.1 | 104179.6 | 104167 | 104167.7 | 104149.5
901.78 | 121875 | 119951.4 | 104023.4 | 104047.6 | 104332.8 | 113921.9 | 109633.2 | 104027.2 | 104035.3 | 104054.8 | 104042 | 104042.7 | 104024.3
901.68 | 122696 | 120608.1 | 103890.3 | 103914.2 | 104169.9 | 113180.6 | 110924.9 | 103896.3 | 103902.6 | 103922.3 | 103909.1 | 103909.8 | 103891.3
901.58 | 122692 | 121504.5 | 103750.2 | 103773.7 | 104003.9 | 112406.1 | 112477.1 | 103759.6 | 103762.9 | 103782.6 | 103769.2 | 103769.8 | 103751.1
901.48 | 123898 | 122670.4 | 103609 | 103632.2 | 103840.3 | 111615.1 | 114309.1 | 103623.5 | 103622.2 | 103641.8 | 103628.2 | 103628.8 | 103610
901.38 | 124973 | 124105.5 | 103457.8 | 103480.7 | 103669.7 | 110810.3 | 116408.4 | 103479.9 | 103471.5 | 103491.1 | 103477.2 | 103477.8 | 103458.8
901.28 | 125549 | 125805.9 | 103297.4 | 103320 | 103492.6 | 110002 | 118761.1 | 103330.9 | 103311.6 | 103331.3 | 103317.1 | 103317.7 | 103298.4
901.18 | 127237 | 127753.5 | 103131.6 | 103153.9 | 103312.3 | 109202.3 | 121339.3 | 103181.6 | 103146.3 | 103165.9 | 103151.5 | 103152.1 | 103132.6
901.08 | 129383 | 129894.9 | 102951.9 | 102973.9 | 103120 | 108411.3 | 124079.5 | 103025.9 | 102967.2 | 102986.8 | 102972.1 | 102972.6 | 102952.9
900.98 | 131471 | 132167.7 | 102754.9 | 102776.6 | 102912 | 107631.1 | 126911 | 102863 | 102770.8 | 102790.3 | 102775.3 | 102775.8 | 102755.9
900.88 | 133416 | 134489.5 | 102540.9 | 102562.3 | 102688.5 | 106867.6 | 129742.5 | 102697 | 102557.5 | 102576.8 | 102561.5 | 102562 | 102541.9
900.78 | 135642 | 136768.4 | 102310.8 | 102331.9 | 102450 | 106125.1 | 132473.7 | 102533.9 | 102328 | 102347.3 | 102331.7 | 102332.1 | 102311.8
900.68 | 137632 | 138898.3 | 102062.4 | 102083.3 | 102194.2 | 105403.8 | 134990.1 | 102377.7 | 102080.3 | 102099.4 | 102083.5 | 102083.9 | 102063.4
900.58 | 139142 | 140767.9 | 101797.3 | 101817.9 | 101922.6 | 104707 | 137171 | 102237.9 | 101816 | 101834.9 | 101818.7 | 101819 | 101798.3
900.48 | 141297 | 142276.4 | 101518.9 | 101539.3 | 101638.5 | 104038 | 138905.9 | 102128 | 101538.5 | 101557.1 | 101540.6 | 101540.9 | 101520
900.38 | 142283 | 143322.3 | 101222.5 | 101242.5 | 101336.9 | 103391.9 | 140081.6 | 102054.8 | 101242.9 | 101261.3 | 101244.4 | 101244.7 | 101223.5
900.28 | 143417 | 143844.8 | 100916.4 | 100936.3 | 101026.2 | 102775.5 | 140624.8 | 102041.3 | 100937.8 | 100955.8 | 100938.6 | 100938.9 | 100917.5
900.18 | 143547 | 143806.6 | 100599.7 | 100619.3 | 100705.2 | 102185.5 | 140483.3 | 102103.4 | 100622 | 100639.7 | 100622.2 | 100622.4 | 100600.8
900.08 | 143884 | 143220.7 | 100279.6 | 100298.9 | 100381.3 | 101627.4 | 139653.5 | 102267 | 100303 | 100320.3 | 100302.4 | 100302.6 | 100280.7
899.98 | 142310 | 142134.8 | 99954.6 | 99973.69 | 100052.8 | 101096.4 | 138164.4 | 102552.6 | 99979.21 | 99995.95 | 99977.66 | 99977.82 | 99955.72
899.88 | 141754 | 140652.5 | 99638.92 | 99657.77 | 99733.86 | 100604.2 | 136099.6 | 102996.9 | 99664.79 | 99680.95 | 99662.27 | 99662.39 | 99640.05
899.78 | 140333 | 138882.9 | 99325.04 | 99343.66 | 99416.97 | 100140 | 133546.8 | 103617.2 | 99352.29 | 99367.77 | 99348.69 | 99348.77 | 99326.17
899.68 | 138377 | 136966.1 | 99019.41 | 99037.8 | 99108.53 | 99707.38 | 130623.1 | 104445.6 | 99048.18 | 99062.85 | 99043.37 | 99043.4 | 99020.55
899.58 | 136358 | 135048 | 98726.07 | 98744.23 | 98812.57 | 99307.53 | 127454.7 | 105508.9 | 98756.55 | 98770.24 | 98750.34 | 98750.33 | 98727.23
899.48 | 135255 | 133264.1 | 98445.59 | 98463.54 | 98529.62 | 98938.22 | 124156.1 | 106831.3 | 98478.02 | 98490.52 | 98470.18 | 98470.12 | 98446.77
899.38 | 133387 | 131734.4 | 98171.25 | 98188.98 | 98252.94 | 98590.3 | 120833.5 | 108422.5 | 98205.91 | 98216.95 | 98196.16 | 98196.05 | 98172.43
899.28 | 131963 | 130570.4 | 97908.79 | 97926.3 | 97988.27 | 98267.19 | 117586.8 | 110301.7 | 97946.12 | 97955.27 | 97934.03 | 97933.87 | 97909.98
899.18 | 130656 | 129851.4 | 97654.98 | 97672.29 | 97732.35 | 97963.56 | 114490.8 | 112472.4 | 97695.55 | 97702.27 | 97680.56 | 97680.35 | 97656.19
899.08 | 130128 | 129633.5 | 97409.03 | 97426.13 | 97484.38 | 97676.88 | 111609.6 | 114927.1 | 97453.62 | 97457.16 | 97434.95 | 97434.69 | 97410.25
898.98 | 130150 | 129937.2 | 97165.17 | 97182.07 | 97238.6 | 97399.74 | 108977 | 117648.4 | 97214.86 | 97214.15 | 97191.45 | 97191.12 | 97166.4
898.88 | 130401 | 130754.8 | 96919.33 | 96936.03 | 96990.92 | 97126.77 | 106616.3 | 120601.9 | 96975.61 | 96969.18 | 96945.96 | 96945.58 | 96920.57
898.78 | 130929 | 132052.8 | 96669.79 | 96686.3 | 96739.61 | 96855.09 | 104532.6 | 123747.9 | 96734.7 | 96720.54 | 96696.78 | 96696.34 | 96671.04
898.68 | 132333 | 133772.3 | 96414.45 | 96430.77 | 96482.58 | 96581.63 | 102717.7 | 127034 | 96490.77 | 96466.13 | 96441.82 | 96441.31 | 96415.72
898.58 | 134434 | 135823.9 | 96146.75 | 96162.88 | 96213.24 | 96299.04 | 101150.8 | 130384.6 | 96238.15 | 96199.37 | 96174.5 | 96173.93 | 96148.03
898.48 | 136605 | 138106.4 | 95861.39 | 95877.34 | 95926.31 | 96001.36 | 99801.98 | 133723.1 | 95972.75 | 95914.98 | 95889.53 | 95888.89 | 95862.69
898.38 | 138542 | 140505.1 | 95557.73 | 95573.5 | 95621.14 | 95687.44 | 98643.99 | 136960 | 95695.36 | 95612.33 | 95586.27 | 95585.55 | 95559.04
898.28 | 140795 | 142905.1 | 95237.36 | 95252.95 | 95299.3 | 95358.42 | 97648.22 | 140009.7 | 95409.3 | 95292.98 | 95266.3 | 95265.52 | 95238.68
898.18 | 143403 | 145186.4 | 94897.82 | 94913.23 | 94958.35 | 95011.52 | 96782.66 | 142779.7 | 95114.19 | 94954.5 | 94927.17 | 94926.31 | 94899.16
898.08 | 146120 | 147228 | 94536.31 | 94551.55 | 94595.48 | 94643.66 | 96017.7 | 145174 | 94809.48 | 94594.08 | 94566.09 | 94565.15 | 94537.66
897.98 | 148305 | 148926.4 | 94151.85 | 94166.92 | 94209.7 | 94253.66 | 95327.19 | 147111.7 | 94496.8 | 94210.74 | 94182.05 | 94181.04 | 94153.21
897.88 | 149838 | 150191.3 | 93748.24 | 93763.15 | 93804.82 | 93845.16 | 94693.98 | 148521.3 | 94182.49 | 93808.28 | 93778.89 | 93777.79 | 93749.62
897.78 | 151206 | 150955.3 | 93330.2 | 93344.95 | 93385.55 | 93422.74 | 94104.78 | 149350.7 | 93873.98 | 93391.43 | 93361.3 | 93360.12 | 93331.59
897.68 | 151441 | 151166.8 | 92898.85 | 92913.43 | 92953 | 92987.43 | 93546.16 | 149560.4 | 93574.91 | 92961.3 | 92930.41 | 92929.13 | 92900.26
897.58 | 151363 | 150802.7 | 92462.53 | 92476.95 | 92515.52 | 92547.49 | 93015.18 | 149136.8 | 93295.55 | 92526.23 | 92494.56 | 92493.19 | 92463.95
897.48 | 150183 | 149857.5 | 92023.55 | 92037.81 | 92075.42 | 92105.18 | 92505.21 | 148081.8 | 93039.81 | 92088.55 | 92056.05 | 92054.59 | 92024.98
897.38 | 149258 | 148354.3 | 91590.08 | 91604.19 | 91640.87 | 91668.62 | 92017.9 | 146424.6 | 92816.2 | 91656.41 | 91623.08 | 91621.52 | 91591.53
897.28 | 147313 | 146325.6 | 91160.28 | 91174.24 | 91210.02 | 91235.94 | 91546.45 | 144203.5 | 92622.36 | 91227.99 | 91193.79 | 91192.12 | 91161.75
897.18 | 144245 | 143829.8 | 90741.77 | 90755.58 | 90790.48 | 90814.72 | 91094.95 | 141481.9 | 92464.12 | 90810.9 | 90775.79 | 90774.01 | 90743.25
897.08 | 141351 | 140944 | 90343.01 | 90356.67 | 90390.74 | 90413.41 | 90669.41 | 138343.3 | 92346.16 | 90413.6 | 90377.55 | 90375.66 | 90344.51
896.98 | 137658 | 137739.9 | 89962.84 | 89976.37 | 90009.62 | 90030.84 | 90266.88 | 134866.1 | 92262.59 | 90034.95 | 89997.93 | 89995.92 | 89964.37
896.88 | 134140 | 134308.7 | 89607.37 | 89620.75 | 89653.21 | 89673.09 | 89892.27 | 131149.4 | 92212.51 | 89681.03 | 89643.01 | 89640.88 | 89608.91
896.78 | 130678 | 130730.2 | 89275.46 | 89288.7 | 89320.4 | 89339.02 | 89543.63 | 127281.9 | 92186.85 | 89350.73 | 89311.66 | 89309.41 | 89277.02
896.68 | 126240 | 127082.1 | 88966.88 | 88979.98 | 89010.95 | 89028.39 | 89220.15 | 123351.2 | 92176.22 | 89043.82 | 89003.66 | 89001.28 | 88968.45
896.58 | 122869 | 123449.8 | 88689.09 | 88702.05 | 88732.29 | 88748.64 | 88928.91 | 119453.4 | 92177.45 | 88767.73 | 88726.46 | 88723.94 | 88690.68
896.48 | 119357 | 119886.6 | 88434.34 | 88447.18 | 88476.72 | 88492.03 | 88661.91 | 115652.7 | 92172.44 | 88514.77 | 88472.33 | 88469.66 | 88435.95
896.38 | 116081 | 116452.2 | 88203.88 | 88216.58 | 88245.45 | 88259.79 | 88420.18 | 112019.7 | 92151.53 | 88286.13 | 88242.48 | 88239.67 | 88205.5
896.28 | 113009 | 113186.2 | 87996.1 | 88008.68 | 88036.89 | 88050.32 | 88202 | 108603.9 | 92103.61 | 88080.26 | 88035.34 | 88032.38 | 87997.75
896.18 | 109713 | 110117.7 | 87809.68 | 87822.13 | 87849.71 | 87862.27 | 88005.92 | 105442.2 | 92019.38 | 87895.8 | 87849.58 | 87846.45 | 87811.34
896.08 | 106896 | 107273.7 | 87646.43 | 87658.76 | 87685.72 | 87697.48 | 87833.7 | 102567.4 | 91895.13 | 87734.58 | 87686.99 | 87683.71 | 87648.12
895.98 | 104140 | 104660.7 | 87502.96 | 87515.16 | 87541.53 | 87552.52 | 87681.84 | 99988.02 | 91725.39 | 87593.21 | 87544.21 | 87540.76 | 87504.66
895.88 | 102112 | 102287 | 87378.97 | 87391.05 | 87416.84 | 87427.11 | 87550.02 | 97711.12 | 91511.33 | 87471.4 | 87420.92 | 87417.29 | 87380.7
895.78 | 100628 | 100145.8 | 87269.16 | 87281.12 | 87306.34 | 87315.94 | 87432.88 | 95724.88 | 91252.44 | 87363.84 | 87311.83 | 87308.02 | 87270.91
895.68 | 98457.7 | 98226.99 | 87169.59 | 87181.44 | 87206.12 | 87215.07 | 87326.43 | 94012.07 | 90952.23 | 87266.62 | 87213.01 | 87209 | 87171.36
895.58 | 96822.5 | 96529.51 | 87085.47 | 87097.2 | 87121.35 | 87129.7 | 87235.85 | 92561.81 | 90625.56 | 87184.92 | 87129.64 | 87125.44 | 87087.26
895.48 | 95836.2 | 95035.95 | 87012.89 | 87024.5 | 87048.14 | 87055.91 | 87157.2 | 91346.66 | 90278.72 | 87114.87 | 87057.84 | 87053.43 | 87014.7
895.38 | 94389.5 | 93730 | 86947.13 | 86958.63 | 86981.77 | 86989.01 | 87085.73 | 90339.16 | 89918.05 | 87051.73 | 86992.89 | 86988.26 | 86948.97
895.28 | 93716.7 | 92599.64 | 86891.66 | 86903.05 | 86925.7 | 86932.43 | 87024.88 | 89517.19 | 89557.22 | 86998.99 | 86938.24 | 86933.39 | 86893.52
895.18 | 92200.6 | 91623.66 | 86840.8 | 86852.08 | 86874.25 | 86880.49 | 86968.92 | 88850.16 | 89199.92 | 86950.97 | 86888.22 | 86883.13 | 86842.68
895.08 | 91294.1 | 90794.58 | 86800.84 | 86812.02 | 86833.73 | 86839.52 | 86924.17 | 88321.85 | 88861.22 | 86913.98 | 86849.13 | 86843.8 | 86802.75
894.98 | 90770.4 | 90092.43 | 86767.36 | 86778.42 | 86799.7 | 86805.05 | 86886.15 | 87905.73 | 88543.24 | 86883.59 | 86816.54 | 86810.96 | 86769.29
894.88 | 90003.9 | 89501.38 | 86737.52 | 86748.48 | 86769.32 | 86774.27 | 86852.02 | 87580.23 | 88248.91 | 86856.98 | 86787.62 | 86781.77 | 86739.48
894.78 | 89702.5 | 89009.74 | 86713.18 | 86724.04 | 86744.45 | 86749.01 | 86823.61 | 87330.09 | 87983.66 | 86836.03 | 86764.21 | 86758.09 | 86715.16
894.68 | 88718.9 | 88601.77 | 86690.9 | 86701.65 | 86721.66 | 86725.84 | 86797.48 | 87137.43 | 87746.19 | 86817.31 | 86742.9 | 86736.5 | 86692.91
894.58 | 88565.5 | 88271.8 | 86675.78 | 86686.44 | 86706.04 | 86709.88 | 86778.7 | 86995.46 | 87542.7 | 86805.95 | 86728.77 | 86722.08 | 86677.81
894.48 | 88327.9 | 88003.06 | 86661.7 | 86672.26 | 86691.47 | 86694.98 | 86761.14 | 86887.98 | 87366.52 | 86795.84 | 86715.72 | 86708.72 | 86663.76
894.38 | 87037.3 | 87787.23 | 86649.28 | 86659.73 | 86678.57 | 86681.77 | 86745.42 | 86807.71 | 87217.18 | 86787.63 | 86704.35 | 86697.02 | 86651.37
894.28 | 86886.4 | 87623.67 | 86646.39 | 86656.75 | 86675.21 | 86678.12 | 86739.38 | 86756.09 | 87100.49 | 86789.22 | 86702.55 | 86694.88 | 86648.5
894.18 | 86922 | 87496.61 | 86644.6 | 86654.87 | 86672.97 | 86675.59 | 86734.6 | 86719.7 | 87005.58 | 86792.24 | 86701.88 | 86693.86 | 86646.74
894.08 | 85972.3 | 87398.35 | 86642.53 | 86652.7 | 86670.45 | 86672.81 | 86729.68 | 86693.38 | 86928.54 | 86795.34 | 86700.95 | 86692.57 | 86644.7
893.98 | 85894.2 | 87330.67 | 86647.53 | 86657.61 | 86675.02 | 86677.13 | 86731.96 | 86681.57 | 86873.98 | 86805.95 | 86707.13 | 86698.38 | 86649.73
893.88 | 85771.2 | 87282.54 | 86653.14 | 86663.13 | 86680.2 | 86682.07 | 86734.98 | 86675.68 | 86832.94 | 86817.68 | 86713.96 | 86704.8 | 86655.37
893.78 | 85859.7 | 87250.43 | 86659.71 | 86669.61 | 86686.36 | 86688 | 86739.07 | 86674.47 | 86803.38 | 86830.96 | 86721.79 | 86712.22 | 86661.97
893.68 | 85136.3 | 87229.62 | 86665.67 | 86675.48 | 86691.91 | 86693.34 | 86742.66 | 86675.23 | 86781.63 | 86844.36 | 86729.05 | 86719.04 | 86667.96
893.58 | 84671.3 | 87223.71 | 86677.08 | 86686.8 | 86702.93 | 86704.15 | 86751.8 | 86683.2 | 86771.97 | 86864.05 | 86741.79 | 86731.33 | 86679.4
893.48 | 85417.5 | 87228.88 | 86692.02 | 86701.66 | 86717.48 | 86718.51 | 86764.59 | 86695.9 | 86770.97 | 86888.31 | 86758.12 | 86747.18 | 86694.38
893.38 | 85361.8 | 87234.7 | 86701.52 | 86711.07 | 86726.61 | 86727.45 | 86772.01 | 86703.95 | 86768.43 | 86908.34 | 86769.04 | 86757.61 | 86703.91
893.28 | 85163.1 | 87246.1 | 86711.51 | 86720.98 | 86736.22 | 86736.88 | 86780.01 | 86713.01 | 86769.3 | 86930.3 | 86780.49 | 86768.55 | 86713.93
893.18 | 85216.9 | 87263.51 | 86723.05 | 86732.43 | 86747.4 | 86747.9 | 86789.64 | 86723.97 | 86773.89 | 86955.58 | 86793.55 | 86781.06 | 86725.51
893.08 | 85172.2 | 87284.64 | 86734.27 | 86743.57 | 86758.27 | 86758.61 | 86799.05 | 86734.83 | 86779.77 | 86982.61 | 86806.34 | 86793.29 | 86736.77
892.98 | 85975.6 | 87310.17 | 86745.91 | 86755.13 | 86769.56 | 86769.76 | 86808.93 | 86746.25 | 86787.2 | 87012.55 | 86819.61 | 86805.96 | 86748.45
892.88 | 85454.8 | 87333.83 | 86751.66 | 86760.8 | 86774.97 | 86775.02 | 86812.99 | 86751.85 | 86789.57 | 87039.54 | 86827.02 | 86812.76 | 86754.22
892.78 | 85465 | 87365.73 | 86761.32 | 86770.38 | 86784.3 | 86784.21 | 86821.04 | 86761.44 | 86796.48 | 87073.94 | 86838.41 | 86823.5 | 86763.92
892.68 | 85459.4 | 87402.45 | 86770.98 | 86779.97 | 86793.64 | 86793.42 | 86829.15 | 86771.05 | 86803.82 | 87112.48 | 86849.88 | 86834.28 | 86773.63
892.58 | 85300.2 | 87444.63 | 86780.76 | 86789.66 | 86803.09 | 86802.76 | 86837.43 | 86780.8 | 86811.6 | 87155.97 | 86861.5 | 86845.2 | 86783.44
892.48 | 85742.4 | 87494.2 | 86791.79 | 86800.62 | 86813.81 | 86813.36 | 86847.02 | 86791.81 | 86820.88 | 87206.44 | 86874.45 | 86857.4 | 86794.51
892.38 | 85983.5 | 87547.57 | 86799.61 | 86808.37 | 86821.33 | 86820.77 | 86853.46 | 86799.63 | 86827.15 | 87260.3 | 86884.26 | 86866.42 | 86802.38
892.28 | 86298.7 | 87607.21 | 86805.7 | 86814.38 | 86827.12 | 86826.45 | 86858.21 | 86805.7 | 86831.83 | 87320.13 | 86892.41 | 86873.75 | 86808.5
892.18 | 86299.9 | 87673.79 | 86809.47 | 86818.08 | 86830.59 | 86829.83 | 86860.7 | 86809.47 | 86834.31 | 87386.59 | 86898.31 | 86878.8 | 86812.32
892.08 | 86567.2 | 87750.85 | 86813.27 | 86821.8 | 86834.1 | 86833.24 | 86863.26 | 86813.27 | 86836.93 | 87463.27 | 86904.32 | 86883.9 | 86816.16
891.98 | 87067.2 | 87837.99 | 86815.1 | 86823.57 | 86835.66 | 86834.71 | 86863.91 | 86815.1 | 86837.67 | 87549.71 | 86908.45 | 86887.09 | 86818.04
891.88 | 87087.2 | 87934.89 | 86813.22 | 86821.62 | 86833.5 | 86832.47 | 86860.87 | 86813.22 | 86834.77 | 87645.67 | 86908.95 | 86886.59 | 86816.2
891.78 | 86828.3 | 88046.89 | 86811.18 | 86819.51 | 86831.2 | 86830.08 | 86857.72 | 86811.18 | 86831.78 | 87756.48 | 86909.38 | 86885.98 | 86814.21
891.68 | 87449.5 | 88178 | 86811.05 | 86819.31 | 86830.8 | 86829.61 | 86856.52 | 86811.05 | 86830.77 | 87886.13 | 86911.84 | 86887.31 | 86814.13
891.58 | 87333.2 | 88323.46 | 86806.3 | 86814.48 | 86825.79 | 86824.52 | 86850.73 | 86806.3 | 86825.18 | 88029.9 | 86909.74 | 86884.07 | 86809.43
891.48 | 88182.6 | 88490.99 | 86802.37 | 86810.49 | 86821.6 | 86820.27 | 86845.8 | 86802.37 | 86820.48 | 88195.46 | 86908.59 | 86881.7 | 86805.55
891.38 | 88031.8 | 88675.3 | 86792.08 | 86800.13 | 86811.06 | 86809.66 | 86834.54 | 86792.08 | 86809.45 | 88377.56 | 86901.2 | 86873.01 | 86795.31
891.28 | 88443 | 88886.08 | 86782.84 | 86790.83 | 86801.58 | 86800.12 | 86824.36 | 86782.84 | 86799.52 | 88585.87 | 86894.96 | 86865.41 | 86786.13
891.18 | 88654.6 | 89121.48 | 86770.47 | 86778.4 | 86788.97 | 86787.45 | 86811.09 | 86770.47 | 86786.5 | 88818.54 | 86885.73 | 86854.75 | 86773.81
891.08 | 89361.6 | 89384.81 | 86756.42 | 86764.28 | 86774.69 | 86773.11 | 86796.16 | 86756.42 | 86771.84 | 89078.87 | 86874.95 | 86842.46 | 86759.82
890.98 | 89447.9 | 89674.8 | 86737 | 86744.8 | 86755.03 | 86753.41 | 86775.89 | 86737 | 86751.84 | 89365.57 | 86858.95 | 86824.85 | 86740.46
890.88 | 90388.8 | 89997.58 | 86716.8 | 86724.53 | 86734.6 | 86732.92 | 86754.87 | 86716.8 | 86731.09 | 89684.79 | 86842.32 | 86806.52 | 86720.31
890.78 | 90054.5 | 90348.73 | 86689.43 | 86697.11 | 86707.02 | 86705.29 | 86726.7 | 86689.43 | 86703.2 | 90032.09 | 86818.69 | 86781.07 | 86693.01
890.68 | 90819.3 | 90739.5 | 86664.35 | 86671.97 | 86681.72 | 86679.95 | 86700.85 | 86664.35 | 86677.64 | 90418.69 | 86797.52 | 86757.98 | 86667.99
890.58 | 91728.1 | 91162.38 | 86633.38 | 86640.94 | 86650.53 | 86648.72 | 86669.14 | 86633.38 | 86646.2 | 90837.09 | 86770.66 | 86729.07 | 86637.09
890.48 | 92080.5 | 91617.7 | 86595.41 | 86602.9 | 86612.34 | 86610.49 | 86630.44 | 86595.41 | 86607.78 | 91287.59 | 86737.02 | 86693.22 | 86599.17
890.38 | 92723.8 | 92109.39 | 86554.53 | 86561.97 | 86571.27 | 86569.38 | 86588.86 | 86554.53 | 86566.49 | 91774.05 | 86700.72 | 86654.54 | 86558.37
890.28 | 93465.1 | 92635.41 | 86508.55 | 86515.93 | 86525.08 | 86523.16 | 86542.19 | 86508.55 | 86520.11 | 92294.47 | 86659.58 | 86610.82 | 86512.45
890.18 | 93750.6 | 93194.77 | 86456.7 | 86464.02 | 86473.04 | 86471.08 | 86489.69 | 86456.7 | 86467.88 | 92847.8 | 86612.88 | 86561.32 | 86460.68
890.08 | 94965.8 | 93788.84 | 86402.34 | 86409.61 | 86418.48 | 86416.49 | 86434.68 | 86402.34 | 86413.16 | 93435.37 | 86564.02 | 86509.39 | 86406.39
889.98 | 94877.9 | 94409.63 | 86338.52 | 86345.73 | 86354.46 | 86352.44 | 86370.23 | 86338.52 | 86348.99 | 94049.08 | 86506.11 | 86448.08 | 86342.64
889.88 | 95710.9 | 95063.36 | 86274.88 | 86282.03 | 86290.63 | 86288.59 | 86305.98 | 86274.88 | 86285.02 | 94695.14 | 86448.85 | 86387.03 | 86279.08
889.78 | 96696.7 | 95740.32 | 86204.55 | 86211.65 | 86220.12 | 86218.04 | 86235.06 | 86204.55 | 86214.38 | 95363.74 | 86385.48 | 86319.4 | 86208.83
889.68 | 97580.2 | 96435.91 | 86126.34 | 86133.39 | 86141.73 | 86139.63 | 86156.29 | 86126.34 | 86135.88 | 96050.12 | 86314.91 | 86243.99 | 86130.71
889.58 | 98010.8 | 97145.2 | 86040.98 | 86047.98 | 86056.2 | 86054.07 | 86070.38 | 86040.98 | 86050.23 | 96749.27 | 86238.01 | 86161.52 | 86045.43
889.48 | 99079.7 | 97867.15 | 85951.77 | 85958.7 | 85966.8 | 85964.66 | 85980.61 | 85951.77 | 85960.74 | 97459.93 | 86158.23 | 86075.3 | 85956.3
889.38 | 99757.9 | 98590.09 | 85853.92 | 85860.81 | 85868.78 | 85866.62 | 85882.24 | 85853.92 | 85862.64 | 98170.21 | 86071.03 | 85980.58 | 85858.55
889.28 | 99842.7 | 99310.76 | 85750.3 | 85757.13 | 85764.98 | 85762.8 | 85778.1 | 85750.3 | 85758.77 | 98876.63 | 85979.52 | 85880.18 | 85755.02
889.18 | 101260 | 100027 | 85645.27 | 85652.05 | 85659.79 | 85657.59 | 85672.57 | 85645.27 | 85653.49 | 99576.69 | 85888.4 | 85778.51 | 85650.08
889.08 | 101794 | 100720.5 | 85528.89 | 85535.63 | 85543.25 | 85541.03 | 85555.71 | 85528.89 | 85536.89 | 100251.6 | 85788.12 | 85665.62 | 85533.8
888.98 | 102240 | 101390.9 | 85407.66 | 85414.35 | 85421.86 | 85419.63 | 85434.02 | 85407.66 | 85415.45 | 100900.5 | 85685.68 | 85548.02 | 85412.67
888.88 | 102786 | 102029.9 | 85282.21 | 85288.84 | 85296.25 | 85294 | 85308.1 | 85282.21 | 85289.78 | 101514.6 | 85582.26 | 85426.34 | 85287.32
888.78 | 103079 | 102629.1 | 85151.75 | 85158.34 | 85165.63 | 85163.38 | 85177.2 | 85151.75 | 85159.12 | 102084.9 | 85477.8 | 85299.8 | 85156.97
888.68 | 104118 | 103183 | 85018.14 | 85024.68 | 85031.87 | 85029.6 | 85043.15 | 85018.14 | 85025.31 | 102604.8 | 85375.01 | 85170.27 | 85023.47
888.58 | 104263 | 103677.5 | 84875.79 | 84882.28 | 84889.37 | 84887.09 | 84900.37 | 84875.79 | 84882.77 | 103059.3 | 85269.25 | 85032.17 | 84881.23
888.48 | 104519 | 104112.9 | 84731.3 | 84737.74 | 84744.73 | 84742.44 | 84755.46 | 84731.3 | 84738.1 | 103447.5 | 85168.34 | 84892.12 | 84736.85
888.38 | 104521 | 104481.1 | 84583.81 | 84590.21 | 84597.09 | 84594.8 | 84607.57 | 84583.81 | 84590.45 | 103760 | 85072.71 | 84749.25 | 84589.49
888.28 | 104949 | 104779.1 | 84435.23 | 84441.58 | 84448.37 | 84446.05 | 84458.59 | 84435.23 | 84441.7 | 103992.2 | 84985.84 | 84605.48 | 84441.03
888.18 | 105338 | 104999.5 | 84282.34 | 84288.64 | 84295.34 | 84293.02 | 84305.31 | 84282.34 | 84288.64 | 104135 | 84906.36 | 84457.63 | 84288.27
888.08 | 105663 | 105139.5 | 84125.41 | 84131.66 | 84138.27 | 84135.94 | 84148.01 | 84125.41 | 84131.55 | 104183.4 | 84836.46 | 84305.95 | 84131.48
887.98 | 105783 | 105198.6 | 83964.88 | 83971.09 | 83977.6 | 83975.27 | 83987.13 | 83964.88 | 83970.88 | 104134.7 | 84778.95 | 84150.93 | 83971.09
887.88 | 105871 | 105178.7 | 83802.27 | 83808.44 | 83814.85 | 83812.52 | 83824.15 | 83802.27 | 83808.13 | 103988.4 | 84737.73 | 83994.05 | 83808.62
887.78 | 105569 | 105082.7 | 83637.79 | 83643.91 | 83650.24 | 83647.91 | 83659.32 | 83637.79 | 83643.51 | 103744.4 | 84715.81 | 83835.59 | 83644.28
887.68 | 105015 | 104917.8 | 83474.34 | 83480.42 | 83486.66 | 83484.31 | 83495.53 | 83474.34 | 83479.92 | 103407 | 84719.19 | 83678.44 | 83480.98
887.58 | 104767 | 104692 | 83313.79 | 83319.83 | 83325.98 | 83323.63 | 83334.65 | 83313.79 | 83319.24 | 102981.1 | 84752.72 | 83524.49 | 83320.59
887.48 | 104634 | 104410.7 | 83153.9 | 83159.9 | 83165.97 | 83163.62 | 83174.43 | 83153.9 | 83159.23 | 102468.6 | 84817.75 | 83371.52 | 83160.87
887.38 | 104209 | 104082.4 | 82993.8 | 82999.76 | 83005.75 | 83003.4 | 83014.02 | 82993.8 | 82999.02 | 101874.6 | 84916.64 | 83218.7 | 83000.95
887.28 | 103514 | 103719.4 | 82835.69 | 82841.6 | 82847.51 | 82845.16 | 82855.59 | 82835.69 | 82840.78 | 101207.8 | 85055.25 | 83068.2 | 82843.01
887.18 | 103381 | 103334.9 | 82681.57 | 82687.45 | 82693.27 | 82690.91 | 82701.17 | 82681.57 | 82686.55 | 100477.5 | 85239.38 | 82922.1 | 82689.07
887.08 | 102997 | 102936.4 | 82527.3 | 82533.13 | 82538.88 | 82536.52 | 82546.6 | 82527.3 | 82532.17 | 99688.31 | 85467.89 | 82776.27 | 82534.98
886.98 | 102604 | 102537.4 | 82374.73 | 82380.52 | 82386.2 | 82383.84 | 82393.75 | 82374.73 | 82379.5 | 98849.81 | 85746.41 | 82632.59 | 82382.63
886.88 | 102521 | 102150 | 82223.97 | 82229.72 | 82235.32 | 82232.96 | 82242.7 | 82223.97 | 82228.63 | 97971.69 | 86077.44 | 82491.18 | 82232.06
886.78 | 102892 | 101783 | 82072.69 | 82078.4 | 82083.92 | 82081.57 | 82091.15 | 82072.69 | 82077.26 | 97059.98 | 86461.45 | 82349.77 | 82080.99
886.68 | 101857 | 101443.6 | 81917.52 | 81923.2 | 81928.65 | 81926.29 | 81935.71 | 81917.52 | 81921.99 | 96119.44 | 86897.45 | 82205.05 | 81926.05
886.58 | 102005 | 101152.3 | 81768.91 | 81774.55 | 81779.93 | 81777.58 | 81786.84 | 81768.91 | 81773.29 | 95169.84 | 87396.45 | 82067.48 | 81777.67
886.48 | 101982 | 100908.6 | 81618.09 | 81623.69 | 81629 | 81626.65 | 81635.76 | 81618.09 | 81622.38 | 94209.48 | 87950.93 | 81928.37 | 81627.09
886.38 | 100955 | 100721 | 81466.32 | 81471.88 | 81477.12 | 81474.77 | 81483.73 | 81466.32 | 81470.52 | 93248.14 | 88560.84 | 81789.02 | 81475.56
886.28 | 101395 | 100602.6 | 81321.07 | 81326.59 | 81331.76 | 81329.41 | 81338.23 | 81321.07 | 81325.19 | 92299.8 | 89232.54 | 81657.01 | 81330.58
886.18 | 101706 | 100546.2 | 81171.45 | 81176.94 | 81182.04 | 81179.7 | 81188.38 | 81171.45 | 81175.48 | 91359.49 | 89953.02 | 81521.55 | 81181.23
886.08 | 101707 | 100554.7 | 81018.41 | 81023.86 | 81028.9 | 81026.56 | 81035.09 | 81018.41 | 81022.37 | 90434.84 | 90718.21 | 81383.69 | 81028.47
885.98 | 101585 | 100630.5 | 80864.22 | 80869.63 | 80874.6 | 80872.27 | 80880.66 | 80864.22 | 80868.09 | 89532.22 | 91526.29 | 81245.9 | 80874.57
885.88 | 101037 | 100772.2 | 80709.78 | 80715.16 | 80720.06 | 80717.73 | 80726 | 80709.78 | 80713.59 | 88657.74 | 92370.45 | 81109.28 | 80720.45
885.78 | 102394 | 100979.2 | 80558.28 | 80563.63 | 80568.47 | 80566.14 | 80574.28 | 80558.28 | 80562.01 | 87817.73 | 93246.55 | 80977.34 | 80569.27
885.68 | 102101 | 101231.5 | 80395.55 | 80400.85 | 80405.63 | 80403.31 | 80411.33 | 80395.55 | 80399.2 | 87000.45 | 94131.91 | 80836.32 | 80406.87
885.58 | 102199 | 101533.3 | 80233.77 | 80239.04 | 80243.76 | 80241.44 | 80249.33 | 80233.77 | 80237.36 | 86221.09 | 95027.03 | 80698.92 | 80245.44
885.48 | 102004 | 101872.9 | 80070.06 | 80075.3 | 80079.96 | 80077.65 | 80085.41 | 80070.06 | 80073.59 | 85477.48 | 95918.82 | 80563.05 | 80082.1
885.38 | 102117 | 102241.2 | 79906.59 | 79911.79 | 79916.39 | 79914.09 | 79921.73 | 79906.59 | 79910.05 | 84773.37 | 96795.64 | 80431.82 | 79919.02
885.28 | 102293 | 102624.6 | 79741.05 | 79746.21 | 79750.77 | 79748.46 | 79755.99 | 79741.05 | 79744.45 | 84106.38 | 97642.55 | 80304.3 | 79753.88
885.18 | 102590 | 103010.6 | 79572.97 | 79578.1 | 79582.59 | 79580.3 | 79587.72 | 79572.97 | 79576.3 | 83475.53 | 98445.77 | 80181.82 | 79586.23
885.08 | 102459 | 103385 | 79401.42 | 79406.52 | 79410.96 | 79408.66 | 79415.98 | 79401.42 | 79404.7 | 82879.79 | 99188.91 | 80065.76 | 79415.13
884.98 | 102880 | 103739.3 | 79229.58 | 79234.65 | 79239.02 | 79236.74 | 79243.95 | 79229.58 | 79232.8 | 82320.72 | 99861.94 | 79962.4 | 79243.76
884.88 | 103340 | 104057.3 | 79053.3 | 79058.34 | 79062.66 | 79060.39 | 79067.48 | 79053.3 | 79056.46 | 81793.24 | 100445.7 | 79871.48 | 79067.98
884.78 | 103743 | 104328.8 | 78872.3 | 78877.3 | 78881.57 | 78879.3 | 78886.3 | 78872.3 | 78875.4 | 81295.13 | 100927 | 79797.72 | 78887.48
884.68 | 103750 | 104546.6 | 78686.93 | 78691.9 | 78696.13 | 78693.85 | 78700.75 | 78686.93 | 78689.98 | 80824.73 | 101294.2 | 79747.88 | 78702.67
884.58 | 103928 | 104708.2 | 78500.13 | 78505.07 | 78509.24 | 78506.98 | 78513.77 | 78500.13 | 78503.13 | 80383.26 | 101538.9 | 79732.45 | 78516.45
884.48 | 104294 | 104811.2 | 78310.62 | 78315.52 | 78319.64 | 78317.39 | 78324.09 | 78310.62 | 78313.56 | 79967.02 | 101651.6 | 79759.82 | 78327.55
884.38 | 104165 | 104856.8 | 78116.96 | 78121.84 | 78125.91 | 78123.66 | 78130.27 | 78116.96 | 78119.86 | 79572.67 | 101624.1 | 79839.58 | 78134.53
884.28 | 104589 | 104856.2 | 77922.83 | 77927.67 | 77931.7 | 77929.45 | 77935.96 | 77922.83 | 77925.67 | 79201.58 | 101457 | 79988.79 | 77941.08
884.18 | 104403 | 104818.2 | 77724.08 | 77728.89 | 77732.87 | 77730.63 | 77737.05 | 77724.08 | 77726.88 | 78847.36 | 101145.2 | 80218.91 | 77743.05
884.08 | 105092 | 104764.6 | 77525.24 | 77530.02 | 77533.95 | 77531.73 | 77538.05 | 77525.24 | 77527.99 | 78512.66 | 100695.9 | 80551.29 | 77544.98
883.98 | 105123 | 104711.7 | 77319.78 | 77324.54 | 77328.41 | 77326.2 | 77332.44 | 77319.78 | 77322.49 | 78188.77 | 100107.5 | 80999.23 | 77340.34
883.88 | 105288 | 104690.7 | 77112.56 | 77117.29 | 77121.12 | 77118.91 | 77125.06 | 77112.56 | 77115.23 | 77878.81 | 99393.29 | 81587.48 | 77133.98
883.78 | 105556 | 104730.6 | 76902.57 | 76907.27 | 76911.05 | 76908.85 | 76914.92 | 76902.57 | 76905.2 | 77579.93 | 98561.93 | 82337.07 | 76924.9
883.68 | 105663 | 104862.9 | 76689.02 | 76693.68 | 76697.42 | 76695.23 | 76701.22 | 76689.02 | 76691.59 | 77289.66 | 97623.95 | 83269.91 | 76712.32
883.58 | 106379 | 105121.2 | 76473.07 | 76477.71 | 76481.41 | 76479.22 | 76485.13 | 76473.07 | 76475.61 | 77007.75 | 96594.41 | 84407.1 | 76497.42
883.48 | 107226 | 105533.6 | 76250.18 | 76254.79 | 76258.45 | 76256.27 | 76262.09 | 76250.18 | 76252.68 | 76728.2 | 95481.63 | 85765.32 | 76275.64
883.38 | 107035 | 106127.9 | 76019.31 | 76023.89 | 76027.51 | 76025.34 | 76031.09 | 76019.31 | 76021.77 | 76448.8 | 94299.88 | 87358.13 | 76045.96
883.28 | 107814 | 106937.2 | 75788.16 | 75792.71 | 75796.28 | 75794.12 | 75799.79 | 75788.16 | 75790.58 | 76176.09 | 93070.66 | 89206.13 | 75816.08
883.18 | 108673 | 107974.4 | 75549.47 | 75553.99 | 75557.52 | 75555.37 | 75560.97 | 75549.47 | 75551.85 | 75901.83 | 91800.14 | 91309.73 | 75578.76
883.08 | 109668 | 109248.7 | 75302.59 | 75307.09 | 75310.58 | 75308.43 | 75313.96 | 75302.59 | 75304.95 | 75624.52 | 90502.48 | 93664.09 | 75333.35
882.98 | 110384 | 110762.9 | 75046.47 | 75050.94 | 75054.39 | 75052.25 | 75057.7 | 75046.47 | 75048.78 | 75342.32 | 89188.17 | 96261.34 | 75078.8
882.88 | 111468 | 112508.4 | 74783.09 | 74787.54 | 74790.95 | 74788.81 | 74794.2 | 74783.09 | 74785.38 | 75056.59 | 87872.41 | 99080.11 | 74817.14
882.78 | 113568 | 114463 | 74509.68 | 74514.09 | 74517.47 | 74515.34 | 74520.66 | 74509.68 | 74511.92 | 74763.94 | 86562.61 | 102088.8 | 74545.58
882.68 | 115754 | 116588.3 | 74218.58 | 74222.97 | 74226.3 | 74224.19 | 74229.43 | 74218.58 | 74220.79 | 74456.23 | 85260.16 | 105240.4 | 74256.5
882.58 | 117434 | 118836.1 | 73909.01 | 73913.38 | 73916.66 | 73914.56 | 73919.73 | 73909.01 | 73911.19 | 74132.26 | 83973.87 | 108477.3 | 73949.15
882.48 | 119293 | 121156.9 | 73584.61 | 73588.95 | 73592.2 | 73590.11 | 73595.22 | 73584.61 | 73586.76 | 73795.31 | 82713.27 | 111744.7 | 73627.21
882.38 | 121522 | 123479.3 | 73243.95 | 73248.27 | 73251.48 | 73249.4 | 73254.45 | 73243.95 | 73246.07 | 73443.66 | 81483.83 | 114964.5 | 73289.33
882.28 | 124349 | 125726.5 | 72884.13 | 72888.41 | 72891.59 | 72889.52 | 72894.5 | 72884.13 | 72886.21 | 73074.14 | 80286.44 | 118056 | 72932.68
882.18 | 127041 | 127813.1 | 72500.56 | 72504.82 | 72507.98 | 72505.9 | 72510.82 | 72500.56 | 72502.62 | 72681.96 | 79119.23 | 120931.4 | 72552.84
882.08 | 128722 | 129650.6 | 72094.06 | 72098.3 | 72101.41 | 72099.34 | 72104.21 | 72094.06 | 72096.09 | 72267.76 | 77985.92 | 123499.3 | 72150.84
881.98 | 130833 | 131162.7 | 71672.02 | 71676.23 | 71679.3 | 71677.25 | 71682.05 | 71672.02 | 71674.02 | 71838.76 | 76893.87 | 125683 | 71734.4
881.88 | 131845 | 132261 | 71231.08 | 71235.27 | 71238.31 | 71236.26 | 71241.01 | 71231.08 | 71233.05 | 71391.52 | 75840.42 | 127393.1 | 71300.63
881.78 | 134182 | 132881 | 70779.33 | 70783.49 | 70786.5 | 70784.46 | 70789.15 | 70779.33 | 70781.27 | 70933.99 | 74832.23 | 128566.2 | 70858.3
881.68 | 133728 | 132953.4 | 70306.78 | 70310.92 | 70313.9 | 70311.87 | 70316.5 | 70306.78 | 70308.7 | 70456.13 | 73857.29 | 129133.9 | 70398.4
881.58 | 133025 | 132457.9 | 69834.09 | 69838.2 | 69841.16 | 69839.13 | 69843.7 | 69834.09 | 69835.98 | 69978.52 | 72934.52 | 129076.5 | 69942.9
881.48 | 132197 | 131379.1 | 69363.13 | 69367.22 | 69370.14 | 69368.13 | 69372.64 | 69363.13 | 69365 | 69502.97 | 72062.45 | 128380.1 | 69495.5
881.38 | 130416 | 129726.7 | 68894.83 | 68898.89 | 68901.77 | 68899.77 | 68904.23 | 68894.83 | 68896.66 | 69030.37 | 71239.32 | 127054.9 | 69059.44
881.28 | 127947 | 127539.8 | 68436.3 | 68440.34 | 68443.2 | 68441.2 | 68445.62 | 68436.3 | 68438.12 | 68567.8 | 70468.61 | 125140.5 | 68644.87
881.18 | 124792 | 124875.5 | 67992.77 | 67996.78 | 67999.61 | 67997.62 | 68001.98 | 67992.77 | 67994.55 | 68120.43 | 69751.83 | 122694.1 | 68260.72
881.08 | 120840 | 121812.3 | 67569.44 | 67573.43 | 67576.23 | 67574.24 | 67578.55 | 67569.44 | 67571.2 | 67693.48 | 69090.99 | 119793.1 | 67916.57
880.98 | 117339 | 118435.2 | 67172.41 | 67176.39 | 67179.15 | 67177.17 | 67181.44 | 67172.41 | 67174.16 | 67293.01 | 68488.38 | 116521.1 | 67623.68
880.88 | 113115 | 114833.2 | 66798.52 | 66802.47 | 66805.2 | 66803.23 | 66807.45 | 66798.52 | 66800.23 | 66915.82 | 67937.63 | 112965.1 | 67384.27
880.78 | 109440 | 111101.2 | 66453.32 | 66457.25 | 66459.95 | 66457.99 | 66462.16 | 66453.32 | 66455.02 | 66567.49 | 67440.95 | 109217.3 | 67209.72
880.68 | 105646 | 107322.1 | 66132.94 | 66136.84 | 66139.52 | 66137.57 | 66141.69 | 66132.94 | 66134.61 | 66244.1 | 66991.3 | 105358.1 | 67101.81
880.58 | 101524 | 103584.7 | 65838.45 | 65842.33 | 65844.98 | 65843.03 | 65847.1 | 65838.45 | 65840.1 | 65946.73 | 66587.08 | 101474.8 | 67066.15
880.48 | 98126 | 99963.21 | 65572.48 | 65576.34 | 65578.95 | 65577.02 | 65581.05 | 65572.48 | 65574.11 | 65677.99 | 66228.19 | 97640.29 | 67109.09
880.38 | 95465.6 | 96521.23 | 65329.85 | 65333.69 | 65336.28 | 65334.36 | 65338.34 | 65329.85 | 65331.46 | 65432.71 | 65907.2 | 93919.59 | 67226.41
880.28 | 92776.2 | 93303.52 | 65105.25 | 65109.07 | 65111.63 | 65109.72 | 65113.65 | 65105.25 | 65106.84 | 65205.55 | 65616.63 | 90360.84 | 67411.59
880.18 | 90292.8 | 90347.04 | 64899.02 | 64902.81 | 64905.35 | 64903.44 | 64907.33 | 64899.02 | 64900.59 | 64996.86 | 65354.91 | 87007.34 | 67660.54
880.08 | 88177 | 87677.49 | 64709.76 | 64713.54 | 64716.04 | 64714.14 | 64717.99 | 64709.76 | 64711.31 | 64805.23 | 65119.08 | 83895.33 | 67962.9
879.98 | 85421.5 | 85298.46 | 64534.85 | 64538.61 | 64541.09 | 64539.2 | 64543 | 64534.85 | 64536.39 | 64628.04 | 64905.03 | 81041.58 | 68304.34
879.88 | 84318 | 83213.08 | 64379.18 | 64382.92 | 64385.38 | 64383.5 | 64387.26 | 64379.18 | 64380.7 | 64470.16 | 64716.46 | 78467.08 | 68673.1
879.78 | 81956.4 | 81391.21 | 64230.58 | 64234.29 | 64236.72 | 64234.85 | 64238.57 | 64230.58 | 64232.07 | 64319.43 | 64540.11 | 76161.7 | 69038.07
879.68 | 80583.9 | 79814.82 | 64098.47 | 64102.16 | 64104.57 | 64102.71 | 64106.39 | 64098.47 | 64099.95 | 64185.27 | 64384.52 | 74129.73 | 69387.27
879.58 | 79072.8 | 78444.23 | 63975.6 | 63979.27 | 63981.66 | 63979.8 | 63983.44 | 63975.6 | 63977.06 | 64060.41 | 64241.7 | 72355.82 | 69689.88
879.48 | 77693 | 77240.34 | 63863.08 | 63866.73 | 63869.09 | 63867.24 | 63870.84 | 63863.08 | 63864.52 | 63945.97 | 64112.11 | 70823.69 | 69924.77
879.38 | 75323.3 | 76163.72 | 63760 | 63763.64 | 63765.97 | 63764.13 | 63767.7 | 63760 | 63761.43 | 63841.04 | 63994.34 | 69515.38 | 70070.13
879.28 | 74997.8 | 75183.92 | 63673.82 | 63677.44 | 63679.75 | 63677.92 | 63681.44 | 63673.82 | 63675.23 | 63753.07 | 63895.4 | 68416.47 | 70117.8
879.18 | 73971 | 74254.03 | 63589.43 | 63593.02 | 63595.3 | 63593.48 | 63596.97 | 63589.43 | 63590.82 | 63666.94 | 63799.82 | 67489.53 | 70043.55
879.08 | 73030.8 | 73357.52 | 63512.05 | 63515.63 | 63517.89 | 63516.07 | 63519.53 | 63512.05 | 63513.43 | 63587.88 | 63712.57 | 66718.98 | 69851.94
878.98 | 72301.2 | 72479.23 | 63441.11 | 63444.66 | 63446.9 | 63445.09 | 63448.51 | 63441.11 | 63442.46 | 63515.31 | 63632.82 | 66082.32 | 69549.99
878.88 | 71238.8 | 71613.73 | 63375.07 | 63378.61 | 63380.82 | 63379.03 | 63382.41 | 63375.07 | 63376.41 | 63447.7 | 63558.85 | 65559.05 | 69151.41
878.78 | 70214.9 | 70764.84 | 63316.46 | 63319.98 | 63322.17 | 63320.38 | 63323.73 | 63316.46 | 63317.79 | 63387.57 | 63493.04 | 65133.4 | 68678.48
878.68 | 69066.6 | 69938.36 | 63265.05 | 63268.54 | 63270.72 | 63268.94 | 63272.25 | 63265.05 | 63266.36 | 63334.67 | 63435.03 | 64789.06 | 68153.16
878.58 | 68197.5 | 69145.26 | 63221.81 | 63225.29 | 63227.44 | 63225.67 | 63228.94 | 63221.81 | 63223.11 | 63290 | 63385.71 | 64513.48 | 67600.09
878.48 | 68165.4 | 68392.67 | 63184.73 | 63188.19 | 63190.32 | 63188.55 | 63191.8 | 63184.73 | 63186.01 | 63251.53 | 63342.97 | 64292.48 | 67038.64
878.38 | 67630.5 | 67684.94 | 63147.6 | 63151.04 | 63153.15 | 63151.39 | 63154.61 | 63147.6 | 63148.87 | 63213.05 | 63300.57 | 64110.11 | 66482.95
878.28 | 67143.5 | 67033.66 | 63114.19 | 63117.61 | 63119.7 | 63117.95 | 63121.13 | 63114.19 | 63115.45 | 63178.33 | 63262.21 | 63961.77 | 65953.04
878.18 | 66688.1 | 66444.38 | 63084.16 | 63087.57 | 63089.63 | 63087.89 | 63091.04 | 63084.16 | 63085.4 | 63147.03 | 63227.5 | 63840.39 | 65461.21
878.08 | 66286.4 | 65921.19 | 63057.3 | 63060.69 | 63062.74 | 63061 | 63064.12 | 63057.3 | 63058.53 | 63118.94 | 63196.22 | 63740.51 | 65016.86
877.98 | 65338.8 | 65464.16 | 63033.23 | 63036.6 | 63038.63 | 63036.91 | 63039.99 | 63033.23 | 63034.45 | 63093.68 | 63167.96 | 63657.43 | 64624.39
877.88 | 65519.7 | 65076.45 | 63016.05 | 63019.4 | 63021.41 | 63019.69 | 63022.75 | 63016.05 | 63017.25 | 63075.33 | 63146.79 | 63591.99 | 64290.25
877.78 | 65779.4 | 64745.93 | 62997.39 | 63000.72 | 63002.71 | 63001 | 63004.03 | 62997.39 | 62998.58 | 63055.54 | 63124.33 | 63533.27 | 64004.88
877.68 | 65007 | 64466.79 | 62976.66 | 62979.97 | 62981.94 | 62980.24 | 62983.23 | 62976.66 | 62977.83 | 63033.7 | 63099.96 | 63478.71 | 63764.44
877.58 | 64810.2 | 64240.92 | 62961.52 | 62964.82 | 62966.77 | 62965.08 | 62968.04 | 62961.52 | 62962.69 | 63017.5 | 63081.35 | 63434.57 | 63572.28
877.48 | 64475.2 | 64057.27 | 62947.75 | 62951.03 | 62952.96 | 62951.27 | 62954.21 | 62947.75 | 62948.89 | 63002.68 | 63064.25 | 63395.46 | 63418.48
877.38 | 63939.6 | 63910.52 | 62936.36 | 62939.63 | 62941.54 | 62939.86 | 62942.77 | 62936.36 | 62937.5 | 62990.29 | 63049.68 | 63361.64 | 63298.5
877.28 | 63974.2 | 63795.86 | 62928.88 | 62932.13 | 62934.03 | 62932.36 | 62935.23 | 62928.88 | 62930.01 | 62981.83 | 63039.14 | 63334.02 | 63208.18
877.18 | 63656.8 | 63703.43 | 62921.09 | 62924.32 | 62926.2 | 62924.54 | 62927.39 | 62921.09 | 62922.21 | 62973.08 | 63028.42 | 63307.91 | 63138.11
877.08 | 63746.7 | 63631.08 | 62915.61 | 62918.82 | 62920.68 | 62919.03 | 62921.85 | 62915.61 | 62916.71 | 62966.67 | 63020.11 | 63285.63 | 63086.45
876.98 | 64139.1 | 63571.66 | 62909.42 | 62912.62 | 62914.46 | 62912.81 | 62915.61 | 62909.42 | 62910.51 | 62959.57 | 63011.21 | 63263.91 | 63046.32
876.88 | 64212.8 | 63519.65 | 62900.25 | 62903.43 | 62905.26 | 62903.61 | 62906.38 | 62900.25 | 62901.33 | 62949.52 | 62999.43 | 63240.3 | 63012.38
876.78 | 63631.1 | 63474.78 | 62890.47 | 62893.63 | 62895.44 | 62893.81 | 62896.55 | 62890.47 | 62891.54 | 62938.88 | 62987.14 | 63217.02 | 62984.52
876.68 | 63474.3 | 63439.92 | 62884.95 | 62888.1 | 62889.89 | 62888.26 | 62890.98 | 62884.95 | 62886.01 | 62932.52 | 62979.2 | 63198.84 | 62965.71
876.58 | 63891.6 | 63410.47 | 62880.55 | 62883.69 | 62885.46 | 62883.84 | 62886.54 | 62880.55 | 62881.6 | 62927.31 | 62972.48 | 63182.54 | 62951.45
876.48 | 63714.5 | 63381.04 | 62873.02 | 62876.14 | 62877.89 | 62876.28 | 62878.95 | 62873.02 | 62874.05 | 62918.98 | 62962.7 | 63163.77 | 62936.44
876.38 | 63443.9 | 63355.28 | 62866.75 | 62869.85 | 62871.59 | 62869.99 | 62872.63 | 62866.75 | 62867.77 | 62911.93 | 62954.27 | 63146.89 | 62924.36
876.28 | 63429.9 | 63333.32 | 62862.45 | 62865.54 | 62867.26 | 62865.66 | 62868.28 | 62862.45 | 62863.46 | 62906.88 | 62947.88 | 63132.55 | 62915.4
876.18 | 63455.6 | 63312.84 | 62858.22 | 62861.29 | 62863 | 62861.41 | 62864 | 62858.22 | 62859.22 | 62901.91 | 62941.64 | 63118.8 | 62907.33
876.08 | 63241.7 | 63293.33 | 62853.77 | 62856.82 | 62858.51 | 62856.93 | 62859.5 | 62853.77 | 62854.76 | 62896.73 | 62935.24 | 63105.33 | 62899.63
875.98 | 63482.8 | 63276.32 | 62850.88 | 62853.91 | 62855.59 | 62854.02 | 62856.56 | 62850.88 | 62851.86 | 62893.14 | 62930.47 | 63093.87 | 62893.9
875.88 | 63067 | 63258.35 | 62846.16 | 62849.19 | 62850.85 | 62849.28 | 62851.8 | 62846.16 | 62847.14 | 62887.75 | 62923.94 | 63081.02 | 62886.68
875.78 | 63256.5 | 63244.16 | 62844.52 | 62847.53 | 62849.18 | 62847.61 | 62850.11 | 62844.52 | 62845.48 | 62885.43 | 62920.54 | 63071.64 | 62882.78
875.68 | 63295.2 | 63229.19 | 62841.45 | 62844.45 | 62846.07 | 62844.52 | 62847 | 62841.45 | 62842.41 | 62881.71 | 62915.78 | 63061.2 | 62877.66
875.58 | 63307 | 63214.52 | 62838.07 | 62841.05 | 62842.66 | 62841.12 | 62843.57 | 62838.07 | 62839.01 | 62877.69 | 62910.75 | 63050.8 | 62872.4
875.48 | 63171.7 | 63200.27 | 62834.57 | 62837.54 | 62839.14 | 62837.6 | 62840.04 | 62834.57 | 62835.51 | 62873.57 | 62905.68 | 63040.61 | 62867.18
875.38 | 63135.9 | 63187.5 | 62832.06 | 62835.01 | 62836.6 | 62835.06 | 62837.47 | 62832.06 | 62832.99 | 62870.45 | 62901.62 | 63031.71 | 62863.06
875.28 | 63188.7 | 63175.46 | 62829.8 | 62832.73 | 62834.3 | 62832.78 | 62835.17 | 62829.8 | 62830.71 | 62867.59 | 62897.88 | 63023.35 | 62859.32
875.18 | 62954.4 | 63163.44 | 62827.12 | 62830.04 | 62831.6 | 62830.08 | 62832.45 | 62827.12 | 62828.03 | 62864.34 | 62893.75 | 63014.85 | 62855.26
875.08 | 62770.4 | 63153.56 | 62826.17 | 62829.08 | 62830.63 | 62829.11 | 62831.46 | 62826.17 | 62827.07 | 62862.82 | 62891.41 | 63008.33 | 62853.02
874.98 | 62766 | 63145.42 | 62826.59 | 62829.48 | 62831.01 | 62829.5 | 62831.83 | 62826.59 | 62827.48 | 62862.68 | 62890.47 | 63003.42 | 62852.23
874.88 | 62863.5 | 63137.69 | 62827.04 | 62829.92 | 62831.43 | 62829.94 | 62832.24 | 62827.04 | 62827.93 | 62862.59 | 62889.61 | 62998.77 | 62851.56
874.78 | 62999.7 | 63129.56 | 62826.77 | 62829.63 | 62831.13 | 62829.64 | 62831.93 | 62826.77 | 62827.64 | 62861.79 | 62888.07 | 62993.62 | 62850.24
874.68 | 62937.3 | 63120.74 | 62825.48 | 62828.33 | 62829.82 | 62828.33 | 62830.6 | 62825.48 | 62826.34 | 62859.98 | 62885.54 | 62987.65 | 62847.96
874.58 | 63077.1 | 63112.68 | 62824.64 | 62827.48 | 62828.96 | 62827.48 | 62829.73 | 62824.64 | 62825.5 | 62858.64 | 62883.52 | 62982.33 | 62846.2
874.48 | 63377.3 | 63103.86 | 62822.76 | 62825.59 | 62827.05 | 62825.58 | 62827.8 | 62822.76 | 62823.61 | 62856.27 | 62880.47 | 62976.14 | 62843.45
874.38 | 63117.9 | 63093.05 | 62818.63 | 62821.44 | 62822.89 | 62821.43 | 62823.63 | 62818.63 | 62819.47 | 62851.64 | 62875.21 | 62967.88 | 62838.5
874.28 | 63039.5 | 63084.41 | 62816.4 | 62819.2 | 62820.63 | 62819.18 | 62821.36 | 62816.4 | 62817.23 | 62848.94 | 62871.88 | 62961.68 | 62835.5
874.18 | 63011.6 | 63076.57 | 62814.74 | 62817.52 | 62818.95 | 62817.5 | 62819.67 | 62814.74 | 62815.57 | 62846.82 | 62869.16 | 62956.2 | 62833.11
874.08 | 63063.7 | 63069.15 | 62813.27 | 62816.04 | 62817.45 | 62816.01 | 62818.16 | 62813.27 | 62814.09 | 62844.89 | 62866.65 | 62951.06 | 62830.95
873.98 | 63264.8 | 63061.55 | 62811.4 | 62814.16 | 62815.56 | 62814.12 | 62816.26 | 62811.4 | 62812.22 | 62842.58 | 62863.78 | 62945.67 | 62828.43
873.88 | 62915 | 63052.65 | 62808.02 | 62810.77 | 62812.16 | 62810.72 | 62812.84 | 62808.02 | 62808.83 | 62838.77 | 62859.43 | 62938.89 | 62824.44
873.78 | 63154.1 | 63046.52 | 62807.23 | 62809.96 | 62811.33 | 62809.91 | 62812.01 | 62807.23 | 62808.03 | 62837.54 | 62857.68 | 62934.83 | 62823.06
873.68 | 62786.9 | 63038.79 | 62804.64 | 62807.36 | 62808.72 | 62807.3 | 62809.39 | 62804.64 | 62805.43 | 62834.54 | 62854.16 | 62929.09 | 62819.92
873.58 | 62646.9 | 63033.96 | 62804.77 | 62807.48 | 62808.83 | 62807.42 | 62809.48 | 62804.77 | 62805.56 | 62834.26 | 62853.4 | 62926.2 | 62819.53
873.48 | 63291.1 | 63030.34 | 62805.95 | 62808.64 | 62809.98 | 62808.57 | 62810.62 | 62805.95 | 62806.73 | 62835.04 | 62853.7 | 62924.45 | 62820.2
873.38 | 62749.9 | 63022.09 | 62802.34 | 62805.02 | 62806.34 | 62804.94 | 62806.98 | 62802.34 | 62803.11 | 62831.03 | 62849.23 | 62918.01 | 62816.12
873.28 | 62871.4 | 63018 | 62802.73 | 62805.39 | 62806.71 | 62805.32 | 62807.33 | 62802.73 | 62803.49 | 62831.04 | 62848.79 | 62915.68 | 62816.06
873.18 | 62739.7 | 63013.14 | 62802.21 | 62804.87 | 62806.18 | 62804.79 | 62806.79 | 62802.21 | 62802.97 | 62830.14 | 62847.47 | 62912.54 | 62815.12
873.08 | 62939 | 63009.41 | 62802.68 | 62805.32 | 62806.62 | 62805.23 | 62807.22 | 62802.68 | 62803.43 | 62830.24 | 62847.15 | 62910.46 | 62815.17
872.98 | 62813.5 | 63004.33 | 62801.66 | 62804.29 | 62805.58 | 62804.2 | 62806.17 | 62801.66 | 62802.41 | 62828.86 | 62845.37 | 62907 | 62813.77
872.88 | 63167 | 63000.3 | 62801.57 | 62804.19 | 62805.46 | 62804.09 | 62806.05 | 62801.57 | 62802.31 | 62828.41 | 62844.53 | 62904.54 | 62813.3
872.78 | 63018.1 | 62993.77 | 62798.85 | 62801.46 | 62802.72 | 62801.36 | 62803.29 | 62798.85 | 62799.59 | 62825.34 | 62841.08 | 62899.52 | 62810.23
872.68 | 62839.3 | 62988.44 | 62797.22 | 62799.81 | 62801.06 | 62799.71 | 62801.63 | 62797.22 | 62797.95 | 62823.37 | 62838.74 | 62895.68 | 62808.26
872.58 | 62372.9 | 62984.54 | 62796.9 | 62799.48 | 62800.72 | 62799.37 | 62801.28 | 62796.9 | 62797.63 | 62822.71 | 62837.73 | 62893.21 | 62807.62
872.48 | 62300.7 | 62984.22 | 62800.06 | 62802.63 | 62803.86 | 62802.52 | 62804.41 | 62800.06 | 62800.78 | 62825.55 | 62840.21 | 62894.3 | 62810.46
872.38 | 62939.3 | 62984.57 | 62803.79 | 62806.34 | 62807.56 | 62806.22 | 62808.1 | 62803.79 | 62804.49 | 62828.95 | 62843.28 | 62896.02 | 62813.89
872.28 | 62668.9 | 62980.28 | 62802.78 | 62805.32 | 62806.53 | 62805.2 | 62807.06 | 62802.78 | 62803.48 | 62827.62 | 62841.63 | 62893.06 | 62812.6
872.18 | 62926.6 | 62978.09 | 62803.77 | 62806.31 | 62807.51 | 62806.18 | 62808.02 | 62803.77 | 62804.47 | 62828.3 | 62842 | 62892.17 | 62813.32
872.08 | 62993.2 | 62974.09 | 62802.86 | 62805.38 | 62806.57 | 62805.25 | 62807.08 | 62802.86 | 62803.55 | 62827.09 | 62840.47 | 62889.43 | 62812.14
871.98 | 62536.7 | 62969.67 | 62801.44 | 62803.95 | 62805.13 | 62803.82 | 62805.63 | 62801.44 | 62802.13 | 62825.37 | 62838.45 | 62886.24 | 62810.48
871.88 | 62940.9 | 62968.71 | 62803.41 | 62805.91 | 62807.08 | 62805.77 | 62807.57 | 62803.41 | 62804.09 | 62827.05 | 62839.84 | 62886.5 | 62812.21
871.78 | 62857.6 | 62964.85 | 62802.39 | 62804.88 | 62806.04 | 62804.73 | 62806.52 | 62802.39 | 62803.06 | 62825.73 | 62838.24 | 62883.8 | 62810.95
871.68 | 62491 | 62961.68 | 62801.98 | 62804.45 | 62805.61 | 62804.3 | 62806.08 | 62801.98 | 62802.64 | 62825.04 | 62837.28 | 62881.77 | 62810.32
871.58 | 63016.3 | 62961.31 | 62804.29 | 62806.76 | 62807.9 | 62806.61 | 62808.37 | 62804.29 | 62804.96 | 62827.08 | 62839.05 | 62882.52 | 62812.42
871.48 | 63251.4 | 62957.12 | 62802.71 | 62805.17 | 62806.3 | 62805.01 | 62806.76 | 62802.71 | 62803.37 | 62825.23 | 62836.94 | 62879.42 | 62810.63
871.38 | 63455.2 | 62951.23 | 62799.37 | 62801.82 | 62802.94 | 62801.66 | 62803.39 | 62799.37 | 62800.02 | 62821.61 | 62833.07 | 62874.6 | 62807.09
871.28 | 62800.3 | 62943.86 | 62794.48 | 62796.91 | 62798.03 | 62796.75 | 62798.47 | 62794.48 | 62795.13 | 62816.46 | 62827.68 | 62868.27 | 62802.01
871.18 | 62913.5 | 62941.4 | 62794.44 | 62796.86 | 62797.96 | 62796.69 | 62798.4 | 62794.44 | 62795.08 | 62816.16 | 62827.14 | 62866.83 | 62801.79
871.08 | 62958.2 | 62938.16 | 62793.55 | 62795.96 | 62797.05 | 62795.79 | 62797.49 | 62793.55 | 62794.19 | 62815.02 | 62825.77 | 62864.59 | 62800.72
870.98 | 62777.9 | 62934.64 | 62792.32 | 62794.73 | 62795.81 | 62794.55 | 62796.23 | 62792.32 | 62792.96 | 62813.54 | 62824.06 | 62862.04 | 62799.32
870.88 | 62978.9 | 62932.52 | 62792.43 | 62794.82 | 62795.9 | 62794.64 | 62796.32 | 62792.43 | 62793.06 | 62813.4 | 62823.71 | 62860.86 | 62799.27
870.78 | 63048.7 | 62928.94 | 62791.04 | 62793.42 | 62794.49 | 62793.24 | 62794.9 | 62791.04 | 62791.66 | 62811.77 | 62821.86 | 62858.22 | 62797.71
870.68 | 62579.6 | 62924.9 | 62789.12 | 62791.49 | 62792.55 | 62791.3 | 62792.95 | 62789.12 | 62789.74 | 62809.61 | 62819.5 | 62855.09 | 62795.64
870.58 | 62717.4 | 62924.39 | 62790.68 | 62793.04 | 62794.09 | 62792.86 | 62794.49 | 62790.68 | 62791.3 | 62810.94 | 62820.62 | 62855.47 | 62797.05
870.48 | 62794.5 | 62922.91 | 62791.23 | 62793.58 | 62794.62 | 62793.39 | 62795.01 | 62791.23 | 62791.84 | 62811.26 | 62820.74 | 62854.86 | 62797.46
870.38 | 63028.8 | 62920.92 | 62791.21 | 62793.55 | 62794.58 | 62793.35 | 62794.96 | 62791.21 | 62791.81 | 62811.01 | 62820.3 | 62853.72 | 62797.3
870.28 | 62742 | 62917.21 | 62789.43 | 62791.76 | 62792.79 | 62791.57 | 62793.16 | 62789.43 | 62790.03 | 62809.01 | 62818.12 | 62850.86 | 62795.39
870.18 | 62605 | 62915.69 | 62789.79 | 62792.11 | 62793.13 | 62791.91 | 62793.49 | 62789.79 | 62790.38 | 62809.15 | 62818.08 | 62850.14 | 62795.61
870.08 | 63189.1 | 62915.23 | 62791.16 | 62793.47 | 62794.48 | 62793.27 | 62794.84 | 62791.16 | 62791.75 | 62810.31 | 62819.06 | 62850.48 | 62796.86
869.98 | 62788.2 | 62910.47 | 62788.2 | 62790.5 | 62791.5 | 62790.29 | 62791.86 | 62788.2 | 62788.79 | 62807.14 | 62815.71 | 62846.51 | 62793.78

## Fig. S4b
XPS Ce 3d - CeO2-R
Intensity (a.u) | raw | treated | baseline | Ce4+ | Ce4+ | Ce3+ | Ce4+ | Ce4+ | Ce3+ | Ce4+ | Ce3+ | Ce4+ | Ce3+
921.98 | 187724 | 188023.9 | 187724 | 187927.9 | 187749.3 | 187744 | 187734.6 | 187738.3 | 187725.5 | 187733.7 | 187731 | 187730.5 | 187725
921.88 | 187815 | 188031.5 | 187724 | 187934.6 | 187749.7 | 187744.2 | 187734.7 | 187738.4 | 187725.5 | 187733.7 | 187731.1 | 187730.5 | 187725
921.78 | 187404 | 188038.8 | 187723.3 | 187941 | 187749.3 | 187743.8 | 187734.1 | 187737.9 | 187724.9 | 187733.1 | 187730.4 | 187729.9 | 187724.4
921.68 | 187871 | 188049.4 | 187725.6 | 187950.7 | 187752 | 187746.3 | 187736.5 | 187740.3 | 187727.2 | 187735.5 | 187732.8 | 187732.2 | 187726.7
921.58 | 187840 | 188057.1 | 187724.6 | 187957.5 | 187751.3 | 187745.5 | 187735.5 | 187739.4 | 187726.2 | 187734.5 | 187731.8 | 187731.2 | 187725.6
921.48 | 188463 | 188065.4 | 187723.8 | 187964.8 | 187750.8 | 187744.8 | 187734.8 | 187738.7 | 187725.3 | 187733.7 | 187731 | 187730.4 | 187724.8
921.38 | 188159 | 188069.7 | 187718.4 | 187968.1 | 187745.9 | 187739.7 | 187729.6 | 187733.5 | 187720 | 187728.5 | 187725.7 | 187725.1 | 187719.5
921.28 | 188257 | 188076.5 | 187715.3 | 187974 | 187743.1 | 187736.8 | 187726.6 | 187730.5 | 187716.9 | 187725.4 | 187722.6 | 187722 | 187716.3
921.18 | 187824 | 188083.2 | 187711.4 | 187979.7 | 187739.5 | 187733.1 | 187722.8 | 187726.7 | 187713 | 187721.5 | 187718.7 | 187718.1 | 187712.4
921.08 | 188057 | 188093.5 | 187710.6 | 187989 | 187739.1 | 187732.5 | 187722 | 187726 | 187712.2 | 187720.8 | 187717.9 | 187717.4 | 187711.6
920.98 | 187792 | 188102.8 | 187708.1 | 187997.2 | 187737 | 187730.3 | 187719.7 | 187723.6 | 187709.7 | 187718.3 | 187715.5 | 187714.9 | 187709.1
920.88 | 189037 | 188114.5 | 187707.5 | 188007.9 | 187736.8 | 187729.9 | 187719.2 | 187723.2 | 187709.1 | 187717.8 | 187714.9 | 187714.3 | 187708.5
920.78 | 188636 | 188118 | 187697.9 | 188010.3 | 187727.7 | 187720.5 | 187709.7 | 187713.7 | 187699.5 | 187708.3 | 187705.4 | 187704.8 | 187699
920.68 | 188131 | 188125 | 187691.1 | 188016.3 | 187721.3 | 187714 | 187703.1 | 187707.1 | 187692.8 | 187701.6 | 187698.7 | 187698.1 | 187692.2
920.58 | 187818 | 188136.5 | 187688 | 188026.7 | 187718.6 | 187711.1 | 187700 | 187704.1 | 187689.6 | 187698.5 | 187695.5 | 187694.9 | 187689
920.48 | 187604 | 188151.1 | 187687 | 188040.1 | 187718.1 | 187710.4 | 187699.2 | 187703.3 | 187688.7 | 187697.6 | 187694.6 | 187694 | 187688.1
920.38 | 187858 | 188168.2 | 187687.6 | 188056.1 | 187719.1 | 187711.3 | 187699.9 | 187704 | 187689.3 | 187698.3 | 187695.3 | 187694.7 | 187688.7
920.28 | 187576 | 188184.6 | 187686.4 | 188071.4 | 187718.4 | 187710.3 | 187698.8 | 187702.9 | 187688.1 | 187697.1 | 187694.1 | 187693.5 | 187687.5
920.18 | 187887 | 188204.3 | 187687.2 | 188090 | 187719.6 | 187711.4 | 187699.7 | 187703.9 | 187688.9 | 187698 | 187694.9 | 187694.3 | 187688.3
920.08 | 188686 | 188223.3 | 187685.7 | 188107.8 | 187718.7 | 187710.2 | 187698.4 | 187702.6 | 187687.5 | 187696.6 | 187693.5 | 187692.9 | 187686.8
919.98 | 188639 | 188238.3 | 187678.5 | 188121.5 | 187712 | 187703.3 | 187691.3 | 187695.5 | 187680.3 | 187689.5 | 187686.4 | 187685.7 | 187679.7
919.88 | 188415 | 188255.8 | 187671.6 | 188137.8 | 187705.5 | 187696.6 | 187684.5 | 187688.8 | 187673.4 | 187682.6 | 187679.5 | 187678.8 | 187672.7
919.78 | 187990 | 188277.5 | 187666.3 | 188158.3 | 187700.7 | 187691.5 | 187679.3 | 187683.6 | 187668.1 | 187677.3 | 187674.2 | 187673.5 | 187667.4
919.68 | 187687 | 188305.7 | 187663.9 | 188185.2 | 187698.9 | 187689.5 | 187677.1 | 187681.4 | 187665.7 | 187675 | 187671.9 | 187671.2 | 187665
919.58 | 188491 | 188340.6 | 187663.8 | 188218.7 | 187699.3 | 187689.6 | 187677.1 | 187681.4 | 187665.6 | 187675 | 187671.8 | 187671.1 | 187664.9
919.48 | 188512 | 188375.5 | 187657.8 | 188252.4 | 187693.8 | 187684 | 187671.3 | 187675.6 | 187659.6 | 187669 | 187665.8 | 187665.2 | 187658.9
919.38 | 187895 | 188418.1 | 187651.6 | 188293.6 | 187688.2 | 187678.1 | 187665.2 | 187669.6 | 187653.5 | 187663 | 187659.7 | 187659 | 187652.8
919.28 | 188697 | 188475.5 | 187649.9 | 188349.6 | 187687.1 | 187676.7 | 187663.6 | 187668 | 187651.8 | 187661.3 | 187658 | 187657.3 | 187651
919.18 | 188707 | 188541.2 | 187642.3 | 188413.8 | 187680.1 | 187669.4 | 187656.2 | 187660.6 | 187644.2 | 187653.8 | 187650.5 | 187649.8 | 187643.5
919.08 | 189456 | 188625.2 | 187634.7 | 188496.5 | 187673 | 187662.1 | 187648.7 | 187653.1 | 187636.6 | 187646.2 | 187642.9 | 187642.2 | 187635.8
918.98 | 188653 | 188728.6 | 187621.5 | 188598.5 | 187660.5 | 187649.3 | 187635.7 | 187640.2 | 187623.5 | 187633.2 | 187629.8 | 187629.1 | 187622.7
918.88 | 189152 | 188870.2 | 187614.1 | 188738.5 | 187653.7 | 187642.2 | 187628.4 | 187632.9 | 187616 | 187625.8 | 187622.4 | 187621.7 | 187615.3
918.78 | 189488 | 189050.4 | 187603 | 188917.3 | 187643.3 | 187631.4 | 187617.5 | 187622 | 187605 | 187614.8 | 187611.4 | 187610.7 | 187604.2
918.68 | 190589 | 189283 | 187589.4 | 189148.4 | 187630.3 | 187618.1 | 187604.1 | 187608.6 | 187591.4 | 187601.3 | 187597.8 | 187597.1 | 187590.6
918.58 | 190824 | 189577.2 | 187567.8 | 189441 | 187609.4 | 187596.9 | 187582.6 | 187587.2 | 187569.8 | 187579.8 | 187576.3 | 187575.6 | 187569
918.48 | 191857 | 189957.3 | 187544.3 | 189819.5 | 187586.7 | 187573.8 | 187559.3 | 187563.9 | 187546.4 | 187556.4 | 187552.9 | 187552.1 | 187545.5
918.38 | 191836 | 190438.2 | 187513.3 | 190298.7 | 187556.3 | 187543 | 187528.4 | 187533 | 187515.3 | 187525.3 | 187521.8 | 187521.1 | 187514.5
918.28 | 192068 | 191051.5 | 187482.1 | 190910.4 | 187525.9 | 187512.3 | 187497.4 | 187502 | 187484.2 | 187494.3 | 187490.7 | 187490 | 187483.3
918.18 | 193335 | 191822.8 | 187449.1 | 191680 | 187493.6 | 187479.6 | 187464.5 | 187469.2 | 187451.1 | 187461.3 | 187457.7 | 187457 | 187450.3
918.08 | 194497 | 192772.6 | 187406.6 | 192628.1 | 187451.9 | 187437.5 | 187422.3 | 187426.9 | 187408.7 | 187419 | 187415.3 | 187414.6 | 187407.9
917.98 | 196214 | 193933.2 | 187355.5 | 193786.9 | 187401.6 | 187386.8 | 187371.4 | 187376 | 187357.7 | 187368 | 187364.3 | 187363.5 | 187356.8
917.88 | 196988 | 195329.4 | 187291.7 | 195181.4 | 187338.6 | 187323.4 | 187307.7 | 187312.4 | 187293.8 | 187304.2 | 187300.5 | 187299.7 | 187292.9
917.78 | 198380 | 196997.9 | 187221.8 | 196848 | 187269.5 | 187253.9 | 187238 | 187242.7 | 187224 | 187234.4 | 187230.7 | 187229.9 | 187223.1
917.68 | 199706 | 198961.1 | 187141.4 | 198809.3 | 187190 | 187173.9 | 187157.8 | 187162.5 | 187143.6 | 187154.1 | 187150.3 | 187149.5 | 187142.7
917.58 | 202433 | 201237.3 | 187050.8 | 201083.6 | 187100.3 | 187083.8 | 187067.4 | 187072.2 | 187053 | 187063.6 | 187059.8 | 187059 | 187052.1
917.48 | 203959 | 203831.8 | 186940 | 203676.1 | 186990.4 | 186973.4 | 186956.8 | 186961.6 | 186942.2 | 186952.8 | 186949 | 186948.2 | 186941.3
917.38 | 206811 | 206751.9 | 186817.3 | 206594.3 | 186868.6 | 186851.1 | 186834.3 | 186839.1 | 186819.6 | 186830.3 | 186826.4 | 186825.6 | 186818.6
917.28 | 209480 | 209979.5 | 186673.3 | 209819.8 | 186725.5 | 186707.5 | 186690.4 | 186695.3 | 186675.5 | 186686.3 | 186682.4 | 186681.6 | 186674.5
917.18 | 211993 | 213493.6 | 186508.9 | 213331.9 | 186562.1 | 186543.6 | 186526.2 | 186531.1 | 186511.2 | 186522 | 186518.1 | 186517.2 | 186510.2
917.08 | 216206 | 217250.6 | 186325.2 | 217086.7 | 186379.5 | 186360.4 | 186342.8 | 186347.7 | 186327.5 | 186338.4 | 186334.5 | 186333.6 | 186326.5
916.98 | 220199 | 221185.9 | 186109.9 | 221019.9 | 186165.1 | 186145.5 | 186127.6 | 186132.6 | 186112.2 | 186123.2 | 186119.2 | 186118.3 | 186111.2
916.88 | 223920 | 225222.8 | 185864.2 | 225054.6 | 185920.5 | 185900.3 | 185882.2 | 185887.1 | 185866.5 | 185877.6 | 185873.6 | 185872.7 | 185865.5
916.78 | 227153 | 229276.9 | 185589.9 | 229106.4 | 185647.4 | 185626.5 | 185608.1 | 185613.1 | 185592.3 | 185603.4 | 185599.4 | 185598.5 | 185591.3
916.68 | 232158 | 233251.6 | 185290.4 | 233078.8 | 185349 | 185327.5 | 185308.8 | 185313.8 | 185292.8 | 185304 | 185299.9 | 185299 | 185291.7
916.58 | 235741 | 237015.6 | 184952.6 | 236840.4 | 185012.3 | 184990.2 | 184971.3 | 184976.3 | 184955 | 184966.3 | 184962.2 | 184961.3 | 184954
916.48 | 239740 | 240463.1 | 184586.6 | 240285.4 | 184647.5 | 184624.7 | 184605.5 | 184610.5 | 184589 | 184600.3 | 184596.2 | 184595.3 | 184587.9
916.38 | 243594 | 243463.2 | 184189.1 | 243283.1 | 184251.3 | 184227.8 | 184208.2 | 184213.3 | 184191.6 | 184203 | 184198.8 | 184197.9 | 184190.5
916.28 | 245598 | 245899.5 | 183761 | 245716.8 | 183824.4 | 183800.2 | 183780.3 | 183785.4 | 183763.5 | 183775 | 183770.7 | 183769.8 | 183762.4
916.18 | 247190 | 247677 | 183315.3 | 247491.8 | 183380.1 | 183355.1 | 183334.9 | 183340 | 183317.9 | 183329.4 | 183325.1 | 183324.2 | 183316.7
916.08 | 248714 | 248705.2 | 182855 | 248517.2 | 182921.1 | 182895.3 | 182874.8 | 182880 | 182857.5 | 182869.2 | 182864.8 | 182863.9 | 182856.4
915.98 | 249261 | 248922.2 | 182380.4 | 248731.5 | 182447.8 | 182421.3 | 182400.4 | 182405.6 | 182383 | 182394.6 | 182390.3 | 182389.3 | 182381.8
915.88 | 247966 | 248303.4 | 181898.4 | 248109.9 | 181967.3 | 181939.8 | 181918.7 | 181923.9 | 181901 | 181912.7 | 181908.3 | 181907.4 | 181899.8
915.78 | 245870 | 246869.1 | 181422.3 | 246672.8 | 181492.6 | 181464.3 | 181442.8 | 181448 | 181424.9 | 181436.7 | 181432.3 | 181431.3 | 181423.6
915.68 | 243422 | 244666.2 | 180957.8 | 244466.8 | 181029.7 | 181000.5 | 180978.6 | 180983.9 | 180960.4 | 180972.3 | 180967.9 | 180966.9 | 180959.2
915.58 | 239684 | 241773.1 | 180507.6 | 241570.7 | 180581.1 | 180550.9 | 180528.7 | 180534 | 180510.3 | 180522.3 | 180517.8 | 180516.8 | 180509
915.48 | 235817 | 238294.3 | 180081.1 | 238088.8 | 180156.2 | 180125.1 | 180102.5 | 180107.8 | 180083.8 | 180095.9 | 180091.4 | 180090.4 | 180082.5
915.38 | 231456 | 234348.1 | 179679.4 | 234139.4 | 179756.2 | 179724 | 179701.1 | 179706.4 | 179682.2 | 179694.3 | 179689.7 | 179688.7 | 179680.9
915.28 | 226898 | 230058.3 | 179306.3 | 229846.3 | 179384.8 | 179351.6 | 179328.2 | 179333.6 | 179309 | 179321.3 | 179316.6 | 179315.6 | 179307.7
915.18 | 222545 | 225546.6 | 178963.3 | 225331.3 | 179043.6 | 179009.3 | 178985.6 | 178990.9 | 178966.1 | 178978.4 | 178973.7 | 178972.7 | 178964.8
915.08 | 218229 | 220935.5 | 178649.2 | 220716.7 | 178731.4 | 178695.9 | 178671.8 | 178677.1 | 178652 | 178664.4 | 178659.7 | 178658.7 | 178650.7
914.98 | 213501 | 216329.6 | 178364 | 216107.3 | 178448.1 | 178411.4 | 178386.8 | 178392.2 | 178366.8 | 178379.3 | 178374.5 | 178373.5 | 178365.4
914.88 | 208913 | 211835.6 | 178110.8 | 211609.7 | 178196.9 | 178158.9 | 178133.9 | 178139.3 | 178113.6 | 178126.2 | 178121.4 | 178120.3 | 178112.2
914.78 | 205598 | 207533.6 | 177888.8 | 207303.9 | 177976.9 | 177937.6 | 177912.2 | 177917.6 | 177891.7 | 177904.3 | 177899.5 | 177898.4 | 177890.2
914.68 | 202873 | 203480.1 | 177689.1 | 203246.5 | 177779.4 | 177738.7 | 177712.9 | 177718.3 | 177692 | 177704.7 | 177699.8 | 177698.8 | 177690.5
914.58 | 200573 | 199726.8 | 177507.6 | 199489.3 | 177600.1 | 177558 | 177531.7 | 177537.1 | 177510.5 | 177523.3 | 177518.4 | 177517.3 | 177509
914.48 | 196916 | 196301.3 | 177341.3 | 196059.8 | 177436.2 | 177392.6 | 177365.8 | 177371.3 | 177344.4 | 177357.3 | 177352.3 | 177351.1 | 177342.8
914.38 | 195761 | 193237 | 177200.3 | 192991.3 | 177297.5 | 177252.3 | 177225.1 | 177230.5 | 177203.3 | 177216.3 | 177211.2 | 177210.1 | 177201.8
914.28 | 192705 | 190519.7 | 177066.5 | 190269.6 | 177166.2 | 177119.4 | 177091.7 | 177097.2 | 177069.6 | 177082.6 | 177077.6 | 177076.4 | 177068
914.18 | 191588 | 188155.8 | 176953.8 | 187901.2 | 177056 | 177007.5 | 176979.3 | 176984.8 | 176956.9 | 176970 | 176964.9 | 176963.8 | 176955.3
914.08 | 190334 | 186119 | 176848.3 | 185859.8 | 176953.2 | 176903 | 176874.2 | 176879.7 | 176851.5 | 176864.7 | 176859.5 | 176858.4 | 176849.8
913.98 | 188735 | 184385.5 | 176751.1 | 184121.5 | 176858.8 | 176806.7 | 176777.4 | 176782.9 | 176754.3 | 176767.6 | 176762.4 | 176761.2 | 176752.7
913.88 | 187023 | 182932.7 | 176664.8 | 182663.8 | 176775.3 | 176721.3 | 176691.4 | 176696.9 | 176668 | 176681.4 | 176676.1 | 176674.9 | 176666.3
913.78 | 186379 | 181730.7 | 176590.1 | 181456.8 | 176703.7 | 176647.5 | 176617.1 | 176622.7 | 176593.3 | 176606.9 | 176601.5 | 176600.3 | 176591.7
913.68 | 185249 | 180740.8 | 176519.6 | 180461.6 | 176636.3 | 176578 | 176547 | 176552.5 | 176522.9 | 176536.5 | 176531.1 | 176529.9 | 176521.1
913.58 | 184801 | 179937.7 | 176456.7 | 179653.1 | 176576.6 | 176516.1 | 176484.5 | 176490.1 | 176460 | 176473.7 | 176468.3 | 176467 | 176458.2
913.48 | 183299 | 179287.3 | 176396.5 | 178997.1 | 176519.9 | 176457 | 176424.8 | 176430.3 | 176399.9 | 176413.7 | 176408.2 | 176406.9 | 176398.1
913.38 | 182631 | 178772 | 176346.8 | 178476 | 176473.7 | 176408.3 | 176375.4 | 176381 | 176350.2 | 176364 | 176358.5 | 176357.2 | 176348.3
913.28 | 182039 | 178362.5 | 176301.5 | 178060.5 | 176432.2 | 176364.1 | 176330.6 | 176336.2 | 176304.9 | 176318.9 | 176313.3 | 176312 | 176303.1
913.18 | 181825 | 178038.3 | 176260.1 | 177730 | 176394.8 | 176323.8 | 176289.7 | 176295.3 | 176263.6 | 176277.7 | 176272 | 176270.8 | 176261.8
913.08 | 181109 | 177780 | 176220 | 177465.3 | 176358.8 | 176284.9 | 176250 | 176255.6 | 176223.5 | 176237.7 | 176232 | 176230.7 | 176221.6
912.98 | 180355 | 177577.1 | 176184.8 | 177255.5 | 176327.9 | 176250.8 | 176215.3 | 176220.8 | 176188.3 | 176202.6 | 176196.9 | 176195.5 | 176186.4
912.88 | 180434 | 177418.5 | 176154.7 | 177089.8 | 176302.4 | 176222 | 176185.7 | 176191.3 | 176158.3 | 176172.7 | 176166.9 | 176165.5 | 176156.4
912.78 | 180390 | 177289.2 | 176123.9 | 176953 | 176276.5 | 176192.4 | 176155.3 | 176160.9 | 176127.5 | 176142 | 176136.1 | 176134.8 | 176125.5
912.68 | 180261 | 177182.7 | 176093.1 | 176838.8 | 176250.9 | 176162.9 | 176125.1 | 176130.7 | 176096.8 | 176111.4 | 176105.5 | 176104.1 | 176094.8
912.58 | 179581 | 177094.4 | 176063.1 | 176742.1 | 176226.5 | 176134.2 | 176095.6 | 176101.1 | 176066.9 | 176081.5 | 176075.5 | 176074.1 | 176064.8
912.48 | 179817 | 177023.8 | 176037.8 | 176662.8 | 176207.2 | 176110.2 | 176070.8 | 176076.3 | 176041.5 | 176056.3 | 176050.3 | 176048.9 | 176039.4
912.38 | 179635 | 176961.5 | 176010.5 | 176591 | 176186.5 | 176084.3 | 176044 | 176049.6 | 176014.3 | 176029.2 | 176023.1 | 176021.7 | 176012.2
912.28 | 179342 | 176908 | 175984.4 | 176527.5 | 176167.6 | 176059.6 | 176018.5 | 176024 | 175988.3 | 176003.3 | 175997.1 | 175995.6 | 175986.1
912.18 | 178584 | 176862.6 | 175960.2 | 176471.2 | 176151.3 | 176036.9 | 175994.9 | 176000.3 | 175964.1 | 175979.2 | 175973 | 175971.5 | 175961.9
912.08 | 178215 | 176827.6 | 175941.3 | 176424.3 | 176141.3 | 176019.5 | 175976.5 | 175982 | 175945.3 | 175960.5 | 175954.1 | 175952.7 | 175943
911.98 | 178910 | 176799.3 | 175924.9 | 176383 | 176134.8 | 176004.6 | 175960.7 | 175966.2 | 175928.9 | 175944.3 | 175937.8 | 175936.4 | 175926.6
911.88 | 178793 | 176769.8 | 175903.4 | 176339.1 | 176124.5 | 175984.7 | 175939.8 | 175945.2 | 175907.5 | 175922.9 | 175916.4 | 175914.9 | 175905.1
911.78 | 178361 | 176744.7 | 175882.5 | 176297.9 | 176116.5 | 175965.5 | 175919.6 | 175925 | 175886.7 | 175902.2 | 175895.7 | 175894.2 | 175884.3
911.68 | 178682 | 176726.2 | 175864.7 | 176261.3 | 176113.4 | 175949.3 | 175902.4 | 175907.7 | 175868.9 | 175884.5 | 175877.9 | 175876.4 | 175866.5
911.58 | 178691 | 176709.1 | 175844.4 | 176223.7 | 176110.2 | 175930.8 | 175882.8 | 175888.1 | 175848.6 | 175864.4 | 175857.7 | 175856.2 | 175846.2
911.48 | 178879 | 176696 | 175823.9 | 176187.1 | 176109.6 | 175912.1 | 175862.9 | 175868.2 | 175828.2 | 175844.1 | 175837.3 | 175835.7 | 175825.7
911.38 | 178199 | 176685.9 | 175801.9 | 176150 | 176110.9 | 175891.9 | 175841.6 | 175846.8 | 175806.2 | 175822.2 | 175815.4 | 175813.8 | 175803.7
911.28 | 178723 | 176685.6 | 175784.6 | 176118.7 | 176121.1 | 175876.6 | 175825.1 | 175830.2 | 175789 | 175805.1 | 175798.2 | 175796.6 | 175786.4
911.18 | 178491 | 176687.4 | 175763.4 | 176084.2 | 176132.3 | 175857.3 | 175804.6 | 175809.7 | 175767.9 | 175784.1 | 175777.1 | 175775.5 | 175765.2
911.08 | 178693 | 176697.5 | 175743.8 | 176052.1 | 176150.9 | 175839.7 | 175785.7 | 175790.7 | 175748.3 | 175764.6 | 175757.6 | 175755.9 | 175745.6
910.98 | 179113 | 176713.8 | 175722.5 | 176019.1 | 176174.9 | 175820.6 | 175765.2 | 175770.2 | 175727.1 | 175743.6 | 175736.4 | 175734.8 | 175724.4
910.88 | 179164 | 176735.9 | 175698.1 | 175983.6 | 176204 | 175798.3 | 175741.6 | 175746.5 | 175702.7 | 175719.3 | 175712.1 | 175710.4 | 175699.9
910.78 | 179621 | 176767.9 | 175673.1 | 175948.1 | 176242.3 | 175775.6 | 175717.4 | 175722.2 | 175677.8 | 175694.5 | 175687.2 | 175685.5 | 175675
910.68 | 179627 | 176808.5 | 175644.6 | 175909.7 | 176288.5 | 175749.4 | 175689.8 | 175694.5 | 175649.4 | 175666.3 | 175658.9 | 175657.2 | 175646.5
910.58 | 180241 | 176862.7 | 175615.9 | 175871.6 | 176347.6 | 175723.1 | 175662 | 175666.6 | 175620.8 | 175637.7 | 175630.3 | 175628.5 | 175617.8
910.48 | 179881 | 176928.3 | 175582.6 | 175829.3 | 176417.4 | 175692.3 | 175629.5 | 175634.1 | 175587.5 | 175604.6 | 175597.1 | 175595.3 | 175584.5
910.38 | 180449 | 177014.2 | 175551.6 | 175789.9 | 176507 | 175663.9 | 175599.5 | 175603.9 | 175556.6 | 175573.8 | 175566.2 | 175564.4 | 175553.5
910.28 | 180058 | 177116.3 | 175516.3 | 175746.5 | 176612.3 | 175631.3 | 175565.1 | 175569.4 | 175521.4 | 175538.7 | 175531 | 175529.2 | 175518.3
910.18 | 179643 | 177244.3 | 175483.6 | 175706.2 | 176742.8 | 175601.3 | 175533.4 | 175537.5 | 175488.7 | 175506.2 | 175498.4 | 175496.6 | 175485.5
910.08 | 180085 | 177400.9 | 175453.6 | 175668.9 | 176901.4 | 175574.2 | 175504.4 | 175508.5 | 175458.8 | 175476.4 | 175468.5 | 175466.7 | 175455.6
909.98 | 180836 | 177583 | 175420.3 | 175628.6 | 177085 | 175543.9 | 175472 | 175476 | 175425.5 | 175443.3 | 175435.3 | 175433.4 | 175422.2
909.88 | 180813 | 177791.1 | 175381.2 | 175583 | 177294.2 | 175508 | 175434.1 | 175437.8 | 175386.6 | 175404.4 | 175396.4 | 175394.5 | 175383.2
909.78 | 180961 | 178034.1 | 175342.1 | 175537.5 | 177537.7 | 175472 | 175396 | 175399.6 | 175347.5 | 175365.5 | 175357.3 | 175355.4 | 175344.1
909.68 | 181191 | 178313.9 | 175301.6 | 175491 | 177817.5 | 175434.9 | 175356.6 | 175360.1 | 175307.1 | 175325.2 | 175317 | 175315 | 175303.6
909.58 | 181254 | 178632.5 | 175259.1 | 175442.8 | 178135.5 | 175396.1 | 175315.4 | 175318.6 | 175264.7 | 175283 | 175274.6 | 175272.7 | 175261.2
909.48 | 181675 | 178994.2 | 175215.9 | 175394.1 | 178496.3 | 175356.6 | 175273.4 | 175276.4 | 175221.6 | 175240 | 175231.6 | 175229.5 | 175218
909.38 | 182777 | 179398.6 | 175169.4 | 175342.3 | 178899.2 | 175314 | 175228.1 | 175230.9 | 175175.2 | 175193.7 | 175185.1 | 175183.1 | 175171.4
909.28 | 182296 | 179843.2 | 175114.5 | 175282.5 | 179341.7 | 175263.3 | 175174.5 | 175177.1 | 175120.4 | 175139.1 | 175130.4 | 175128.4 | 175116.6
909.18 | 183142 | 180341.3 | 175062.8 | 175225.9 | 179837.3 | 175216 | 175124.1 | 175126.5 | 175068.7 | 175087.5 | 175078.8 | 175076.7 | 175064.9
909.08 | 182549 | 180884 | 175004.6 | 175163.1 | 180376.8 | 175162.4 | 175067.2 | 175069.4 | 175010.6 | 175029.6 | 175020.7 | 175018.6 | 175006.7
908.98 | 182725 | 181482.7 | 174950.2 | 175104.3 | 180971.8 | 175113.1 | 175014.3 | 175016.1 | 174956.3 | 174975.4 | 174966.5 | 174964.3 | 174952.3
908.88 | 183277 | 182131 | 174894.2 | 175044 | 181615.7 | 175062.4 | 174959.7 | 174961.3 | 174900.4 | 174919.6 | 174910.6 | 174908.4 | 174896.3
908.78 | 183934 | 182825.5 | 174833.8 | 174979.6 | 182305.1 | 175007.9 | 174900.8 | 174902.1 | 174840.1 | 174859.5 | 174850.3 | 174848.1 | 174835.9
908.68 | 184165 | 183563.6 | 174768.2 | 174910.1 | 183037.4 | 174948.6 | 174836.8 | 174837.7 | 174774.6 | 174794.1 | 174784.8 | 174782.6 | 174770.3
908.58 | 184919 | 184344.7 | 174700.4 | 174838.6 | 183811.7 | 174887.8 | 174770.7 | 174771.3 | 174707 | 174726.7 | 174717.2 | 174715 | 174702.6
908.48 | 185260 | 185161.6 | 174626.8 | 174761.4 | 184621 | 174821.8 | 174698.7 | 174698.9 | 174633.4 | 174653.3 | 174643.7 | 174641.5 | 174629
908.38 | 185985 | 186011.3 | 174550.2 | 174681.3 | 185462 | 174753.6 | 174623.8 | 174623.7 | 174556.9 | 174576.9 | 174567.2 | 174564.9 | 174552.4
908.28 | 186711 | 186885.1 | 174467.8 | 174595.5 | 186325.9 | 174680.6 | 174543.2 | 174542.6 | 174474.6 | 174494.8 | 174485 | 174482.6 | 174470
908.18 | 187320 | 187776.3 | 174379.5 | 174504.1 | 187205.8 | 174602.9 | 174456.8 | 174455.8 | 174386.5 | 174406.8 | 174396.9 | 174394.5 | 174381.8
908.08 | 188113 | 188676.2 | 174286.3 | 174407.7 | 188092.9 | 174521.5 | 174365.5 | 174364 | 174293.4 | 174313.8 | 174303.8 | 174301.4 | 174288.5
907.98 | 189358 | 189575.5 | 174186.6 | 174305.1 | 188977.5 | 174435.4 | 174267.9 | 174265.9 | 174193.8 | 174214.4 | 174204.3 | 174201.8 | 174188.9
907.88 | 190371 | 190459.6 | 174077.3 | 174192.9 | 189844.8 | 174341.3 | 174160.6 | 174158.1 | 174084.6 | 174105.4 | 174095.1 | 174092.6 | 174079.6
907.78 | 190964 | 191319.7 | 173959.8 | 174072.7 | 190685.8 | 174241.4 | 174045.4 | 174042.3 | 173967.3 | 173988.2 | 173977.8 | 173975.3 | 173962.1
907.68 | 191345 | 192148.3 | 173837.3 | 173947.5 | 191492.5 | 174138.8 | 173925.1 | 173921.4 | 173844.9 | 173866 | 173855.4 | 173852.9 | 173839.6
907.58 | 192194 | 192934 | 173711.1 | 173818.8 | 192253 | 174035.7 | 173801.3 | 173796.9 | 173718.9 | 173740.1 | 173729.4 | 173726.8 | 173713.5
907.48 | 193287 | 193662.7 | 173577.9 | 173683.1 | 192952.7 | 173928.9 | 173670.5 | 173665.4 | 173585.8 | 173607.2 | 173596.3 | 173593.8 | 173580.3
907.38 | 194356 | 194319.6 | 173435.9 | 173538.6 | 193576.5 | 173817.4 | 173531 | 173525.2 | 173443.9 | 173465.4 | 173454.5 | 173451.8 | 173438.3
907.28 | 194799 | 194894.3 | 173285.1 | 173385.5 | 194113.1 | 173701.7 | 173382.9 | 173376.3 | 173293.3 | 173315 | 173303.8 | 173301.2 | 173287.5
907.18 | 195602 | 195380.9 | 173130.1 | 173228.2 | 194556 | 173587.2 | 173230.6 | 173223.2 | 173138.4 | 173160.2 | 173149 | 173146.3 | 173132.5
907.08 | 195289 | 195766.4 | 172968.1 | 173064.1 | 194891.3 | 173472 | 173071.5 | 173063.2 | 172976.6 | 172998.6 | 172987.2 | 172984.4 | 172970.5
906.98 | 195892 | 196051.3 | 172807.3 | 172901.2 | 195118.7 | 173364.9 | 172913.7 | 172904.3 | 172815.9 | 172838 | 172826.5 | 172823.7 | 172809.7
906.88 | 196385 | 196222.4 | 172640.9 | 172732.8 | 195223.9 | 173260.4 | 172750.4 | 172740.1 | 172649.7 | 172672 | 172660.3 | 172657.5 | 172643.3
906.78 | 195660 | 196276.3 | 172469.8 | 172559.7 | 195202.5 | 173160.3 | 172582.6 | 172571.1 | 172478.7 | 172501.2 | 172489.3 | 172486.5 | 172472.2
906.68 | 195827 | 196220.3 | 172302.6 | 172390.6 | 195060.5 | 173074.6 | 172418.9 | 172406.3 | 172311.8 | 172334.4 | 172322.4 | 172319.5 | 172305.1
906.58 | 195258 | 196048.5 | 172133.1 | 172219.3 | 194790.8 | 172998.1 | 172252.9 | 172239 | 172142.4 | 172165.2 | 172153 | 172150.1 | 172135.6
906.48 | 195380 | 195769.7 | 171966.4 | 172050.8 | 194400.6 | 172937.5 | 172090 | 172074.8 | 171975.9 | 171998.9 | 171986.5 | 171983.6 | 171969
906.38 | 194359 | 195384.7 | 171797.7 | 171880.3 | 193889.6 | 172889.3 | 171925.2 | 171908.5 | 171807.4 | 171830.5 | 171818 | 171815 | 171800.2
906.28 | 194649 | 194910 | 171635.1 | 171716 | 193272.4 | 172863.4 | 171766.7 | 171748.5 | 171645 | 171668.3 | 171655.6 | 171652.5 | 171637.7
906.18 | 193925 | 194346 | 171469.3 | 171548.6 | 192547.6 | 172852 | 171605.2 | 171585.3 | 171479.3 | 171502.8 | 171489.9 | 171486.8 | 171471.8
906.08 | 192515 | 193711.8 | 171307.4 | 171385.2 | 191733 | 172864 | 171447.8 | 171426.2 | 171317.7 | 171341.3 | 171328.3 | 171325.1 | 171310
905.98 | 191857 | 193024.7 | 171154.6 | 171230.8 | 190843.8 | 172906.2 | 171299.8 | 171276.2 | 171165 | 171188.8 | 171175.6 | 171172.4 | 171157.2
905.88 | 191878 | 192293.6 | 171005.4 | 171080.1 | 189887.3 | 172975 | 171155.6 | 171130 | 171016.1 | 171040 | 171026.6 | 171023.4 | 171008
905.78 | 190810 | 191527.3 | 170854.9 | 170928.2 | 188870.4 | 173067.3 | 171010.4 | 170982.6 | 170865.8 | 170890 | 170876.4 | 170873.1 | 170857.6
905.68 | 189454 | 190747.2 | 170711.1 | 170783 | 187812.7 | 173192.9 | 170872.1 | 170841.9 | 170722.3 | 170746.5 | 170732.7 | 170729.4 | 170713.8
905.58 | 188779 | 189970.4 | 170576.1 | 170646.6 | 186729.6 | 173355.2 | 170742.9 | 170710.2 | 170587.4 | 170611.9 | 170597.9 | 170594.5 | 170578.8
905.48 | 188031 | 189204.5 | 170444.9 | 170514 | 185627.1 | 173551.5 | 170617.8 | 170582.4 | 170456.5 | 170481.1 | 170466.9 | 170463.5 | 170447.6
905.38 | 187504 | 188464 | 170318.1 | 170386 | 184518.3 | 173783.2 | 170497.6 | 170459.2 | 170330 | 170354.8 | 170340.4 | 170336.9 | 170320.9
905.28 | 186327 | 187758.6 | 170194.3 | 170260.9 | 183411.5 | 174050.3 | 170380.6 | 170339 | 170206.4 | 170231.3 | 170216.7 | 170213.2 | 170197
905.18 | 185827 | 187103.8 | 170078 | 170143.4 | 182320.9 | 174358.9 | 170271.6 | 170226.6 | 170090.4 | 170115.5 | 170100.7 | 170097.1 | 170080.8
905.08 | 185828 | 186505.2 | 169964.5 | 170028.7 | 181251.7 | 174704.4 | 170165.8 | 170117.1 | 169977.2 | 170002.4 | 169987.4 | 169983.7 | 169967.3
904.98 | 185139 | 185967 | 169850.2 | 169913.3 | 180206.9 | 175084.3 | 170059.6 | 170006.9 | 169863.1 | 169888.5 | 169873.3 | 169869.6 | 169853
904.88 | 185185 | 185501.7 | 169740 | 169802 | 179199.6 | 175503.2 | 169958.1 | 169901 | 169753.3 | 169778.8 | 169763.3 | 169759.6 | 169742.9
904.78 | 185114 | 185109.3 | 169628.7 | 169689.5 | 178229.5 | 175955.8 | 169856 | 169794.2 | 169642.3 | 169668 | 169652.2 | 169648.4 | 169631.6
904.68 | 184499 | 184794.6 | 169517.1 | 169576.9 | 177301.7 | 176442.7 | 169754.2 | 169687.3 | 169531 | 169556.8 | 169540.9 | 169537 | 169520
904.58 | 185032 | 184564.2 | 169409.1 | 169467.9 | 176424.6 | 176965.9 | 169656.6 | 169584.2 | 169423.3 | 169449.3 | 169433.1 | 169429.2 | 169412
904.48 | 184236 | 184410.7 | 169296.5 | 169354.3 | 175591.5 | 177516.4 | 169555.2 | 169476.8 | 169311.1 | 169337.2 | 169320.8 | 169316.8 | 169299.5
904.38 | 184239 | 184343.1 | 169188.9 | 169245.6 | 174814.4 | 178100.8 | 169459.4 | 169374.4 | 169203.8 | 169230 | 169213.3 | 169209.3 | 169191.8
904.28 | 184782 | 184353.8 | 169080.4 | 169136.2 | 174087.8 | 178711 | 169363.6 | 169271.5 | 169095.7 | 169122.1 | 169105.1 | 169101 | 169083.4
904.18 | 185326 | 184435.5 | 168967.2 | 169022.1 | 173407.1 | 179340.5 | 169264 | 169164.2 | 168982.9 | 169009.4 | 168992.2 | 168988 | 168970.3
904.08 | 185590 | 184583.7 | 168849.3 | 168903.3 | 172772.2 | 179984.5 | 169160.8 | 169052.4 | 168865.4 | 168892 | 168874.5 | 168870.3 | 168852.4
903.98 | 186110 | 184794.8 | 168728.7 | 168781.7 | 172182.9 | 180641.7 | 169055.8 | 168938.1 | 168745.2 | 168771.9 | 168754.2 | 168749.8 | 168731.8
903.88 | 185539 | 185060.1 | 168603.4 | 168655.6 | 171635.9 | 181304.4 | 168947.5 | 168819.5 | 168620.3 | 168647.2 | 168629.2 | 168624.8 | 168606.5
903.78 | 186154 | 185379.9 | 168481.4 | 168532.7 | 171136.4 | 181975.7 | 168843.9 | 168704.4 | 168498.7 | 168525.7 | 168507.4 | 168502.9 | 168484.5
903.68 | 186734 | 185738 | 168354 | 168404.5 | 170673 | 182641.8 | 168736.5 | 168584.4 | 168371.8 | 168398.9 | 168380.3 | 168375.8 | 168357.2
903.58 | 187127 | 186125.2 | 168221.6 | 168271.3 | 170243.3 | 183295.8 | 168626 | 168459.6 | 168239.8 | 168267 | 168248.1 | 168243.5 | 168224.8
903.48 | 186884 | 186534.2 | 168085.3 | 168134.2 | 169845.3 | 183933.5 | 168514.1 | 168331.5 | 168104.1 | 168131.3 | 168112.1 | 168107.5 | 168088.5
903.38 | 187397 | 186960 | 167949.8 | 167998 | 169480.7 | 184551.6 | 168405.9 | 168204.5 | 167969.1 | 167996.4 | 167976.9 | 167972.2 | 167953
903.28 | 188450 | 187388.2 | 167809.7 | 167857.1 | 169141.1 | 185138.2 | 168297 | 168073.3 | 167829.5 | 167856.9 | 167837 | 167832.2 | 167812.9
903.18 | 188296 | 187806.5 | 167660.9 | 167707.6 | 168819.3 | 185682.7 | 168184.8 | 167934 | 167681.3 | 167708.8 | 167688.6 | 167683.7 | 167664.2
903.08 | 188620 | 188215 | 167512.2 | 167558.2 | 168521.3 | 186185.7 | 168079.9 | 167795.2 | 167533.2 | 167560.7 | 167540.1 | 167535.2 | 167515.5
902.98 | 188868 | 188604 | 167360.1 | 167405.3 | 168240.8 | 186637.4 | 167981.9 | 167653.5 | 167381.7 | 167409.2 | 167388.3 | 167383.3 | 167363.4
902.88 | 189040 | 188968.6 | 167205.1 | 167249.6 | 167976 | 187030.7 | 167895.6 | 167509.6 | 167227.3 | 167254.8 | 167233.6 | 167228.5 | 167208.5
902.78 | 189310 | 189306.8 | 167047.7 | 167091.6 | 167725 | 187360.1 | 167827.9 | 167363.9 | 167070.6 | 167098.1 | 167076.5 | 167071.3 | 167051.1
902.68 | 189658 | 189619 | 166887.3 | 166930.5 | 167484.8 | 187618.9 | 167786.8 | 167215.9 | 166910.9 | 166938.4 | 166916.4 | 166911.1 | 166890.7
902.58 | 190127 | 189908.6 | 166723.2 | 166765.8 | 167253.2 | 187800.8 | 167783.7 | 167064.9 | 166747.5 | 166775 | 166752.6 | 166747.3 | 166726.7
902.48 | 190162 | 190185.3 | 166554.5 | 166596.5 | 167027.2 | 187900.4 | 167833.9 | 166910.1 | 166579.6 | 166607 | 166584.3 | 166578.8 | 166558
902.38 | 190986 | 190467.6 | 166384.4 | 166425.7 | 166808.7 | 187917 | 167961.7 | 166754.7 | 166410.3 | 166437.6 | 166414.5 | 166408.9 | 166387.9
902.28 | 190821 | 190773.3 | 166207.1 | 166247.8 | 166590.5 | 187842.3 | 168188.4 | 166593.1 | 166233.8 | 166261 | 166237.5 | 166231.8 | 166210.6
902.18 | 191883 | 191140.7 | 166029.7 | 166069.8 | 166378.5 | 187682.1 | 168554.9 | 166432.4 | 166057.3 | 166084.4 | 166060.5 | 166054.7 | 166033.3
902.08 | 192276 | 191599 | 165843.4 | 165883 | 166162.9 | 187427.2 | 169091.6 | 166263.8 | 165871.9 | 165898.8 | 165874.5 | 165868.6 | 165847
901.98 | 192660 | 192200.5 | 165652.9 | 165691.9 | 165947.5 | 187083.2 | 169850.7 | 166092.3 | 165682.4 | 165709.1 | 165684.3 | 165678.4 | 165656.5
901.88 | 194067 | 192996.9 | 165458.2 | 165496.7 | 165731.6 | 186652.6 | 170882.1 | 165917.9 | 165488.8 | 165515.3 | 165490 | 165484 | 165461.9
901.78 | 194869 | 194037.9 | 165252 | 165290 | 165507.3 | 186131.1 | 172233 | 165733.4 | 165283.7 | 165309.9 | 165284.2 | 165278.1 | 165255.8
901.68 | 195659 | 195386.3 | 165038.6 | 165076 | 165278.2 | 185527 | 173962.2 | 165543.3 | 165071.4 | 165097.3 | 165071.1 | 165064.9 | 165042.3
901.58 | 196632 | 197093.2 | 164817.9 | 164854.8 | 165044 | 184845.9 | 176115.8 | 165347.7 | 164851.9 | 164877.5 | 164850.8 | 164844.5 | 164821.7
901.48 | 199560 | 199203.2 | 164588.6 | 164625 | 164802.8 | 184091.8 | 178733 | 165145.5 | 164623.9 | 164649 | 164621.9 | 164615.5 | 164592.5
901.38 | 200305 | 201726.7 | 164336.6 | 164372.5 | 164540.4 | 183257.5 | 181817.3 | 164923 | 164373.2 | 164397.9 | 164370.3 | 164363.7 | 164340.5
901.28 | 202556 | 204685.8 | 164077.4 | 164112.8 | 164272 | 182365.1 | 185384 | 164696 | 164115.3 | 164139.6 | 164111.5 | 164104.8 | 164081.3
901.18 | 205913 | 208049 | 163800.1 | 163835 | 163986.4 | 181410.1 | 189394.8 | 164454.4 | 163839.5 | 163863.2 | 163834.5 | 163827.7 | 163804
901.08 | 208588 | 211748.4 | 163496.6 | 163531 | 163675.4 | 180392.6 | 193773 | 164190.8 | 163537.6 | 163560.7 | 163531.5 | 163524.5 | 163500.5
900.98 | 211948 | 215703.2 | 163171.6 | 163205.6 | 163343.6 | 179323.4 | 198430.3 | 163911.4 | 163214.3 | 163236.7 | 163206.9 | 163199.8 | 163175.6
900.88 | 215208 | 219777.6 | 162820.1 | 162853.7 | 162985.8 | 178205.6 | 203221.3 | 163612.8 | 162864.6 | 162886.1 | 162855.8 | 162848.6 | 162824.1
900.78 | 219786 | 223817.7 | 162442.5 | 162475.7 | 162602.5 | 177046 | 207982.9 | 163298.3 | 162488.9 | 162509.6 | 162478.7 | 162471.3 | 162446.6
900.68 | 224204 | 227633.1 | 162029.3 | 162062 | 162183.9 | 175841.1 | 212514.7 | 162962.2 | 162077.6 | 162097.4 | 162065.8 | 162058.4 | 162033.4
900.58 | 228144 | 231019.5 | 161581.2 | 161613.5 | 161730.8 | 174599.1 | 216599.8 | 162610.8 | 161631.7 | 161650.3 | 161618.2 | 161610.6 | 161585.3
900.48 | 231394 | 233780.3 | 161101.5 | 161133.3 | 161246.4 | 173328.1 | 220028.7 | 162255.3 | 161154.3 | 161171.7 | 161138.9 | 161131.2 | 161105.7
900.38 | 234630 | 235724.2 | 160594.9 | 160626.3 | 160735.3 | 172039.3 | 222592.9 | 161911 | 160650.2 | 160666.3 | 160632.8 | 160625 | 160599.1
900.28 | 236570 | 236693.1 | 160061.3 | 160092.4 | 160197.6 | 170737.1 | 224115.3 | 161592.5 | 160119.2 | 160133.8 | 160099.7 | 160091.7 | 160065.6
900.18 | 237097 | 236591 | 159509.9 | 159540.6 | 159642.2 | 169434.7 | 224476.3 | 161328.6 | 159570.7 | 159583.6 | 159548.8 | 159540.6 | 159514.3
900.08 | 235850 | 235396.7 | 158950.8 | 158981.1 | 159079.2 | 168147 | 223624.9 | 161154.2 | 159014.6 | 159025.6 | 158990.1 | 158981.8 | 158955.1
899.98 | 232479 | 233177.1 | 158396.6 | 158426.5 | 158521.4 | 166889.4 | 221592.8 | 161114.4 | 158463.8 | 158472.7 | 158436.4 | 158428 | 158401
899.88 | 229180 | 230087.2 | 157862.7 | 157892.2 | 157984 | 165680.8 | 218492.5 | 161263.6 | 157933.7 | 157940 | 157903 | 157894.4 | 157867.1
899.78 | 224097 | 226332 | 157348.7 | 157377.9 | 157466.7 | 164522.8 | 214479.2 | 161648.9 | 157424 | 157427.3 | 157389.6 | 157380.8 | 157353.2
899.68 | 220634 | 222175.2 | 156867.7 | 156896.5 | 156982.5 | 163429.9 | 209759.2 | 162339.4 | 156947.7 | 156947.6 | 156909 | 156900.1 | 156872.2
899.58 | 215789 | 217889.1 | 156408.1 | 156436.6 | 156519.9 | 162392.7 | 204541.7 | 163384.5 | 156493.8 | 156489.4 | 156450 | 156440.9 | 156412.7
899.48 | 211404 | 213764.1 | 155980.2 | 156008.3 | 156089 | 161421.4 | 199047.8 | 164863.1 | 156072.5 | 156062.8 | 156022.6 | 156013.3 | 155984.8
899.38 | 208319 | 210075.8 | 155580.7 | 155608.5 | 155686.8 | 160513.9 | 193484.9 | 166838.8 | 155681.2 | 155664.8 | 155623.7 | 155614.3 | 155585.4
899.28 | 206144 | 207061.3 | 155200.6 | 155228.1 | 155304 | 159660.9 | 188022.3 | 169370.2 | 155311.2 | 155286.2 | 155244.2 | 155234.5 | 155205.4
899.18 | 203828 | 204923.8 | 154833.5 | 154860.6 | 154934.2 | 158855.2 | 182802.2 | 172511.9 | 154956.9 | 154920.5 | 154877.7 | 154867.8 | 154838.3
899.08 | 204328 | 203828.6 | 154480.4 | 154507.2 | 154578.6 | 158097.8 | 177948.8 | 176305 | 154620.4 | 154569 | 154525.2 | 154515.1 | 154485.2
898.98 | 204513 | 203859.5 | 154121.2 | 154147.7 | 154216.9 | 157367 | 173517.9 | 180757.6 | 154282.7 | 154211.3 | 154166.5 | 154156.3 | 154126
898.88 | 205471 | 205060.2 | 153758 | 153784.2 | 153851.4 | 156664.3 | 169563.6 | 185860.6 | 153947.9 | 153849.8 | 153804 | 153793.5 | 153762.9
898.78 | 209618 | 207401.6 | 153385.3 | 153411.2 | 153476.5 | 155982.5 | 166093.6 | 191570.9 | 153612.5 | 153478.7 | 153431.9 | 153421.2 | 153390.3
898.68 | 212988 | 210774.5 | 152980 | 153005.6 | 153069.1 | 155296.8 | 163073.2 | 197790 | 153256.3 | 153075.2 | 153027.3 | 153016.4 | 152985.1
898.58 | 216247 | 215029 | 152547.6 | 152572.9 | 152634.5 | 154611.2 | 160481.2 | 204392.6 | 152887.9 | 152644.5 | 152595.5 | 152584.3 | 152552.7
898.48 | 221056 | 219964.5 | 152088.5 | 152113.5 | 152173.4 | 153924.3 | 158271.8 | 211222.4 | 152512 | 152187.2 | 152137 | 152125.7 | 152093.6
898.38 | 226332 | 225309.3 | 151591.5 | 151616.2 | 151674.4 | 153223.3 | 156384.5 | 218053.7 | 152122 | 151692 | 151640.7 | 151629.1 | 151596.7
898.28 | 230655 | 230773 | 151052.8 | 151077.3 | 151133.9 | 152502.6 | 154760.4 | 224648 | 151719.2 | 151155.2 | 151102.7 | 151090.9 | 151058.1
898.18 | 235915 | 236052.2 | 150479.1 | 150503.3 | 150558.4 | 151766.9 | 153352.6 | 230751.6 | 151316.3 | 150583.5 | 150529.7 | 150517.7 | 150484.4
898.08 | 239488 | 240811.3 | 149863.4 | 149887.3 | 149940.9 | 151007.7 | 152106 | 236072.4 | 150912 | 149969.8 | 149914.7 | 149902.4 | 149868.8
897.98 | 243995 | 244756.5 | 149217.5 | 149241.1 | 149293.3 | 150234.9 | 150988.3 | 240356.6 | 150524.4 | 149326 | 149269.6 | 149257 | 149222.9
897.88 | 247562 | 247593.9 | 148534.5 | 148557.8 | 148608.6 | 149440.2 | 149956.3 | 243342.6 | 150151.7 | 148645 | 148587.3 | 148574.5 | 148539.9
897.78 | 249381 | 249106.1 | 147820.8 | 147843.9 | 147893.3 | 148628.5 | 148986 | 244840.6 | 149805.4 | 147933.6 | 147874.4 | 147861.3 | 147826.3
897.68 | 249383 | 249156 | 147088.8 | 147111.7 | 147159.8 | 147810.6 | 148065.4 | 244735.3 | 149501.4 | 147203.9 | 147143.2 | 147129.8 | 147094.4
897.58 | 247546 | 247699.7 | 146351.6 | 146374.3 | 146421.1 | 146998.4 | 147189.1 | 243001.7 | 149253.6 | 146469 | 146406.8 | 146393.1 | 146357.3
897.48 | 245293 | 244792.2 | 145622.3 | 145644.7 | 145690.4 | 146203.7 | 146356.1 | 239710.9 | 149074.6 | 145742.1 | 145678.3 | 145664.4 | 145628.1
897.38 | 241602 | 240569.6 | 144904 | 144926.2 | 144970.6 | 145428.5 | 145559.1 | 235015 | 148962.8 | 145026.2 | 144960.9 | 144946.6 | 144909.8
897.28 | 236853 | 235238.8 | 144207.1 | 144229 | 144272.4 | 144682.2 | 144801.2 | 229136.5 | 148921.7 | 144331.9 | 144264.8 | 144250.2 | 144213
897.18 | 230627 | 229043 | 143539.4 | 143561.1 | 143603.4 | 143971.6 | 144084.8 | 222335.1 | 148948.6 | 143666.8 | 143598 | 143583.1 | 143545.4
897.08 | 224586 | 222256.2 | 142911.8 | 142933.3 | 142974.5 | 143306.8 | 143417.2 | 214904.7 | 149039.1 | 143041.9 | 142971.3 | 142956 | 142917.8
896.98 | 217654 | 215124.6 | 142323.2 | 142344.4 | 142384.6 | 142685.9 | 142794.9 | 207111.3 | 149175.3 | 142456.1 | 142383.6 | 142368 | 142329.3
896.88 | 209687 | 207899.4 | 141780.3 | 141801.3 | 141840.5 | 142115 | 142222.8 | 199230.1 | 149342.7 | 141916.1 | 141841.6 | 141825.7 | 141786.4
896.78 | 203526 | 200792.4 | 141290.9 | 141311.7 | 141349.9 | 141601.3 | 141707.6 | 191496.7 | 149526.5 | 141429.6 | 141353.2 | 141336.9 | 141297.1
896.68 | 196796 | 193958.3 | 140842.4 | 140863 | 140900.3 | 141131.6 | 141236 | 184090.9 | 149690.6 | 140984.2 | 140905.7 | 140889 | 140848.7
896.58 | 190214 | 187539.9 | 140439.1 | 140459.5 | 140495.9 | 140709.9 | 140811.7 | 177181.2 | 149814.5 | 140584.1 | 140503.4 | 140486.4 | 140445.5
896.48 | 184873 | 181618.3 | 140080.4 | 140100.5 | 140136.1 | 140335 | 140433.8 | 170871.6 | 149875.3 | 140228.7 | 140145.7 | 140128.3 | 140086.8
896.38 | 178938 | 176241.8 | 139757.6 | 139777.5 | 139812.2 | 139998.1 | 140093.3 | 165231.3 | 149844.3 | 139909.3 | 139824 | 139806.1 | 139764.1
896.28 | 174256 | 171428.3 | 139475.2 | 139495 | 139528.9 | 139703.2 | 139794.6 | 160292.6 | 149711.8 | 139630.4 | 139542.7 | 139524.4 | 139481.8
896.18 | 169663 | 167156.5 | 139224.6 | 139244.1 | 139277.2 | 139441.5 | 139528.8 | 156042.7 | 149461.1 | 139383.4 | 139293.1 | 139274.4 | 139231.2
896.08 | 165547 | 163402.3 | 139005.2 | 139024.5 | 139056.9 | 139212.3 | 139295.3 | 152457.7 | 149092 | 139167.8 | 139074.9 | 139055.8 | 139012
895.98 | 162257 | 160117.2 | 138813.9 | 138833.1 | 138864.7 | 139012.2 | 139090.9 | 149481.7 | 148608.8 | 138980.4 | 138884.8 | 138865.2 | 138820.8
895.88 | 159422 | 157252.3 | 138645 | 138663.9 | 138694.8 | 138835.3 | 138909.6 | 147051.4 | 148020.6 | 138815.5 | 138717 | 138696.9 | 138651.9
895.78 | 156952 | 154754.5 | 138495.2 | 138514 | 138544.2 | 138678.4 | 138748.4 | 145094.3 | 147343.8 | 138669.9 | 138568.5 | 138547.9 | 138502.2
895.68 | 155135 | 152573.8 | 138362.2 | 138380.8 | 138410.3 | 138538.8 | 138604.6 | 143538.1 | 146598.2 | 138541.2 | 138436.8 | 138415.7 | 138369.3
895.58 | 151744 | 150665.8 | 138241.3 | 138259.8 | 138288.6 | 138411.9 | 138473.6 | 142313.8 | 145804.1 | 138424.9 | 138317.2 | 138295.6 | 138248.5
895.48 | 149672 | 149003.1 | 138144 | 138162.3 | 138190.4 | 138309 | 138366.8 | 141370.9 | 144996.2 | 138332.3 | 138221.2 | 138199 | 138151.3
895.38 | 148375 | 147547.3 | 138060.9 | 138079 | 138106.5 | 138220.8 | 138274.8 | 140647.4 | 144188.6 | 138254 | 138139.5 | 138116.8 | 138068.3
895.28 | 146205 | 146266.7 | 137986.6 | 138004.5 | 138031.5 | 138141.6 | 138192.1 | 140091.8 | 143396.2 | 138184.8 | 138066.5 | 138043.3 | 137994.1
895.18 | 145021 | 145147.2 | 137927.4 | 137945.1 | 137971.5 | 138077.9 | 138124.9 | 139672.5 | 142642.4 | 138130.9 | 138008.7 | 137984.9 | 137934.9
895.08 | 144659 | 144166.8 | 137876.3 | 137893.8 | 137919.6 | 138022.5 | 138066.3 | 139352.6 | 141935.5 | 138085.3 | 137959.1 | 137934.6 | 137883.9
894.98 | 142814 | 143305.8 | 137827.4 | 137844.8 | 137870 | 137969.6 | 138010.3 | 139102.2 | 141279.6 | 138042.3 | 137911.7 | 137886.6 | 137835.1
894.88 | 142426 | 142564.7 | 137791.4 | 137808.7 | 137833.3 | 137929.8 | 137967.7 | 138913.9 | 140693.7 | 138012.4 | 137877.3 | 137851.5 | 137799.3
894.78 | 141379 | 141923.2 | 137758 | 137775.1 | 137799.3 | 137892.8 | 137928 | 138763.5 | 140170.9 | 137985.5 | 137845.5 | 137819 | 137766
894.68 | 140522 | 141376.6 | 137732 | 137748.8 | 137772.5 | 137863.3 | 137895.9 | 138645.7 | 139716.8 | 137966.1 | 137821 | 137793.9 | 137740
894.58 | 139193 | 140915.7 | 137711.8 | 137728.6 | 137751.7 | 137839.9 | 137870.1 | 138552.1 | 139329.3 | 137953.2 | 137802.6 | 137774.7 | 137720
894.48 | 138330 | 140535 | 137701.2 | 137717.8 | 137740.4 | 137826 | 137854 | 138481 | 139008 | 137950.2 | 137793.7 | 137765 | 137709.4
894.38 | 138246 | 140223.5 | 137696.6 | 137713 | 137735.3 | 137818.4 | 137844.4 | 138425.4 | 138745.3 | 137953.9 | 137790.9 | 137761.5 | 137705
894.28 | 137633 | 139967.2 | 137692.7 | 137709 | 137730.7 | 137811.5 | 137835.5 | 138377.3 | 138530 | 137958.7 | 137788.8 | 137758.6 | 137701.2
894.18 | 137439 | 139762.3 | 137693.1 | 137709.2 | 137730.5 | 137809.2 | 137831.3 | 138338.9 | 138359.6 | 137968.7 | 137791.1 | 137760 | 137701.7
894.08 | 136202 | 139599.1 | 137694.9 | 137710.9 | 137731.8 | 137808.3 | 137828.7 | 138305.9 | 138225.5 | 137980.9 | 137794.9 | 137763 | 137703.7
893.98 | 136053 | 139478.3 | 137705.7 | 137721.5 | 137742 | 137816.4 | 137835.3 | 138285 | 138129.2 | 138003 | 137807.6 | 137774.8 | 137714.5
893.88 | 136218 | 139386.8 | 137717.6 | 137733.3 | 137753.3 | 137825.8 | 137843.2 | 138268.1 | 138058 | 138027.5 | 137821.6 | 137787.9 | 137726.6
893.78 | 135916 | 139317.3 | 137728.4 | 137744 | 137763.6 | 137834.2 | 137850.1 | 138252.3 | 138004.7 | 138052.3 | 137834.5 | 137799.8 | 137737.5
893.68 | 135743 | 139269.1 | 137741.5 | 137756.9 | 137776.1 | 137844.9 | 137859.5 | 138240.7 | 137968.7 | 138081 | 137849.8 | 137814.1 | 137750.7
893.58 | 135282 | 139238 | 137755.9 | 137771.1 | 137790 | 137857 | 137870.4 | 138232.2 | 137945.8 | 138113 | 137866.4 | 137829.7 | 137765.3
893.48 | 135929 | 139223.6 | 137773.7 | 137788.8 | 137807.3 | 137872.6 | 137884.9 | 138228.6 | 137935.3 | 138150.8 | 137886.6 | 137848.8 | 137783.2
893.38 | 135686 | 139215.9 | 137787 | 137802 | 137820.1 | 137883.8 | 137895 | 138222 | 137927 | 138186.8 | 137902.3 | 137863.3 | 137796.6
893.28 | 135162 | 139220.1 | 137802.1 | 137817 | 137834.8 | 137896.9 | 137907.1 | 138218.4 | 137925.6 | 138228.1 | 137919.9 | 137879.8 | 137811.9
893.18 | 134890 | 139237.4 | 137821.2 | 137835.9 | 137853.3 | 137913.9 | 137923.2 | 138219.9 | 137931.8 | 138277.2 | 137941.5 | 137900.1 | 137831.1
893.08 | 135936 | 139265.5 | 137842.3 | 137856.9 | 137874 | 137933.1 | 137941.5 | 138224.6 | 137942.8 | 138333.1 | 137965.2 | 137922.6 | 137852.4
892.98 | 135817 | 139295.1 | 137856 | 137870.5 | 137887.3 | 137945 | 137952.5 | 138222.9 | 137948.4 | 138387.1 | 137981.7 | 137937.8 | 137866.3
892.88 | 135693 | 139334.9 | 137870.7 | 137885.1 | 137901.5 | 137957.8 | 137964.6 | 138223.1 | 137956.4 | 138448.7 | 137999.2 | 137954 | 137881.1
892.78 | 135765 | 139385.5 | 137886.4 | 137900.7 | 137916.8 | 137971.8 | 137977.8 | 138225 | 137966.5 | 138518.9 | 138017.8 | 137971.1 | 137897
892.68 | 136592 | 139446.5 | 137901.7 | 137915.8 | 137931.7 | 137985.3 | 137990.7 | 138227.4 | 137977 | 138597.6 | 138036.1 | 137988 | 137912.4
892.58 | 136919 | 139513.8 | 137911.2 | 137925.2 | 137940.7 | 137993.1 | 137997.8 | 138224.6 | 137982.2 | 138680.9 | 138048.6 | 137999 | 137922
892.48 | 136687 | 139592.2 | 137918.3 | 137932.2 | 137947.4 | 137998.7 | 138002.8 | 138220.2 | 137985.6 | 138774 | 138059 | 138007.7 | 137929.3
892.38 | 136947 | 139687.5 | 137927.2 | 137940.9 | 137955.9 | 138006 | 138009.5 | 138218.2 | 137991 | 138882.7 | 138071.2 | 138018.3 | 137938.4
892.28 | 137383 | 139798.2 | 137934.3 | 137947.9 | 137962.6 | 138011.5 | 138014.5 | 138214.9 | 137995 | 139005.6 | 138081.7 | 138027 | 137945.6
892.18 | 137170 | 139925.1 | 137938.2 | 137951.8 | 137966.2 | 138014 | 138016.5 | 138209 | 137996.1 | 139143.7 | 138089.3 | 138032.8 | 137949.8
892.08 | 138370 | 140075.3 | 137943.8 | 137957.2 | 137971.3 | 138018.1 | 138020.2 | 138205.3 | 137999 | 139303.9 | 138098.5 | 138040.1 | 137955.5
891.98 | 138496 | 140241.3 | 137940.7 | 137954 | 137967.9 | 138013.6 | 138015.3 | 138193.4 | 137993.5 | 139479 | 138099.3 | 138038.9 | 137952.6
891.88 | 137866 | 140433.4 | 137936.7 | 137949.9 | 137963.5 | 138008.3 | 138009.5 | 138181 | 137987.2 | 139679.4 | 138099.3 | 138036.8 | 137948.8
891.78 | 138871 | 140660.2 | 137937.2 | 137950.3 | 137963.7 | 138007.5 | 138008.3 | 138173.5 | 137985.6 | 139913.5 | 138103.9 | 138039.3 | 137949.5
891.68 | 139318 | 140913.4 | 137930.5 | 137943.4 | 137956.6 | 137999.4 | 137999.9 | 138159.1 | 137976.8 | 140173.2 | 138101.4 | 138034.6 | 137943
891.58 | 140090 | 141199.9 | 137920.5 | 137933.3 | 137946.3 | 137988.2 | 137988.3 | 138141.9 | 137964.9 | 140465.3 | 138095.9 | 138026.7 | 137933.2
891.48 | 139668 | 141521.1 | 137904.8 | 137917.6 | 137930.3 | 137971.3 | 137971.1 | 138119.3 | 137947.5 | 140791.5 | 138084.9 | 138013.2 | 137917.8
891.38 | 141101 | 141888.7 | 137892.1 | 137904.8 | 137917.3 | 137957.5 | 137956.9 | 138100 | 137933.1 | 141163.2 | 138077 | 138002.7 | 137905.3
891.28 | 140938 | 142293 | 137869 | 137881.5 | 137893.8 | 137933.2 | 137932.4 | 138070.6 | 137908.4 | 141570.9 | 138058.8 | 137981.8 | 137882.4
891.18 | 141195 | 142749.2 | 137846.9 | 137859.3 | 137871.4 | 137909.9 | 137908.9 | 138042.5 | 137884.8 | 142029.7 | 138042 | 137962.1 | 137860.5
891.08 | 142813 | 143256.9 | 137822.8 | 137835.1 | 137846.9 | 137884.7 | 137883.4 | 138012.6 | 137859.3 | 142539.4 | 138023.3 | 137940.4 | 137836.6
890.98 | 143743 | 143810 | 137786.8 | 137799 | 137810.7 | 137847.7 | 137846.1 | 137971.1 | 137822 | 143093.7 | 137993 | 137906.9 | 137800.9
890.88 | 144344 | 144415.4 | 137743.8 | 137756 | 137767.4 | 137803.7 | 137801.9 | 137922.9 | 137777.8 | 143699.5 | 137955.9 | 137866.6 | 137758.2
890.78 | 144339 | 145078.1 | 137696.3 | 137708.3 | 137719.6 | 137755.1 | 137753.1 | 137870.3 | 137729 | 144362 | 137914.5 | 137821.7 | 137710.9
890.68 | 145547 | 145804.7 | 137648.4 | 137660.4 | 137671.4 | 137706.3 | 137704.1 | 137817.5 | 137680 | 145087.6 | 137873.2 | 137776.6 | 137663.3
890.58 | 146668 | 146586.8 | 137591.5 | 137603.4 | 137614.2 | 137648.4 | 137646 | 137756 | 137622 | 145868 | 137823 | 137722.5 | 137606.7
890.48 | 148005 | 147426.5 | 137526.1 | 137537.9 | 137548.5 | 137582 | 137579.5 | 137686.1 | 137555.6 | 146705.3 | 137764.8 | 137660 | 137541.5
890.38 | 149198 | 148320.9 | 137450.6 | 137462.3 | 137472.8 | 137505.6 | 137502.9 | 137606.3 | 137479.1 | 147596.4 | 137696.8 | 137587.6 | 137466.3
890.28 | 149549 | 149270.2 | 137365.9 | 137377.5 | 137387.8 | 137420 | 137417.2 | 137517.5 | 137393.5 | 148541.6 | 137620 | 137506.1 | 137381.9
890.18 | 151008 | 150279.2 | 137278.1 | 137289.6 | 137299.8 | 137331.3 | 137328.4 | 137425.8 | 137304.8 | 149545.6 | 137540.7 | 137421.5 | 137294.5
890.08 | 152057 | 151335.2 | 137179.1 | 137190.6 | 137200.5 | 137231.5 | 137228.4 | 137323 | 137205 | 150595.8 | 137450.7 | 137326 | 137195.8
889.98 | 153487 | 152438.6 | 137071.9 | 137083.3 | 137093.1 | 137123.5 | 137120.3 | 137212.2 | 137097 | 151692.3 | 137353.2 | 137222.2 | 137088.9
889.88 | 154496 | 153579.6 | 136953.6 | 136964.9 | 136974.5 | 137004.4 | 137001 | 137090.4 | 136978 | 152825.3 | 137245.2 | 137107.6 | 136970.9
889.78 | 155799 | 154755.5 | 136827.2 | 136838.4 | 136847.8 | 136877.1 | 136873.7 | 136960.5 | 136850.8 | 153992.1 | 137130.1 | 136984.9 | 136844.8
889.68 | 157262 | 155957.6 | 136690.5 | 136701.5 | 136710.9 | 136739.6 | 136736.1 | 136820.5 | 136713.4 | 155183.6 | 137005.6 | 136852 | 136708.5
889.58 | 157841 | 157174.4 | 136542.2 | 136553.2 | 136562.4 | 136590.6 | 136587 | 136669.2 | 136564.5 | 156388.2 | 136870.9 | 136707.8 | 136560.6
889.48 | 158985 | 158404.2 | 136388.7 | 136399.6 | 136408.7 | 136436.4 | 136432.7 | 136512.6 | 136410.3 | 157603.9 | 136732.5 | 136558.5 | 136407.5
889.38 | 160186 | 159630.8 | 136225.9 | 136236.7 | 136245.6 | 136272.8 | 136269 | 136346.8 | 136246.9 | 158814.3 | 136586.5 | 136400 | 136245
889.28 | 161394 | 160843 | 136053.2 | 136063.9 | 136072.7 | 136099.4 | 136095.5 | 136171.3 | 136073.6 | 160007.7 | 136432.9 | 136231.9 | 136072.7
889.18 | 163436 | 162029.6 | 135870.6 | 135881.2 | 135889.8 | 135916.1 | 135912.1 | 135986 | 135890.4 | 161172.5 | 136272.1 | 136053.9 | 135890.5
889.08 | 163636 | 163170.3 | 135671.9 | 135682.5 | 135691 | 135716.8 | 135712.8 | 135784.7 | 135691.2 | 162287.7 | 136098.5 | 135860.2 | 135692.3
888.98 | 165058 | 164266.6 | 135470.4 | 135480.9 | 135489.2 | 135514.6 | 135510.5 | 135580.6 | 135489.1 | 163354.2 | 135926 | 135663.7 | 135491.2
888.88 | 166160 | 165295.2 | 135257.1 | 135267.6 | 135275.8 | 135300.7 | 135296.5 | 135364.9 | 135275.4 | 164347.8 | 135746.6 | 135455.7 | 135278.4
888.78 | 166906 | 166246 | 135034.4 | 135044.8 | 135052.9 | 135077.4 | 135073.2 | 135139.8 | 135052.2 | 165257.3 | 135563.7 | 135238.5 | 135056.1
888.68 | 166926 | 167109.3 | 134804.7 | 134815 | 134823 | 134847 | 134842.8 | 134907.8 | 134822 | 166071.8 | 135380.9 | 135014.6 | 134826.9
888.58 | 167689 | 167876.9 | 134573.2 | 134583.4 | 134591.3 | 134614.9 | 134610.6 | 134674.1 | 134590.1 | 166781.7 | 135204.9 | 134789.1 | 134595.9
888.48 | 168306 | 168533.6 | 134334.6 | 134344.7 | 134352.4 | 134375.7 | 134371.3 | 134433.3 | 134351 | 167369.9 | 135032 | 134556.6 | 134357.7
888.38 | 168749 | 169069.5 | 134089.8 | 134099.8 | 134107.4 | 134130.3 | 134125.9 | 134186.4 | 134105.8 | 167824.6 | 134865.2 | 134318.3 | 134113.5
888.28 | 169509 | 169478.2 | 133840 | 133849.9 | 133857.4 | 133879.9 | 133875.5 | 133934.6 | 133855.6 | 168137.2 | 134708.1 | 134075.3 | 133864.2
888.18 | 170009 | 169751.9 | 133582.9 | 133592.8 | 133600.2 | 133622.3 | 133617.9 | 133675.5 | 133598.2 | 168297 | 134561 | 133825.3 | 133607.7
888.08 | 169377 | 169888.1 | 133320.4 | 133330.2 | 133337.5 | 133359.2 | 133354.8 | 133411.1 | 133335.3 | 168298.7 | 134428.8 | 133570.3 | 133345.8
887.98 | 169320 | 169894.7 | 133060.5 | 133070.3 | 133077.4 | 133098.9 | 133094.4 | 133149.4 | 133075.1 | 168146.4 | 134322.9 | 133318.2 | 133086.5
887.88 | 169227 | 169769.1 | 132799.2 | 132808.9 | 132815.9 | 132837 | 132832.5 | 132886.3 | 132813.4 | 167834.2 | 134242.9 | 133065 | 132825.8
887.78 | 169242 | 169517 | 132536.7 | 132546.3 | 132553.2 | 132574 | 132569.4 | 132622 | 132550.6 | 167363.2 | 134193.4 | 132811 | 132564
887.68 | 168611 | 169145.3 | 132272.2 | 132281.7 | 132288.5 | 132308.9 | 132304.4 | 132355.9 | 132285.7 | 166735.9 | 134178.2 | 132555.4 | 132300.1
887.58 | 167489 | 168669.5 | 132010.3 | 132019.8 | 132026.5 | 132046.5 | 132042 | 132092.3 | 132023.5 | 165962.9 | 134206.6 | 132302.8 | 132038.9
887.48 | 166670 | 168106.2 | 131754.6 | 131764 | 131770.6 | 131790.4 | 131785.8 | 131835 | 131767.5 | 165055.3 | 134287.7 | 132057 | 131783.9
887.38 | 166674 | 167468.8 | 131502.9 | 131512.3 | 131518.8 | 131538.3 | 131533.7 | 131581.9 | 131515.6 | 164021.4 | 134424.5 | 131815.7 | 131533.1
887.28 | 165428 | 166768.4 | 131249.5 | 131258.8 | 131265.2 | 131284.3 | 131279.7 | 131326.9 | 131261.9 | 162866.3 | 134617 | 131573.1 | 131280.4
887.18 | 164363 | 166031.8 | 131003.1 | 131012.4 | 131018.7 | 131037.6 | 131032.9 | 131079.1 | 131015.3 | 161610.9 | 134880.1 | 131338.2 | 131034.9
887.08 | 163701 | 165277.5 | 130762.7 | 130771.9 | 130778.1 | 130796.7 | 130792.1 | 130837.3 | 130774.6 | 160268.4 | 135217.8 | 131109.8 | 130795.3
886.98 | 164278 | 164521.6 | 130525.3 | 130534.5 | 130540.6 | 130558.9 | 130554.3 | 130598.5 | 130537 | 158848.6 | 135633.5 | 130885.1 | 130558.8
886.88 | 163872 | 163775 | 130282.1 | 130291.1 | 130297.2 | 130315.2 | 130310.6 | 130354 | 130293.5 | 157358.1 | 136122.5 | 130655.3 | 130316.4
886.78 | 163591 | 163063.3 | 130040 | 130049 | 130055 | 130072.7 | 130068.1 | 130110.6 | 130051.1 | 155817.3 | 136697.1 | 130427.3 | 130075.3
886.68 | 162703 | 162403.3 | 129798.2 | 129807.1 | 129813 | 129830.5 | 129825.9 | 129867.5 | 129809.1 | 154238.2 | 137360.9 | 130200.5 | 129834.5
886.58 | 162028 | 161816.4 | 129561.1 | 129569.9 | 129575.7 | 129592.9 | 129588.3 | 129629.1 | 129571.8 | 152640.5 | 138120.2 | 129979.2 | 129598.4
886.48 | 162270 | 161315.5 | 129327.1 | 129335.9 | 129341.6 | 129358.6 | 129353.9 | 129394 | 129337.6 | 151033.6 | 138976.7 | 129762 | 129365.5
886.38 | 162252 | 160907.1 | 129089.7 | 129098.4 | 129104 | 129120.8 | 129116.1 | 129155.4 | 129099.9 | 149424.8 | 139923.3 | 129542.4 | 129129.2
886.28 | 161736 | 160603.4 | 128850.7 | 128859.4 | 128864.9 | 128881.4 | 128876.8 | 128915.2 | 128860.7 | 147826.2 | 140961.3 | 129322.3 | 128891.4
886.18 | 161957 | 160415.7 | 128613.7 | 128622.3 | 128627.8 | 128644 | 128639.4 | 128677.1 | 128623.5 | 146250.8 | 142092.9 | 129105.4 | 128655.6
886.08 | 162014 | 160343.5 | 128373.4 | 128382 | 128387.3 | 128403.3 | 128398.7 | 128435.7 | 128383 | 144704.1 | 143306.6 | 128886.5 | 128416.6
885.98 | 162102 | 160390.1 | 128130.9 | 128139.5 | 128144.8 | 128160.5 | 128155.9 | 128192.2 | 128140.4 | 143193.7 | 144599 | 128667 | 128175.5
885.88 | 161542 | 160553.5 | 127886.1 | 127894.6 | 127899.8 | 127915.3 | 127910.8 | 127946.4 | 127895.4 | 141728 | 145959.4 | 128446.8 | 127932
885.78 | 162430 | 160833.9 | 127643.5 | 127652 | 127657.1 | 127672.4 | 127667.9 | 127702.8 | 127652.7 | 140316.4 | 147383 | 128230.7 | 127690.9
885.68 | 162334 | 161213.8 | 127392.9 | 127401.2 | 127406.3 | 127421.4 | 127416.8 | 127451.1 | 127401.8 | 138952.7 | 148847.7 | 128008.6 | 127441.8
885.58 | 162927 | 161688.6 | 127141 | 127149.3 | 127154.3 | 127169.2 | 127164.7 | 127198.4 | 127149.8 | 137648.8 | 150343.8 | 127788 | 127191.6
885.48 | 162911 | 162240.6 | 126883.1 | 126891.4 | 126896.3 | 126911 | 126906.5 | 126939.5 | 126891.8 | 136400.8 | 151851.7 | 127564.5 | 126935.4
885.38 | 163449 | 162856.9 | 126623.5 | 126631.7 | 126636.5 | 126651 | 126646.5 | 126679 | 126632 | 135215.9 | 153355.1 | 127343.1 | 126677.5
885.28 | 163813 | 163515.8 | 126358.1 | 126366.2 | 126371 | 126385.3 | 126380.8 | 126412.7 | 126366.4 | 134090 | 154831.2 | 127121 | 126414
885.18 | 164240 | 164198.8 | 126088.2 | 126096.2 | 126101 | 126115.1 | 126110.6 | 126141.9 | 126096.3 | 133023.5 | 156260.8 | 126900.9 | 126146
885.08 | 164926 | 164883.4 | 125813.2 | 125821.2 | 125825.9 | 125839.8 | 125835.3 | 125866.1 | 125821.2 | 132016.2 | 157619 | 126684.3 | 125873.1
884.98 | 164940 | 165546.9 | 125531.3 | 125539.3 | 125543.9 | 125557.6 | 125553.1 | 125583.4 | 125539.2 | 131063.4 | 158883 | 126472.4 | 125593.4
884.88 | 164838 | 166172 | 125247.3 | 125255.2 | 125259.8 | 125273.3 | 125268.8 | 125298.6 | 125255.1 | 130168.7 | 160032.5 | 126274 | 125311.8
884.78 | 165872 | 166740 | 124962 | 124969.9 | 124974.3 | 124987.7 | 124983.2 | 125012.5 | 124969.6 | 129329.9 | 161046.4 | 126095.5 | 125028.9
884.68 | 166521 | 167226.1 | 124667.2 | 124675 | 124679.4 | 124692.6 | 124688.1 | 124716.9 | 124674.6 | 128535.4 | 161895.5 | 125936.2 | 124736.7
884.58 | 166184 | 167618.2 | 124365.5 | 124373.3 | 124377.6 | 124390.6 | 124386.2 | 124414.5 | 124372.9 | 127785.5 | 162560.8 | 125808.6 | 124437.9
884.48 | 167473 | 167915.9 | 124064.1 | 124071.9 | 124076.2 | 124089 | 124084.6 | 124112.4 | 124071.4 | 127083.2 | 163032.4 | 125732.7 | 124139.5
884.38 | 167444 | 168104.8 | 123751.3 | 123759 | 123763.2 | 123775.9 | 123771.5 | 123798.8 | 123758.4 | 126413.9 | 163282.7 | 125713.1 | 123830
884.28 | 167540 | 168200.4 | 123436.4 | 123444 | 123448.2 | 123460.7 | 123456.3 | 123483.2 | 123443.4 | 125783.1 | 163310.5 | 125779.9 | 123518.7
884.18 | 168180 | 168217.3 | 123118.6 | 123126.1 | 123130.3 | 123142.6 | 123138.3 | 123164.7 | 123125.4 | 125186.4 | 163107.7 | 125958 | 123204.8
884.08 | 168707 | 168175.9 | 122793.8 | 122801.3 | 122805.4 | 122817.6 | 122813.3 | 122839.3 | 122800.6 | 124616.7 | 162668 | 126273.5 | 122884.5
883.98 | 168746 | 168112.7 | 122462.9 | 122470.4 | 122474.4 | 122486.4 | 122482.1 | 122507.7 | 122469.6 | 124071.2 | 161994.3 | 126764.1 | 122558.6
883.88 | 168999 | 168076.3 | 122129.4 | 122136.8 | 122140.8 | 122152.6 | 122148.3 | 122173.5 | 122135.9 | 123550.5 | 161097.6 | 127473.7 | 122230.8
883.78 | 169389 | 168119.9 | 121791.6 | 121799 | 121802.9 | 121814.6 | 121810.3 | 121835.1 | 121798 | 123049.9 | 159987.4 | 128447.2 | 121899.7
883.68 | 170404 | 168305.3 | 121448.5 | 121455.9 | 121459.8 | 121471.3 | 121467.1 | 121491.5 | 121454.9 | 122565.7 | 158676.9 | 129734.6 | 121564.6
883.58 | 170668 | 168694.9 | 121095.7 | 121103 | 121106.8 | 121118.3 | 121114 | 121138 | 121102 | 122090.8 | 157180.9 | 131381.3 | 121221.2
883.48 | 171176 | 169364.8 | 120738.5 | 120745.7 | 120749.5 | 120760.8 | 120756.6 | 120780.2 | 120744.6 | 121628.2 | 155523.6 | 133446.4 | 120875.4
883.38 | 171233 | 170380.1 | 120375 | 120382.2 | 120385.9 | 120397 | 120392.8 | 120416.1 | 120381 | 121174.1 | 153726.7 | 135973.2 | 120525.8
883.28 | 173906 | 171806.8 | 120008.5 | 120015.6 | 120019.3 | 120030.3 | 120026.1 | 120049 | 120014.4 | 120729.6 | 151815.3 | 139006.9 | 120176.4
883.18 | 175041 | 173679.4 | 119620 | 119627.1 | 119630.8 | 119641.6 | 119637.5 | 119660 | 119625.9 | 120274.1 | 149792.7 | 142560.7 | 119809.2
883.08 | 176501 | 176041.9 | 119220.6 | 119227.7 | 119231.3 | 119242 | 119237.9 | 119260.1 | 119226.4 | 119817.1 | 147694.8 | 146654.2 | 119436
882.98 | 178148 | 178911.4 | 118807.8 | 118814.8 | 118818.4 | 118829 | 118824.8 | 118846.7 | 118813.5 | 119354.9 | 145539.4 | 151284.2 | 119055.8
882.88 | 180323 | 182273.7 | 118380.1 | 118387.1 | 118390.6 | 118401.1 | 118397 | 118418.6 | 118385.8 | 118884.7 | 143348.7 | 156412.9 | 118668.5
882.78 | 183050 | 186090.3 | 117933.7 | 117940.7 | 117944.1 | 117954.4 | 117950.4 | 117971.6 | 117939.2 | 118401.6 | 141137.5 | 161982.1 | 118272
882.68 | 185808 | 190293.7 | 117464.4 | 117471.4 | 117474.7 | 117485 | 117480.9 | 117501.8 | 117469.9 | 117900.6 | 138919.3 | 167905.7 | 117864.3
882.58 | 190116 | 194780.5 | 116971.9 | 116978.8 | 116982.1 | 116992.2 | 116988.2 | 117008.8 | 116977.3 | 117380.7 | 136712.4 | 174060 | 117447.1
882.48 | 194691 | 199418.3 | 116444.8 | 116451.6 | 116454.9 | 116464.9 | 116460.9 | 116481.2 | 116450 | 116829.6 | 134518.1 | 180298.1 | 117011.9
882.38 | 198336 | 204044.9 | 115880.8 | 115887.6 | 115890.9 | 115900.8 | 115896.8 | 115916.8 | 115886.1 | 116244.8 | 132348.9 | 186440.9 | 116559
882.28 | 202656 | 208493.6 | 115286.6 | 115293.4 | 115296.6 | 115306.3 | 115302.3 | 115322.1 | 115291.7 | 115632.2 | 130220.8 | 192309.6 | 116098.1
882.18 | 208640 | 212570 | 114656.9 | 114663.7 | 114666.8 | 114676.5 | 114672.5 | 114692 | 114662 | 114986.2 | 128136.2 | 197699.3 | 115627.4
882.08 | 212295 | 216056.2 | 113979.6 | 113986.3 | 113989.4 | 113998.9 | 113995 | 114014.2 | 113984.6 | 114294.4 | 126091.1 | 202381.1 | 115137.7
881.98 | 216654 | 218776.7 | 113271.1 | 113277.7 | 113280.8 | 113290.2 | 113286.3 | 113305.2 | 113276 | 113572.8 | 124104.6 | 206173.9 | 114648.8
881.88 | 220084 | 220541.2 | 112526 | 112532.6 | 112535.7 | 112545 | 112541.1 | 112559.7 | 112530.9 | 112815.9 | 122175.6 | 208880.4 | 114158.4
881.78 | 221366 | 221208.6 | 111750.9 | 111757.4 | 111760.4 | 111769.6 | 111765.8 | 111784.2 | 111755.6 | 112030.1 | 120310.6 | 210356.8 | 113675.7
881.68 | 222108 | 220689.8 | 110960.9 | 110967.4 | 110970.4 | 110979.5 | 110975.6 | 110993.8 | 110965.6 | 111230.3 | 118523.5 | 210513.1 | 113218.5
881.58 | 219952 | 218942 | 110159.9 | 110166.3 | 110169.3 | 110178.3 | 110174.4 | 110192.3 | 110164.5 | 110420.2 | 116817.4 | 209306.1 | 112791.8
881.48 | 216432 | 216002.3 | 109368.6 | 109375 | 109377.9 | 109386.8 | 109383 | 109400.7 | 109373.2 | 109620.5 | 115209 | 206775.9 | 112417.5
881.38 | 211929 | 211961.7 | 108597 | 108603.4 | 108606.3 | 108615.1 | 108611.3 | 108628.7 | 108601.5 | 108841.1 | 113705.1 | 203017.3 | 112105
881.28 | 204850 | 206955.9 | 107852.3 | 107858.7 | 107861.5 | 107870.2 | 107866.4 | 107883.6 | 107856.8 | 108089 | 112307.8 | 198172.6 | 111860
881.18 | 197996 | 201167.5 | 107153.3 | 107159.6 | 107162.4 | 107171 | 107167.2 | 107184.2 | 107157.7 | 107383 | 111030.3 | 192432.3 | 111699.1
881.08 | 189773 | 194790 | 106498.6 | 106504.9 | 106507.6 | 106516.1 | 106512.4 | 106529.1 | 106502.9 | 106721.8 | 109866.4 | 185999.9 | 111616
880.98 | 182580 | 188024.1 | 105898.4 | 105904.7 | 105907.4 | 105915.8 | 105912.1 | 105928.6 | 105902.7 | 106115.4 | 108820 | 179087.2 | 111615.8
880.88 | 174019 | 181064 | 105345.8 | 105352 | 105354.7 | 105363 | 105359.3 | 105375.6 | 105350 | 105556.9 | 107878.9 | 171901.9 | 111683.6
880.78 | 167837 | 174097.7 | 104850.9 | 104857 | 104859.7 | 104867.9 | 104864.3 | 104880.4 | 104855.1 | 105056.3 | 107047.4 | 164646.1 | 111821.3
880.68 | 161047 | 167266.7 | 104396.9 | 104403.1 | 104405.7 | 104413.8 | 104410.2 | 104426.1 | 104401.1 | 104597 | 106303 | 157476.7 | 112002.5
880.58 | 155544 | 160721.2 | 103988.7 | 103994.8 | 103997.4 | 104005.4 | 104001.8 | 104017.5 | 103992.7 | 104183.6 | 105645.5 | 150560.6 | 112219.8
880.48 | 150838 | 154554.5 | 103617.1 | 103623.2 | 103625.8 | 103633.7 | 103630.1 | 103645.6 | 103621.1 | 103807.1 | 105060.8 | 144008.1 | 112453
880.38 | 145674 | 148848.9 | 103276.8 | 103282.8 | 103285.4 | 103293.3 | 103289.7 | 103305 | 103280.8 | 103462 | 104539.2 | 137919.1 | 112682.9
880.28 | 141816 | 143655.2 | 102971.2 | 102977.3 | 102979.8 | 102987.5 | 102984 | 102999.1 | 102975.2 | 103151.9 | 104079.7 | 132361.7 | 112900.4
880.18 | 138113 | 138985.9 | 102691.3 | 102697.3 | 102699.8 | 102707.5 | 102703.9 | 102718.8 | 102695.2 | 102867.5 | 103669.5 | 127364.8 | 113083.5
880.08 | 134308 | 134845.1 | 102436 | 102442 | 102444.4 | 102452 | 102448.5 | 102463.2 | 102439.9 | 102608 | 103304.2 | 122948.7 | 113218.3
879.98 | 132239 | 131208.5 | 102206.3 | 102212.2 | 102214.6 | 102222.2 | 102218.7 | 102233.2 | 102210.1 | 102374.2 | 102981.8 | 119103.1 | 113295.2
879.88 | 129771 | 128032.7 | 101989.9 | 101995.8 | 101998.1 | 102005.6 | 102002.1 | 102016.5 | 101993.6 | 102153.8 | 102687.3 | 115796.5 | 113292.2
879.78 | 127896 | 125272.5 | 101789.7 | 101795.5 | 101797.9 | 101805.3 | 101801.8 | 101816 | 101793.4 | 101949.8 | 102421.3 | 112992.8 | 113205.8
879.68 | 125660 | 122871.3 | 101601.5 | 101607.3 | 101609.7 | 101617 | 101613.5 | 101627.5 | 101605.2 | 101758 | 102177.7 | 110641 | 113028.1
879.58 | 123865 | 120782.1 | 101428.1 | 101433.9 | 101436.2 | 101443.4 | 101440 | 101453.9 | 101431.7 | 101581 | 101957.4 | 108696.2 | 112761.5
879.48 | 121685 | 118949 | 101266.4 | 101272.2 | 101274.5 | 101281.6 | 101278.2 | 101291.9 | 101270 | 101415.9 | 101755.9 | 107101 | 112405.8
879.38 | 119512 | 117330.8 | 101119.3 | 101125 | 101127.2 | 101134.3 | 101130.9 | 101144.4 | 101122.8 | 101265.4 | 101574.9 | 105809.1 | 111970.2
879.28 | 117543 | 115886.5 | 100986.7 | 100992.4 | 100994.6 | 101001.6 | 100998.3 | 101011.6 | 100990.2 | 101129.7 | 101413.3 | 104771.8 | 111463.5
879.18 | 116234 | 114580.5 | 100867.4 | 100873.1 | 100875.3 | 100882.2 | 100878.8 | 100892 | 100870.8 | 101007.2 | 101268.9 | 103944 | 110894.7
879.08 | 114682 | 113382.8 | 100756.7 | 100762.3 | 100764.5 | 100771.3 | 100768 | 100781 | 100760.1 | 100893.5 | 101136.4 | 103283.7 | 110272.1
878.98 | 112751 | 112273.4 | 100656.3 | 100661.9 | 100664 | 100670.8 | 100667.5 | 100680.4 | 100659.7 | 100790.2 | 101016.9 | 102759 | 109609.5
878.88 | 111021 | 111241.5 | 100569.1 | 100574.7 | 100576.8 | 100583.6 | 100580.3 | 100593 | 100572.5 | 100700.2 | 100912.9 | 102345.9 | 108923.8
878.78 | 110160 | 110275.1 | 100493.8 | 100499.4 | 100501.4 | 100508.1 | 100504.8 | 100517.4 | 100497.1 | 100622.2 | 100822.5 | 102020.3 | 108226.2
878.68 | 108634 | 109361.4 | 100424.1 | 100429.7 | 100431.7 | 100438.3 | 100435.1 | 100447.5 | 100427.4 | 100549.8 | 100739.3 | 101757.6 | 107522.3
878.58 | 107686 | 108503.4 | 100365 | 100370.5 | 100372.5 | 100379 | 100375.8 | 100388.1 | 100368.2 | 100488.1 | 100667.9 | 101548.9 | 106829.2
878.48 | 106923 | 107694.9 | 100312.2 | 100317.7 | 100319.7 | 100326.2 | 100322.9 | 100335.1 | 100315.4 | 100432.8 | 100603.8 | 101378.8 | 106152.5
878.38 | 106014 | 106936.1 | 100264.6 | 100270 | 100272 | 100278.4 | 100275.2 | 100287.2 | 100267.7 | 100382.8 | 100545.8 | 101237.8 | 105500.4
878.28 | 105523 | 106228.8 | 100223.1 | 100228.5 | 100230.5 | 100236.9 | 100233.7 | 100245.5 | 100226.3 | 100339 | 100494.7 | 101120.7 | 104881.2
878.18 | 104762 | 105570.8 | 100184.9 | 100190.3 | 100192.3 | 100198.5 | 100195.4 | 100207.1 | 100188 | 100298.5 | 100447.5 | 101019.9 | 104297.8
878.08 | 103879 | 104966 | 100152 | 100157.3 | 100159.2 | 100165.4 | 100162.3 | 100173.9 | 100155 | 100263.3 | 100406.1 | 100933.9 | 103757.1
877.98 | 103192 | 104415.2 | 100125.1 | 100130.4 | 100132.3 | 100138.5 | 100135.3 | 100146.8 | 100128.1 | 100234.3 | 100371.3 | 100861.4 | 103262.6
877.88 | 103267 | 103917.5 | 100103 | 100108.3 | 100110.2 | 100116.3 | 100113.1 | 100124.5 | 100106 | 100210.1 | 100341.7 | 100799.2 | 102815.2
877.78 | 102915 | 103466.4 | 100080.2 | 100085.4 | 100087.3 | 100093.3 | 100090.2 | 100101.5 | 100083.1 | 100185.3 | 100311.7 | 100740.6 | 102409.6
877.68 | 102392 | 103063.3 | 100059.8 | 100065 | 100066.8 | 100072.8 | 100069.7 | 100080.8 | 100062.7 | 100162.9 | 100284.5 | 100687.7 | 102048.2
877.58 | 101955 | 102707.6 | 100043 | 100048.1 | 100050 | 100055.9 | 100052.8 | 100063.8 | 100045.8 | 100144.1 | 100261.2 | 100641.3 | 101731
877.48 | 101947 | 102395.8 | 100029.2 | 100034.3 | 100036.1 | 100042 | 100039 | 100049.8 | 100032 | 100128.5 | 100241.3 | 100600.2 | 101455
877.38 | 101537 | 102122 | 100015.4 | 100020.5 | 100022.3 | 100028.1 | 100025.1 | 100035.8 | 100018.2 | 100112.9 | 100221.5 | 100561.1 | 101214.8
877.28 | 101235 | 101885.8 | 100004.4 | 100009.5 | 100011.3 | 100017 | 100014 | 100024.6 | 100007.2 | 100100.1 | 100204.9 | 100526.5 | 101010.1
877.18 | 101435 | 101682.8 | 99995.52 | 100000.6 | 100002.3 | 100008.1 | 100005.1 | 100015.6 | 99998.28 | 100089.5 | 100190.6 | 100495.6 | 100836.8
877.08 | 100926 | 101506.2 | 99985.14 | 99990.2 | 99991.92 | 99997.58 | 99994.59 | 100005 | 99987.88 | 100077.5 | 100175 | 100464.6 | 100688.2
876.98 | 101250 | 101357.6 | 99978.36 | 99983.4 | 99985.1 | 99990.7 | 99987.73 | 99998.05 | 99981.06 | 100069.1 | 100163.2 | 100438.5 | 100566.1
876.88 | 101067 | 101228 | 99969.2 | 99974.21 | 99975.89 | 99981.44 | 99978.48 | 99988.7 | 99971.88 | 100058.3 | 100149.2 | 100411.1 | 100461.5
876.78 | 100623 | 101117.8 | 99961.28 | 99966.27 | 99967.93 | 99973.43 | 99970.49 | 99980.59 | 99963.93 | 100048.9 | 100136.7 | 100386 | 100375.1
876.68 | 100487 | 101026.3 | 99956.52 | 99961.48 | 99963.12 | 99968.57 | 99965.65 | 99975.64 | 99959.14 | 100042.6 | 100127.5 | 100365 | 100306.2
876.58 | 101040 | 100948.9 | 99952.7 | 99957.63 | 99959.26 | 99964.66 | 99961.75 | 99971.64 | 99955.29 | 100037.3 | 100119.4 | 100345.9 | 100250.3
876.48 | 100928 | 100878.4 | 99944.86 | 99949.77 | 99951.38 | 99956.73 | 99953.84 | 99963.63 | 99947.43 | 100028 | 100107.4 | 100323.6 | 100200.3
876.38 | 100977 | 100817.8 | 99937.77 | 99942.66 | 99944.25 | 99949.55 | 99946.68 | 99956.37 | 99940.32 | 100019.5 | 100096.4 | 100302.8 | 100159.2
876.28 | 100340 | 100764.3 | 99930.28 | 99935.15 | 99936.71 | 99941.97 | 99939.11 | 99948.7 | 99932.8 | 100010.7 | 100085 | 100282.4 | 100124.3
876.18 | 100534 | 100721.4 | 99927.33 | 99932.16 | 99933.72 | 99938.92 | 99936.09 | 99945.58 | 99929.82 | 100006.4 | 100078.4 | 100267.1 | 100099.2
876.08 | 100875 | 100682.3 | 99922.95 | 99927.77 | 99929.3 | 99934.46 | 99931.64 | 99941.04 | 99925.42 | 100000.7 | 100070.4 | 100251.1 | 100077
875.98 | 100583 | 100644.6 | 99916.09 | 99920.88 | 99922.41 | 99927.52 | 99924.71 | 99934.01 | 99918.54 | 99992.62 | 100060.1 | 100233.1 | 100055.6
875.88 | 99606.1 | 100612.5 | 99911.29 | 99916.05 | 99917.55 | 99922.63 | 99919.83 | 99929.04 | 99913.71 | 99986.58 | 100052 | 100217.8 | 100038.9
875.78 | 100274 | 100590 | 99913.49 | 99918.23 | 99919.72 | 99924.74 | 99921.97 | 99931.09 | 99915.89 | 99987.58 | 100051 | 100210 | 100031.3
875.68 | 100173 | 100565 | 99910.89 | 99915.61 | 99917.08 | 99922.05 | 99919.3 | 99928.32 | 99913.27 | 99983.8 | 100045.3 | 100197.8 | 100020.5
875.58 | 99965.8 | 100542.6 | 99909 | 99913.7 | 99915.15 | 99920.09 | 99917.34 | 99926.27 | 99911.35 | 99980.76 | 100040.4 | 100186.8 | 100011.7
875.48 | 100084 | 100523.1 | 99908.59 | 99913.27 | 99914.7 | 99919.59 | 99916.86 | 99925.72 | 99910.92 | 99979.23 | 100037.1 | 100177.7 | 100005.4
875.38 | 100047 | 100504.1 | 99907.33 | 99911.98 | 99913.4 | 99918.25 | 99915.53 | 99924.3 | 99909.63 | 99976.87 | 100033 | 100168.2 | 99998.98
875.28 | 99594.8 | 100486.5 | 99906.32 | 99910.95 | 99912.35 | 99917.16 | 99914.45 | 99923.14 | 99908.6 | 99974.79 | 100029.3 | 100159.3 | 99993.43
875.18 | 100388 | 100473.1 | 99908.57 | 99913.17 | 99914.56 | 99919.33 | 99916.64 | 99925.24 | 99910.84 | 99975.99 | 100028.9 | 100154 | 99991.62
875.08 | 99936.1 | 100454.8 | 99905.11 | 99909.7 | 99911.06 | 99915.79 | 99913.12 | 99921.63 | 99907.35 | 99971.51 | 100022.9 | 100143.3 | 99984.49
874.98 | 100179 | 100440.5 | 99904.89 | 99909.45 | 99910.81 | 99915.49 | 99912.84 | 99921.27 | 99907.11 | 99970.29 | 100020.2 | 100136.1 | 99980.92
874.88 | 99794.2 | 100425.1 | 99902.91 | 99907.45 | 99908.8 | 99913.44 | 99910.8 | 99919.15 | 99905.12 | 99967.34 | 100015.8 | 100127.5 | 99975.87
874.78 | 99908.2 | 100413 | 99903.7 | 99908.21 | 99909.54 | 99914.15 | 99911.52 | 99919.79 | 99905.88 | 99967.16 | 100014.3 | 100122 | 99973.79
874.68 | 99699.5 | 100400.7 | 99903.66 | 99908.16 | 99909.47 | 99914.04 | 99911.42 | 99919.62 | 99905.82 | 99966.2 | 100012 | 100115.9 | 99971.09
874.58 | 99633.5 | 100390.4 | 99905.13 | 99909.6 | 99910.91 | 99915.43 | 99912.83 | 99920.95 | 99907.27 | 99966.75 | 100011.3 | 100111.5 | 99970.05
874.48 | 99663.7 | 100381 | 99907.09 | 99911.55 | 99912.83 | 99917.32 | 99914.73 | 99922.77 | 99909.21 | 99967.81 | 100011.1 | 100107.9 | 99969.66
874.38 | 99640.9 | 100371.9 | 99908.84 | 99913.27 | 99914.55 | 99919 | 99916.42 | 99924.39 | 99910.95 | 99968.69 | 100010.8 | 100104.3 | 99969.19
874.28 | 99773.9 | 100363.4 | 99910.78 | 99915.19 | 99916.45 | 99920.86 | 99918.3 | 99926.2 | 99912.86 | 99969.77 | 100010.7 | 100101 | 99969.03
874.18 | 99937.6 | 100354.3 | 99911.77 | 99916.16 | 99917.4 | 99921.77 | 99919.23 | 99927.05 | 99913.83 | 99969.91 | 100009.8 | 100097.1 | 99968.02
874.08 | 99877.8 | 100344.4 | 99911.58 | 99915.95 | 99917.17 | 99921.52 | 99918.98 | 99926.73 | 99913.63 | 99968.91 | 100007.7 | 100092.1 | 99965.95
873.98 | 100143 | 100335.3 | 99911.82 | 99916.16 | 99917.38 | 99921.69 | 99919.17 | 99926.84 | 99913.84 | 99968.34 | 100006.1 | 100087.8 | 99964.39
873.88 | 99197 | 100324.7 | 99910.16 | 99914.48 | 99915.69 | 99919.95 | 99917.45 | 99925.05 | 99912.16 | 99965.9 | 100002.7 | 100081.7 | 99961.02
873.78 | 100087 | 100321.1 | 99915.3 | 99919.6 | 99920.79 | 99925.03 | 99922.53 | 99930.07 | 99917.29 | 99970.27 | 100006.1 | 100082.6 | 99964.54
873.68 | 99849 | 100311.4 | 99914.05 | 99918.34 | 99919.52 | 99923.72 | 99921.23 | 99928.71 | 99916.03 | 99968.27 | 100003.1 | 100077.2 | 99961.74
873.58 | 100085 | 100303.8 | 99914.52 | 99918.79 | 99919.95 | 99924.12 | 99921.66 | 99929.05 | 99916.48 | 99968 | 100002 | 100073.8 | 99960.73
873.48 | 99853.4 | 100294.7 | 99913.3 | 99917.54 | 99918.7 | 99922.83 | 99920.38 | 99927.71 | 99915.23 | 99966.05 | 99999.16 | 100068.7 | 99958.09
873.38 | 100083 | 100287.6 | 99913.73 | 99917.95 | 99919.09 | 99923.19 | 99920.75 | 99928.02 | 99915.65 | 99965.77 | 99998.04 | 100065.5 | 99957.17
873.28 | 99695.7 | 100279 | 99912.51 | 99916.71 | 99917.84 | 99921.91 | 99919.48 | 99926.69 | 99914.41 | 99963.85 | 99995.31 | 100060.7 | 99954.66
873.18 | 99747.8 | 100273.5 | 99914.07 | 99918.26 | 99919.38 | 99923.41 | 99920.99 | 99928.13 | 99915.96 | 99964.73 | 99995.41 | 100058.8 | 99954.99
873.08 | 99405.1 | 100267.8 | 99915.27 | 99919.44 | 99920.55 | 99924.55 | 99922.14 | 99929.23 | 99917.15 | 99965.27 | 99995.18 | 100056.7 | 99955.02
872.98 | 100094 | 100264.8 | 99918.95 | 99923.09 | 99924.19 | 99928.16 | 99925.77 | 99932.78 | 99920.8 | 99968.28 | 99997.46 | 100057.2 | 99957.56
872.88 | 99704.1 | 100257.1 | 99917.69 | 99921.81 | 99922.9 | 99926.84 | 99924.45 | 99931.41 | 99919.53 | 99966.38 | 99994.84 | 100052.9 | 99955.22
872.78 | 100033 | 100252.4 | 99919.23 | 99923.34 | 99924.41 | 99928.31 | 99925.95 | 99932.84 | 99921.05 | 99967.29 | 99995.06 | 100051.4 | 99955.72
872.68 | 99692.6 | 100245.4 | 99918.41 | 99922.49 | 99923.55 | 99927.43 | 99925.08 | 99931.91 | 99920.22 | 99965.85 | 99992.95 | 100047.7 | 99953.9
872.58 | 99807.2 | 100241.2 | 99920.03 | 99924.1 | 99925.15 | 99928.99 | 99926.66 | 99933.43 | 99921.83 | 99966.87 | 99993.32 | 100046.5 | 99954.57
872.48 | 99651.4 | 100236.3 | 99920.84 | 99924.9 | 99925.93 | 99929.74 | 99927.42 | 99934.14 | 99922.63 | 99967.09 | 99992.91 | 100044.6 | 99954.46
872.38 | 99926.1 | 100232.6 | 99922.79 | 99926.82 | 99927.84 | 99931.63 | 99929.31 | 99935.98 | 99924.55 | 99968.45 | 99993.66 | 100044 | 99955.52
872.28 | 100116 | 100227.2 | 99922.77 | 99926.78 | 99927.8 | 99931.55 | 99929.25 | 99935.85 | 99924.52 | 99967.85 | 99992.47 | 100041.4 | 99954.65
872.18 | 99911.7 | 100220.6 | 99921.37 | 99925.36 | 99926.37 | 99930.09 | 99927.8 | 99934.35 | 99923.1 | 99965.89 | 99989.94 | 100037.5 | 99952.43
872.08 | 99655.4 | 100215.5 | 99921.44 | 99925.41 | 99926.41 | 99930.1 | 99927.83 | 99934.32 | 99923.16 | 99965.41 | 99988.9 | 100035.2 | 99951.72
871.98 | 99602 | 100212.5 | 99923.36 | 99927.32 | 99928.3 | 99931.97 | 99929.7 | 99936.14 | 99925.06 | 99966.79 | 99989.73 | 100034.8 | 99952.88
871.88 | 99877.3 | 100210 | 99925.67 | 99929.62 | 99930.59 | 99934.23 | 99931.97 | 99938.36 | 99927.37 | 99968.57 | 99990.99 | 100034.9 | 99954.46
871.78 | 100310 | 100205.7 | 99926.02 | 99929.95 | 99930.91 | 99934.52 | 99932.28 | 99938.61 | 99927.7 | 99968.4 | 99990.31 | 100033.1 | 99954.11
871.68 | 100016 | 100198.3 | 99923.26 | 99927.16 | 99928.12 | 99931.7 | 99929.47 | 99935.75 | 99924.92 | 99965.12 | 99986.54 | 100028.2 | 99950.67
871.58 | 99896.7 | 100193.2 | 99922.59 | 99926.48 | 99927.41 | 99930.98 | 99928.75 | 99934.98 | 99924.23 | 99963.95 | 99984.88 | 100025.5 | 99949.34
871.48 | 100170 | 100189.1 | 99922.77 | 99926.64 | 99927.58 | 99931.11 | 99928.9 | 99935.07 | 99924.41 | 99963.63 | 99984.1 | 100023.7 | 99948.9
871.38 | 99800.7 | 100183.1 | 99920.99 | 99924.84 | 99925.77 | 99929.27 | 99927.07 | 99933.2 | 99922.62 | 99961.37 | 99981.38 | 100020 | 99946.51
871.28 | 99776.4 | 100179.8 | 99921.86 | 99925.7 | 99926.61 | 99930.09 | 99927.9 | 99933.98 | 99923.47 | 99961.76 | 99981.33 | 100019 | 99946.79
871.18 | 99476.5 | 100176.9 | 99922.91 | 99926.73 | 99927.63 | 99931.08 | 99928.91 | 99934.93 | 99924.51 | 99962.34 | 99981.48 | 100018.2 | 99947.27
871.08 | 99529.1 | 100176.2 | 99926.13 | 99929.93 | 99930.82 | 99934.25 | 99932.09 | 99938.06 | 99927.71 | 99965.09 | 99983.82 | 100019.6 | 99949.94
870.98 | 100217 | 100175.2 | 99928.98 | 99932.77 | 99933.66 | 99937.05 | 99934.9 | 99940.83 | 99930.55 | 99967.5 | 99985.82 | 100020.8 | 99952.27
870.88 | 99899.3 | 100169.4 | 99926.91 | 99930.67 | 99931.55 | 99934.92 | 99932.78 | 99938.66 | 99928.47 | 99964.98 | 99982.91 | 100017 | 99949.67
870.78 | 99743.5 | 100166 | 99927.11 | 99930.86 | 99931.73 | 99935.08 | 99932.95 | 99938.78 | 99928.66 | 99964.74 | 99982.29 | 100015.6 | 99949.38
870.68 | 100293 | 100163.8 | 99928.43 | 99932.16 | 99933.02 | 99936.34 | 99934.23 | 99940.02 | 99929.97 | 99965.63 | 99982.8 | 100015.3 | 99950.22
870.58 | 100197 | 100157.8 | 99925.8 | 99929.52 | 99930.38 | 99933.67 | 99931.56 | 99937.3 | 99927.33 | 99962.59 | 99979.39 | 100011.1 | 99947.13
870.48 | 100042 | 100152.4 | 99923.85 | 99927.55 | 99928.39 | 99931.67 | 99929.57 | 99935.27 | 99925.37 | 99960.22 | 99976.67 | 100007.7 | 99944.73
870.38 | 99701.2 | 100148.3 | 99923 | 99926.69 | 99927.52 | 99930.77 | 99928.68 | 99934.33 | 99924.5 | 99958.96 | 99975.06 | 100005.3 | 99943.44
870.28 | 99798.3 | 100146.7 | 99924.59 | 99928.27 | 99929.09 | 99932.31 | 99930.23 | 99935.84 | 99926.09 | 99960.16 | 99975.92 | 100005.5 | 99944.61
870.18 | 99883.7 | 100144.4 | 99925.51 | 99929.16 | 99929.98 | 99933.18 | 99931.11 | 99936.67 | 99926.98 | 99960.67 | 99976.12 | 100005 | 99945.11
870.08 | 99746.4 | 100141.7 | 99925.8 | 99929.45 | 99930.25 | 99933.43 | 99931.38 | 99936.89 | 99927.27 | 99960.58 | 99975.7 | 100004 | 99945.02
869.98 | 99927.1 | 100140 | 99927.1 | 99930.73 | 99931.52 | 99934.68 | 99932.63 | 99938.11 | 99928.55 | 99961.49 | 99976.31 | 100003.9 | 99945.92

## Fig. S4c
XPS Ce 3d - CeO2-C
Intensity (a.u) | raw | treated | baseline | Ce4+ | Ce4+ | Ce3+ | Ce4+ | Ce4+ | Ce3+ | Ce4+ | Ce3+ | Ce4+ | Ce3+
921.98 | 99542 | 99714.73 | 99542 | 99663.58 | 99558.64 | 99547.68 | 99549.58 | 99550.28 | 99542.75 | 99547 | 99544.38 | 99546.27 | 99542.56
921.88 | 99448.6 | 99719.09 | 99542 | 99667.45 | 99558.86 | 99547.73 | 99549.65 | 99550.35 | 99542.76 | 99547.03 | 99544.4 | 99546.3 | 99542.56
921.78 | 99154.1 | 99724.35 | 99542.7 | 99672.21 | 99559.77 | 99548.49 | 99550.41 | 99551.12 | 99543.46 | 99547.76 | 99545.1 | 99547.02 | 99543.27
921.68 | 99862.8 | 99732.02 | 99545.6 | 99679.38 | 99562.91 | 99551.46 | 99553.39 | 99554.09 | 99546.37 | 99550.7 | 99548.02 | 99549.95 | 99546.17
921.58 | 99645.3 | 99734.63 | 99543.23 | 99681.49 | 99560.77 | 99549.16 | 99551.09 | 99551.8 | 99544.01 | 99548.35 | 99545.67 | 99547.59 | 99543.8
921.48 | 99707.2 | 99739.09 | 99542.47 | 99685.43 | 99560.23 | 99548.45 | 99550.41 | 99551.1 | 99543.25 | 99547.62 | 99544.91 | 99546.85 | 99543.05
921.38 | 99590.1 | 99743.34 | 99541.23 | 99689.15 | 99559.24 | 99547.28 | 99549.24 | 99549.95 | 99542.02 | 99546.41 | 99543.7 | 99545.64 | 99541.81
921.28 | 100116 | 99748.72 | 99540.88 | 99694 | 99559.13 | 99546.98 | 99548.96 | 99549.66 | 99541.67 | 99546.09 | 99543.35 | 99545.3 | 99541.45
921.18 | 99603 | 99750.47 | 99536.58 | 99695.22 | 99555.08 | 99542.75 | 99544.74 | 99545.43 | 99537.38 | 99541.82 | 99539.06 | 99541.03 | 99537.16
921.08 | 99483.7 | 99756.34 | 99536.08 | 99700.54 | 99554.83 | 99542.32 | 99544.32 | 99545.01 | 99536.88 | 99541.35 | 99538.58 | 99540.55 | 99536.66
920.98 | 100088 | 99763.47 | 99536.47 | 99707.11 | 99555.48 | 99542.77 | 99544.79 | 99545.48 | 99537.28 | 99541.77 | 99538.98 | 99540.97 | 99537.05
920.88 | 99482.6 | 99766.51 | 99532.35 | 99709.57 | 99551.63 | 99538.73 | 99540.75 | 99541.44 | 99533.17 | 99537.69 | 99534.88 | 99536.88 | 99532.95
920.78 | 99522 | 99774.48 | 99532.73 | 99716.97 | 99552.27 | 99539.17 | 99541.2 | 99541.89 | 99533.55 | 99538.1 | 99535.27 | 99537.27 | 99533.32
920.68 | 99019.5 | 99782.69 | 99532.8 | 99724.59 | 99552.63 | 99539.32 | 99541.37 | 99542.05 | 99533.64 | 99538.21 | 99535.36 | 99537.37 | 99533.41
920.58 | 99627.1 | 99795.26 | 99536.64 | 99736.57 | 99556.74 | 99543.23 | 99545.29 | 99545.96 | 99537.48 | 99542.08 | 99539.21 | 99541.23 | 99537.24
920.48 | 99266.9 | 99804.08 | 99535.97 | 99744.78 | 99556.36 | 99542.63 | 99544.7 | 99545.38 | 99536.81 | 99541.44 | 99538.55 | 99540.58 | 99536.57
920.38 | 99771.3 | 99816.45 | 99537.97 | 99756.53 | 99558.65 | 99544.7 | 99546.78 | 99547.45 | 99538.82 | 99543.48 | 99540.57 | 99542.61 | 99538.58
920.28 | 99543.1 | 99826.17 | 99536.23 | 99765.63 | 99557.21 | 99543.05 | 99545.14 | 99545.8 | 99537.09 | 99541.77 | 99538.84 | 99540.9 | 99536.84
920.18 | 99516.6 | 99838.94 | 99536.18 | 99777.75 | 99557.47 | 99543.07 | 99545.17 | 99545.84 | 99537.05 | 99541.75 | 99538.8 | 99540.87 | 99536.79
920.08 | 99600.6 | 99853.61 | 99536.33 | 99791.76 | 99557.93 | 99543.3 | 99545.41 | 99546.07 | 99537.2 | 99541.94 | 99538.97 | 99541.04 | 99536.95
919.98 | 99512.4 | 99869.79 | 99535.84 | 99807.29 | 99557.77 | 99542.89 | 99545.02 | 99545.67 | 99536.73 | 99541.48 | 99538.5 | 99540.58 | 99536.46
919.88 | 100421 | 99889.37 | 99536.02 | 99826.2 | 99558.26 | 99543.14 | 99545.28 | 99545.93 | 99536.91 | 99541.7 | 99538.69 | 99540.77 | 99536.64
919.78 | 100020 | 99905.66 | 99529.4 | 99841.8 | 99551.98 | 99536.61 | 99538.76 | 99539.41 | 99530.3 | 99535.11 | 99532.09 | 99534.18 | 99530.02
919.68 | 99888.8 | 99929.39 | 99525.73 | 99864.83 | 99548.66 | 99533.03 | 99535.19 | 99535.83 | 99526.64 | 99531.48 | 99528.44 | 99530.55 | 99526.36
919.58 | 99956.2 | 99959.73 | 99523.02 | 99894.45 | 99546.29 | 99530.4 | 99532.57 | 99533.2 | 99523.93 | 99528.8 | 99525.73 | 99527.85 | 99523.65
919.48 | 100173 | 99996.79 | 99519.78 | 99930.8 | 99543.41 | 99527.25 | 99529.43 | 99530.06 | 99520.7 | 99525.6 | 99522.52 | 99524.64 | 99520.41
919.38 | 99952.8 | 100041.3 | 99514.89 | 99974.56 | 99538.88 | 99522.45 | 99524.64 | 99525.27 | 99515.82 | 99520.75 | 99517.64 | 99519.77 | 99515.53
919.28 | 100313 | 100098.9 | 99511.63 | 100031.4 | 99535.99 | 99519.27 | 99521.48 | 99522.09 | 99512.56 | 99517.52 | 99514.39 | 99516.54 | 99512.27
919.18 | 100635 | 100168 | 99505.63 | 100099.8 | 99530.38 | 99513.37 | 99515.59 | 99516.2 | 99506.58 | 99511.56 | 99508.41 | 99510.57 | 99506.28
919.08 | 100374 | 100252.3 | 99497.19 | 100183.3 | 99522.33 | 99505.02 | 99507.25 | 99507.85 | 99498.14 | 99503.16 | 99499.98 | 99502.16 | 99497.84
918.98 | 101118 | 100360.1 | 99490.64 | 100290.3 | 99516.18 | 99498.56 | 99500.81 | 99501.41 | 99491.6 | 99496.65 | 99493.45 | 99495.63 | 99491.29
918.88 | 100978 | 100488.5 | 99478.47 | 100417.9 | 99504.42 | 99486.49 | 99488.74 | 99489.34 | 99479.44 | 99484.52 | 99481.3 | 99483.48 | 99479.13
918.78 | 100738 | 100649.4 | 99467.27 | 100577.9 | 99493.64 | 99475.38 | 99477.65 | 99478.23 | 99468.24 | 99473.35 | 99470.11 | 99472.31 | 99467.92
918.68 | 101058 | 100849.6 | 99457.77 | 100777.3 | 99484.57 | 99465.98 | 99468.27 | 99468.84 | 99458.75 | 99463.89 | 99460.63 | 99462.84 | 99458.43
918.58 | 101349 | 101091.4 | 99445.8 | 101018.3 | 99473.05 | 99454.12 | 99456.41 | 99456.98 | 99446.79 | 99451.96 | 99448.68 | 99450.9 | 99446.46
918.48 | 101774 | 101382.5 | 99431.58 | 101308.5 | 99459.27 | 99440 | 99442.3 | 99442.87 | 99432.58 | 99437.78 | 99434.48 | 99436.7 | 99432.25
918.38 | 101851 | 101729.2 | 99414.07 | 101654.3 | 99442.23 | 99422.6 | 99424.91 | 99425.47 | 99415.09 | 99420.32 | 99416.98 | 99419.23 | 99414.74
918.28 | 102589 | 102142.2 | 99395.86 | 102066.4 | 99424.5 | 99404.5 | 99406.82 | 99407.37 | 99396.88 | 99402.15 | 99398.79 | 99401.05 | 99396.53
918.18 | 102996 | 102625 | 99371.99 | 102548.3 | 99401.12 | 99380.74 | 99383.08 | 99383.61 | 99373.02 | 99378.32 | 99374.94 | 99377.2 | 99372.67
918.08 | 103439 | 103187.4 | 99344.91 | 103109.6 | 99374.53 | 99353.77 | 99356.12 | 99356.64 | 99345.95 | 99351.27 | 99347.88 | 99350.15 | 99345.59
917.98 | 103798 | 103837 | 99314.3 | 103758.3 | 99344.44 | 99323.28 | 99325.64 | 99326.15 | 99315.35 | 99320.72 | 99317.29 | 99319.58 | 99314.99
917.88 | 104451 | 104580.1 | 99280.8 | 104500.5 | 99311.46 | 99289.89 | 99292.26 | 99292.76 | 99281.86 | 99287.25 | 99283.8 | 99286.09 | 99281.48
917.78 | 105381 | 105420.2 | 99242.16 | 105339.5 | 99273.36 | 99251.37 | 99253.75 | 99254.23 | 99243.23 | 99248.66 | 99245.17 | 99247.48 | 99242.85
917.68 | 106523 | 106359 | 99196.27 | 106277.3 | 99228.02 | 99205.59 | 99207.98 | 99208.47 | 99197.34 | 99202.8 | 99199.3 | 99201.63 | 99196.96
917.58 | 106994 | 107395 | 99141.5 | 107312.2 | 99173.82 | 99150.95 | 99153.36 | 99153.83 | 99142.59 | 99148.09 | 99144.55 | 99146.89 | 99142.2
917.48 | 108123 | 108532.9 | 99082.81 | 108449.1 | 99115.72 | 99092.39 | 99094.8 | 99095.26 | 99083.91 | 99089.45 | 99085.88 | 99088.23 | 99083.52
917.38 | 109270 | 109762 | 99015.25 | 109677.1 | 99048.76 | 99024.96 | 99027.38 | 99027.82 | 99016.36 | 99021.92 | 99018.34 | 99020.7 | 99015.96
917.28 | 110422 | 111075 | 98938.59 | 110988.9 | 98972.71 | 98948.44 | 98950.87 | 98951.3 | 98939.71 | 98945.31 | 98941.7 | 98944.07 | 98939.3
917.18 | 111625 | 112461.4 | 98852.77 | 112374.1 | 98887.52 | 98862.74 | 98865.18 | 98865.59 | 98853.9 | 98859.53 | 98855.9 | 98858.27 | 98853.48
917.08 | 113079 | 113903.8 | 98757.3 | 113815.4 | 98792.71 | 98767.41 | 98769.87 | 98770.27 | 98758.45 | 98764.12 | 98760.45 | 98762.84 | 98758.02
916.98 | 114827 | 115383.7 | 98650.27 | 115294.1 | 98686.34 | 98660.52 | 98662.98 | 98663.36 | 98651.42 | 98657.13 | 98653.44 | 98655.84 | 98650.99
916.88 | 116210 | 116874.5 | 98529.36 | 116783.7 | 98566.12 | 98539.75 | 98542.22 | 98542.59 | 98530.52 | 98536.27 | 98532.55 | 98534.96 | 98530.09
916.78 | 118170 | 118354.5 | 98397.2 | 118262.4 | 98434.67 | 98407.74 | 98410.22 | 98410.57 | 98398.38 | 98404.16 | 98400.41 | 98402.84 | 98397.94
916.68 | 119590 | 119792 | 98249.42 | 119698.6 | 98287.62 | 98260.11 | 98262.59 | 98262.93 | 98250.61 | 98256.42 | 98252.65 | 98255.09 | 98250.16
916.58 | 120605 | 121158.6 | 98089.91 | 121063.9 | 98128.85 | 98100.75 | 98103.25 | 98103.57 | 98091.11 | 98096.96 | 98093.16 | 98095.62 | 98090.66
916.48 | 122683 | 122427.2 | 97921.63 | 122331.2 | 97961.34 | 97932.63 | 97935.13 | 97935.43 | 97922.84 | 97928.73 | 97924.9 | 97927.37 | 97922.38
916.38 | 124092 | 123555.6 | 97736.56 | 123458.1 | 97777.06 | 97747.71 | 97750.23 | 97750.51 | 97737.78 | 97743.71 | 97739.85 | 97742.33 | 97737.31
916.28 | 125236 | 124517.4 | 97539.58 | 124418.5 | 97580.9 | 97550.89 | 97553.41 | 97553.67 | 97540.81 | 97546.78 | 97542.89 | 97545.38 | 97540.33
916.18 | 125868 | 125284.8 | 97332.57 | 125184.5 | 97374.73 | 97344.05 | 97346.57 | 97346.81 | 97333.82 | 97339.82 | 97335.9 | 97338.41 | 97333.33
916.08 | 127161 | 125833.2 | 97119.29 | 125731.4 | 97162.31 | 97130.93 | 97133.47 | 97133.69 | 97120.55 | 97126.59 | 97122.64 | 97125.16 | 97120.05
915.98 | 127230 | 126136.3 | 96894.75 | 126033 | 96938.67 | 96906.56 | 96909.1 | 96909.3 | 96896.02 | 96902.1 | 96898.13 | 96900.66 | 96895.52
915.88 | 126514 | 126186.3 | 96668.02 | 126081.4 | 96712.86 | 96680.01 | 96682.55 | 96682.73 | 96669.3 | 96675.42 | 96671.41 | 96673.95 | 96668.78
915.78 | 127286 | 125980.7 | 96444.95 | 125874.3 | 96490.73 | 96457.12 | 96459.66 | 96459.82 | 96446.24 | 96452.41 | 96448.36 | 96450.91 | 96445.72
915.68 | 126198 | 125507.8 | 96214.43 | 125399.7 | 96261.2 | 96226.78 | 96229.34 | 96229.47 | 96215.74 | 96221.95 | 96217.87 | 96220.44 | 96215.2
915.58 | 125199 | 124789.4 | 95990.33 | 124679.6 | 96038.11 | 96002.87 | 96005.43 | 96005.54 | 95991.65 | 95997.89 | 95993.79 | 95996.37 | 95991.11
915.48 | 123639 | 123839.6 | 95772.02 | 123728.1 | 95820.84 | 95784.75 | 95787.31 | 95787.39 | 95773.35 | 95779.63 | 95775.5 | 95778.09 | 95772.8
915.38 | 122613 | 122685.3 | 95563.73 | 122571.9 | 95613.65 | 95576.66 | 95579.23 | 95579.29 | 95565.09 | 95571.41 | 95567.24 | 95569.85 | 95564.52
915.28 | 121108 | 121348.5 | 95361.57 | 121233.4 | 95412.6 | 95374.7 | 95377.27 | 95377.3 | 95362.94 | 95369.3 | 95365.1 | 95367.72 | 95362.37
915.18 | 118935 | 119862.3 | 95169.13 | 119745.3 | 95221.32 | 95182.47 | 95185.05 | 95185.04 | 95170.52 | 95176.92 | 95172.68 | 95175.32 | 95169.93
915.08 | 117564 | 118265.2 | 94991.51 | 118146.2 | 95044.89 | 95005.05 | 95007.63 | 95007.59 | 94992.91 | 94999.35 | 94995.08 | 94997.73 | 94992.31
914.98 | 115781 | 116581.9 | 94822.8 | 116461 | 94877.42 | 94836.56 | 94839.13 | 94839.07 | 94824.2 | 94830.7 | 94826.39 | 94829.06 | 94823.6
914.88 | 114433 | 114849.7 | 94666.15 | 114726.7 | 94722.06 | 94680.13 | 94682.71 | 94682.61 | 94667.57 | 94674.11 | 94669.77 | 94672.45 | 94666.96
914.78 | 111699 | 113095.1 | 94518.41 | 112969.9 | 94575.66 | 94532.62 | 94535.19 | 94535.06 | 94519.84 | 94526.43 | 94522.05 | 94524.74 | 94519.23
914.68 | 110179 | 111355.9 | 94390 | 111228.6 | 94448.64 | 94404.45 | 94407.02 | 94406.84 | 94391.45 | 94398.08 | 94393.67 | 94396.38 | 94390.82
914.58 | 108777 | 109651.1 | 94271.99 | 109521.5 | 94332.08 | 94286.67 | 94289.24 | 94289.04 | 94273.46 | 94280.13 | 94275.69 | 94278.41 | 94272.82
914.48 | 107691 | 108000.4 | 94163.58 | 107868.4 | 94225.17 | 94178.5 | 94181.07 | 94180.83 | 94165.06 | 94171.78 | 94167.3 | 94170.03 | 94164.41
914.38 | 106029 | 106422.6 | 94062.47 | 106288.2 | 94125.64 | 94077.64 | 94080.2 | 94079.92 | 94063.97 | 94070.73 | 94066.21 | 94068.96 | 94063.3
914.28 | 104256 | 104936.5 | 93973.03 | 104799.6 | 94037.85 | 93988.46 | 93991.02 | 93990.7 | 93974.55 | 93981.36 | 93976.8 | 93979.56 | 93973.88
914.18 | 103079 | 103554.1 | 93896.17 | 103414.6 | 93962.73 | 93911.87 | 93914.41 | 93914.05 | 93897.71 | 93904.56 | 93899.96 | 93902.74 | 93897.02
914.08 | 102391 | 102280.8 | 93827.54 | 102138.5 | 93895.92 | 93843.5 | 93846.04 | 93845.63 | 93829.09 | 93835.99 | 93831.36 | 93834.16 | 93828.39
913.98 | 101899 | 101116.3 | 93763.53 | 100971.2 | 93833.84 | 93779.77 | 93782.3 | 93781.84 | 93765.1 | 93772.05 | 93767.38 | 93770.19 | 93764.38
913.88 | 100665 | 100062.4 | 93702.73 | 99914.39 | 93775.09 | 93719.25 | 93721.77 | 93721.27 | 93704.31 | 93711.3 | 93706.59 | 93709.42 | 93703.59
913.78 | 99789.7 | 99123.15 | 93650.69 | 98971.96 | 93725.22 | 93667.5 | 93670 | 93669.45 | 93652.3 | 93659.34 | 93654.59 | 93657.43 | 93651.55
913.68 | 98881 | 98292.21 | 93604.8 | 98137.73 | 93681.67 | 93621.91 | 93624.4 | 93623.8 | 93606.43 | 93613.52 | 93608.73 | 93611.59 | 93605.67
913.58 | 98840.7 | 97565.96 | 93565.37 | 97407.98 | 93644.73 | 93582.78 | 93585.26 | 93584.6 | 93567.01 | 93574.15 | 93569.32 | 93572.19 | 93566.24
913.48 | 97932.5 | 96930.83 | 93525.94 | 96769.11 | 93608.02 | 93543.67 | 93546.13 | 93545.41 | 93527.6 | 93534.79 | 93529.91 | 93532.8 | 93526.82
913.38 | 97620.9 | 96386.72 | 93493 | 96221.04 | 93578.02 | 93511.05 | 93513.48 | 93512.73 | 93494.68 | 93501.92 | 93497.01 | 93499.91 | 93493.88
913.28 | 97425 | 95921.1 | 93462.16 | 95751.14 | 93550.38 | 93480.55 | 93482.95 | 93482.13 | 93463.86 | 93471.15 | 93466.19 | 93469.11 | 93463.05
913.18 | 96685.7 | 95524.84 | 93432.53 | 95350.26 | 93524.29 | 93451.26 | 93453.65 | 93452.77 | 93434.25 | 93441.59 | 93436.59 | 93439.53 | 93433.43
913.08 | 96638.5 | 95194.48 | 93408.22 | 95014.92 | 93503.88 | 93427.3 | 93429.66 | 93428.71 | 93409.96 | 93417.35 | 93412.3 | 93415.26 | 93409.12
912.98 | 96216.3 | 94916.91 | 93384.08 | 94731.87 | 93484.08 | 93403.52 | 93405.85 | 93404.84 | 93385.84 | 93393.28 | 93388.2 | 93391.16 | 93384.98
912.88 | 95479.3 | 94687.98 | 93362.91 | 94496.93 | 93467.75 | 93382.72 | 93385.02 | 93383.94 | 93364.69 | 93372.19 | 93367.05 | 93370.04 | 93363.82
912.78 | 96118.2 | 94503.29 | 93347.09 | 94305.62 | 93457.38 | 93367.28 | 93369.55 | 93368.4 | 93348.9 | 93356.45 | 93351.27 | 93354.27 | 93348.02
912.68 | 95355.5 | 94346.55 | 93326.38 | 94141.52 | 93442.8 | 93346.96 | 93349.19 | 93347.96 | 93328.2 | 93335.8 | 93330.58 | 93333.6 | 93327.3
912.58 | 95102.8 | 94223.11 | 93311.21 | 94009.9 | 93434.59 | 93332.2 | 93334.39 | 93333.09 | 93313.06 | 93320.71 | 93315.45 | 93318.48 | 93312.14
912.48 | 94864.8 | 94124.51 | 93297.82 | 93902.11 | 93429.12 | 93319.23 | 93321.38 | 93319.99 | 93299.69 | 93307.4 | 93302.09 | 93305.14 | 93298.76
912.38 | 95150.7 | 94046.81 | 93286.11 | 93814.12 | 93426.42 | 93307.94 | 93310.05 | 93308.58 | 93288 | 93295.77 | 93290.41 | 93293.48 | 93287.05
912.28 | 94973.8 | 93982.84 | 93272.17 | 93738.52 | 93422.79 | 93294.45 | 93296.5 | 93294.95 | 93274.09 | 93281.91 | 93276.5 | 93279.59 | 93273.12
912.18 | 94558.2 | 93933.34 | 93259.45 | 93675.85 | 93421.88 | 93282.18 | 93284.18 | 93282.54 | 93261.39 | 93269.27 | 93263.81 | 93266.91 | 93260.41
912.08 | 94325.8 | 93898.02 | 93249.74 | 93625.59 | 93425.7 | 93272.94 | 93274.88 | 93273.15 | 93251.71 | 93259.64 | 93254.13 | 93257.26 | 93250.7
911.98 | 95333.8 | 93873.77 | 93241.7 | 93584.4 | 93433.19 | 93265.38 | 93267.27 | 93265.44 | 93243.7 | 93251.68 | 93246.13 | 93249.27 | 93242.66
911.88 | 94589.2 | 93850.09 | 93226.06 | 93541.46 | 93435.35 | 93250.24 | 93252.05 | 93250.13 | 93228.08 | 93236.13 | 93230.52 | 93233.67 | 93227.03
911.78 | 95007.1 | 93839.12 | 93215.88 | 93508.56 | 93445.59 | 93240.56 | 93242.31 | 93240.27 | 93217.91 | 93226.02 | 93220.36 | 93223.54 | 93216.85
911.68 | 94489.3 | 93831.55 | 93202.49 | 93476.05 | 93455.63 | 93227.71 | 93229.38 | 93227.24 | 93204.56 | 93212.72 | 93207.01 | 93210.2 | 93203.48
911.58 | 94460.4 | 93834.01 | 93192.88 | 93450.13 | 93472.8 | 93218.64 | 93220.23 | 93217.98 | 93194.97 | 93203.19 | 93197.43 | 93200.64 | 93193.87
911.48 | 94726.3 | 93842.7 | 93183.4 | 93426.55 | 93493.98 | 93209.73 | 93211.23 | 93208.86 | 93185.52 | 93193.8 | 93187.98 | 93191.22 | 93184.39
911.38 | 94659.8 | 93855.4 | 93171.87 | 93402.66 | 93517.4 | 93198.78 | 93200.2 | 93197.7 | 93174.02 | 93182.36 | 93176.48 | 93179.74 | 93172.87
911.28 | 94555.8 | 93874.8 | 93160.75 | 93380.57 | 93546.08 | 93188.27 | 93189.58 | 93186.96 | 93162.93 | 93171.33 | 93165.41 | 93168.67 | 93161.76
911.18 | 95075.5 | 93901.47 | 93150.31 | 93360.26 | 93580.88 | 93178.46 | 93179.66 | 93176.91 | 93152.52 | 93160.98 | 93155 | 93158.29 | 93151.33
911.08 | 95209.1 | 93931.12 | 93135.92 | 93336.9 | 93617.7 | 93164.71 | 93165.8 | 93162.91 | 93138.16 | 93146.69 | 93140.65 | 93143.95 | 93136.95
910.98 | 95013 | 93967.13 | 93120.44 | 93313.18 | 93660.13 | 93149.89 | 93150.87 | 93147.83 | 93122.7 | 93131.29 | 93125.2 | 93128.52 | 93121.47
910.88 | 94910.5 | 94012.47 | 93106.29 | 93291.42 | 93711.19 | 93136.44 | 93137.28 | 93134.09 | 93108.59 | 93117.23 | 93111.09 | 93114.43 | 93107.32
910.78 | 94953.3 | 94067.08 | 93092.8 | 93270.85 | 93770.94 | 93123.66 | 93124.38 | 93121.02 | 93095.13 | 93103.85 | 93097.64 | 93101 | 93093.84
910.68 | 95612 | 94130.58 | 93078.9 | 93250.32 | 93839.07 | 93110.5 | 93111.06 | 93107.55 | 93081.26 | 93090.04 | 93083.77 | 93087.16 | 93079.95
910.58 | 95260 | 94198.95 | 93059.97 | 93225.16 | 93911.62 | 93092.34 | 93092.74 | 93089.06 | 93062.36 | 93071.2 | 93064.88 | 93068.28 | 93061.02
910.48 | 95171.9 | 94280.51 | 93043.52 | 93202.85 | 93996.95 | 93076.69 | 93076.92 | 93073.06 | 93045.95 | 93054.86 | 93048.47 | 93051.89 | 93044.59
910.38 | 95504.4 | 94373.92 | 93027.61 | 93181.39 | 94093.73 | 93061.59 | 93061.66 | 93057.61 | 93030.07 | 93039.05 | 93032.59 | 93036.04 | 93028.68
910.28 | 95130.4 | 94476.78 | 93009.1 | 93157.63 | 94199.6 | 93043.95 | 93043.81 | 93039.58 | 93011.59 | 93020.64 | 93014.13 | 93017.59 | 93010.18
910.18 | 95194.1 | 94595.11 | 92993.25 | 93136.8 | 94320.61 | 93028.98 | 93028.65 | 93024.21 | 92995.78 | 93004.89 | 92998.31 | 93001.8 | 92994.34
910.08 | 95228.6 | 94726.11 | 92976.8 | 93115.62 | 94453.98 | 93013.45 | 93012.9 | 93008.25 | 92979.36 | 92988.54 | 92981.9 | 92985.41 | 92977.88
909.98 | 95347.8 | 94870.79 | 92959.97 | 93094.28 | 94600.73 | 92997.57 | 92996.8 | 92991.93 | 92962.57 | 92971.82 | 92965.11 | 92968.64 | 92961.06
909.88 | 95729.8 | 95028.8 | 92942.12 | 93072.14 | 94760.52 | 92980.72 | 92979.69 | 92974.59 | 92944.76 | 92954.08 | 92947.3 | 92950.84 | 92943.22
909.78 | 95096.8 | 95198.7 | 92921.28 | 93047.22 | 94931.91 | 92960.91 | 92959.63 | 92954.29 | 92923.96 | 92933.35 | 92926.5 | 92930.07 | 92922.39
909.68 | 95653.6 | 95388.49 | 92905.02 | 93027.05 | 95122.93 | 92945.72 | 92944.16 | 92938.57 | 92907.73 | 92917.2 | 92910.27 | 92913.87 | 92906.13
909.58 | 96259 | 95589.27 | 92884.48 | 93002.79 | 95324.66 | 92926.3 | 92924.44 | 92918.59 | 92887.23 | 92896.77 | 92889.78 | 92893.4 | 92885.6
909.48 | 95762.1 | 95800.94 | 92859.25 | 92974.01 | 95537.05 | 92902.23 | 92900.05 | 92893.94 | 92862.05 | 92871.65 | 92864.59 | 92868.23 | 92860.38
909.38 | 95873.4 | 96031.36 | 92837.56 | 92948.92 | 95767.91 | 92881.77 | 92879.24 | 92872.84 | 92840.41 | 92850.08 | 92842.95 | 92846.61 | 92838.7
909.28 | 96335.2 | 96275.8 | 92814.87 | 92922.97 | 96012.56 | 92860.34 | 92857.45 | 92850.74 | 92817.75 | 92827.5 | 92820.3 | 92823.98 | 92816.02
909.18 | 96923 | 96531.42 | 92788.56 | 92893.55 | 96268.15 | 92835.35 | 92832.07 | 92825.05 | 92791.49 | 92801.31 | 92794.04 | 92797.74 | 92789.72
909.08 | 96734.7 | 96796.2 | 92757.66 | 92859.66 | 96532.66 | 92805.82 | 92802.13 | 92794.78 | 92760.63 | 92770.52 | 92763.18 | 92766.91 | 92758.82
908.98 | 96837.1 | 97075.45 | 92727.94 | 92827.09 | 96811.39 | 92777.55 | 92773.4 | 92765.71 | 92730.96 | 92740.93 | 92733.5 | 92737.25 | 92729.11
908.88 | 96665 | 97365.5 | 92697.22 | 92793.63 | 97100.7 | 92748.33 | 92743.71 | 92735.66 | 92700.29 | 92710.34 | 92702.83 | 92706.6 | 92698.4
908.78 | 97483.7 | 97667.34 | 92667.56 | 92761.34 | 97401.55 | 92720.26 | 92715.12 | 92706.69 | 92670.68 | 92680.8 | 92673.22 | 92677.02 | 92668.75
908.68 | 97120.2 | 97972.24 | 92631.56 | 92722.8 | 97705.22 | 92685.91 | 92680.21 | 92671.39 | 92634.73 | 92644.93 | 92637.27 | 92641.09 | 92632.76
908.58 | 97306.4 | 98286.88 | 92598.02 | 92686.84 | 98018.37 | 92654.11 | 92647.8 | 92638.56 | 92601.23 | 92611.51 | 92603.77 | 92607.61 | 92599.22
908.48 | 97401.6 | 98605.61 | 92562.83 | 92649.31 | 98335.39 | 92620.75 | 92613.79 | 92604.12 | 92566.09 | 92576.45 | 92568.63 | 92572.49 | 92564.04
908.38 | 98460.9 | 98926.57 | 92526.66 | 92610.9 | 98654.36 | 92586.52 | 92578.84 | 92568.71 | 92529.98 | 92540.41 | 92532.5 | 92536.39 | 92527.88
908.28 | 98818.6 | 99240.48 | 92482.31 | 92564.4 | 98965.99 | 92544.23 | 92535.76 | 92525.15 | 92485.69 | 92496.2 | 92488.21 | 92492.13 | 92483.55
908.18 | 99568.9 | 99550.17 | 92434.95 | 92514.97 | 99273.15 | 92499.05 | 92489.7 | 92478.59 | 92438.38 | 92448.98 | 92440.9 | 92444.84 | 92436.2
908.08 | 99038.8 | 99849.66 | 92381.63 | 92459.64 | 99569.8 | 92448.05 | 92437.73 | 92426.09 | 92385.11 | 92395.79 | 92387.62 | 92391.59 | 92382.88
907.98 | 99480.3 | 100146.2 | 92331.88 | 92407.96 | 99863.12 | 92400.8 | 92389.39 | 92377.2 | 92335.42 | 92346.18 | 92337.92 | 92341.91 | 92333.13
907.88 | 100268 | 100429.1 | 92278.45 | 92352.68 | 100142.6 | 92350.08 | 92337.42 | 92324.65 | 92282.05 | 92292.89 | 92284.55 | 92288.55 | 92279.71
907.78 | 99959.7 | 100693.3 | 92218.73 | 92291.18 | 100402.8 | 92293.31 | 92279.23 | 92265.84 | 92222.4 | 92233.32 | 92224.88 | 92228.92 | 92220.01
907.68 | 100617 | 100943.9 | 92160.88 | 92231.59 | 100649.1 | 92238.69 | 92222.95 | 92208.91 | 92164.61 | 92175.61 | 92167.08 | 92171.14 | 92162.16
907.58 | 100968 | 101170.7 | 92097.67 | 92166.73 | 100871 | 92179.07 | 92161.38 | 92146.66 | 92101.47 | 92112.55 | 92103.93 | 92108.02 | 92098.97
907.48 | 101555 | 101373.2 | 92031.38 | 92098.82 | 101068 | 92116.79 | 92096.78 | 92081.35 | 92035.23 | 92046.41 | 92037.69 | 92041.8 | 92032.68
907.38 | 101014 | 101546.7 | 91960.19 | 92026.08 | 101235.4 | 92050.14 | 92027.37 | 92011.18 | 91964.12 | 91975.38 | 91966.55 | 91970.7 | 91961.5
907.28 | 101646 | 101697.2 | 91892.52 | 91956.91 | 101378.9 | 91987.66 | 91961.54 | 91944.55 | 91896.52 | 91907.86 | 91898.94 | 91903.11 | 91893.84
907.18 | 100965 | 101813.6 | 91819.63 | 91882.57 | 101487.4 | 91920.76 | 91890.57 | 91872.74 | 91823.7 | 91835.13 | 91826.1 | 91830.3 | 91820.95
907.08 | 101648 | 101903.6 | 91751.27 | 91812.8 | 101568.3 | 91859.38 | 91824.21 | 91805.49 | 91755.41 | 91766.93 | 91757.8 | 91762.02 | 91752.61
906.98 | 101667 | 101955.5 | 91677.3 | 91737.48 | 101609.8 | 91793.61 | 91752.33 | 91732.67 | 91681.52 | 91693.12 | 91683.89 | 91688.14 | 91678.65
906.88 | 102424 | 101973 | 91602.63 | 91661.51 | 101615.1 | 91728.66 | 91679.84 | 91659.2 | 91606.94 | 91618.62 | 91609.28 | 91613.56 | 91603.99
906.78 | 102002 | 101949.9 | 91521.75 | 91579.36 | 101577.8 | 91659.34 | 91601.23 | 91579.54 | 91526.13 | 91537.91 | 91528.46 | 91532.77 | 91523.13
906.68 | 102758 | 101894.7 | 91443.42 | 91499.8 | 101506 | 91594.84 | 91525.27 | 91502.47 | 91447.88 | 91459.75 | 91450.2 | 91454.52 | 91444.8
906.58 | 102885 | 101799.2 | 91358.85 | 91414.04 | 101390.8 | 91526.88 | 91443.18 | 91419.2 | 91363.4 | 91375.35 | 91365.69 | 91370.05 | 91360.24
906.48 | 102485 | 101668.8 | 91272.7 | 91326.73 | 101237.3 | 91460.69 | 91359.62 | 91334.41 | 91277.34 | 91289.38 | 91279.59 | 91283.98 | 91274.1
906.38 | 101728 | 101509.4 | 91188.9 | 91241.81 | 101050.4 | 91400.88 | 91278.52 | 91251.99 | 91193.63 | 91205.75 | 91195.86 | 91200.27 | 91190.31
906.28 | 101683 | 101325.5 | 91110.13 | 91161.95 | 100834.1 | 91350.95 | 91202.59 | 91174.66 | 91114.95 | 91127.16 | 91117.15 | 91121.59 | 91111.55
906.18 | 101922 | 101114.6 | 91031.1 | 91081.88 | 100584.6 | 91306.55 | 91126.55 | 91097.13 | 91036.02 | 91048.32 | 91038.19 | 91042.66 | 91032.54
906.08 | 101032 | 100877.7 | 90949.7 | 90999.46 | 100302.3 | 91266.56 | 91048.27 | 91017.27 | 90954.72 | 90967.11 | 90956.85 | 90961.36 | 90951.15
905.98 | 101116 | 100626.8 | 90874.34 | 90923.12 | 99997.55 | 91240.63 | 90976.18 | 90943.51 | 90879.46 | 90891.95 | 90881.56 | 90886.09 | 90875.8
905.88 | 100609 | 100358.6 | 90797.8 | 90845.61 | 99666.13 | 91222.76 | 90903.07 | 90868.62 | 90803.02 | 90815.59 | 90805.08 | 90809.65 | 90799.27
905.78 | 100323 | 100081.8 | 90724.47 | 90771.35 | 99315.06 | 91218.81 | 90833.35 | 90797 | 90729.8 | 90742.46 | 90731.82 | 90736.41 | 90725.95
905.68 | 100132 | 99799.04 | 90652.73 | 90698.7 | 98945.45 | 91228.77 | 90765.41 | 90727.04 | 90658.16 | 90670.91 | 90660.15 | 90664.77 | 90654.22
905.58 | 99524.6 | 99514.51 | 90581.88 | 90626.97 | 98559.92 | 91253.45 | 90698.55 | 90658.03 | 90587.42 | 90600.27 | 90589.37 | 90594.02 | 90583.38
905.48 | 99135.6 | 99235.8 | 90515.04 | 90559.28 | 98164.21 | 91297.84 | 90635.93 | 90593.1 | 90520.7 | 90533.64 | 90522.6 | 90527.29 | 90516.55
905.38 | 98987.3 | 98966.34 | 90450.61 | 90494.02 | 97760.09 | 91361.96 | 90575.95 | 90530.66 | 90456.4 | 90469.42 | 90458.24 | 90462.96 | 90452.13
905.28 | 98535.5 | 98708.89 | 90386.8 | 90429.4 | 97348.48 | 91445.84 | 90516.81 | 90468.91 | 90392.71 | 90405.82 | 90394.51 | 90399.26 | 90388.34
905.18 | 98190 | 98470.2 | 90325.9 | 90367.71 | 96934.27 | 91553.61 | 90460.88 | 90410.15 | 90331.95 | 90345.14 | 90333.68 | 90338.46 | 90327.45
905.08 | 98273.2 | 98254.09 | 90267.12 | 90308.17 | 96519.81 | 91685.92 | 90407.33 | 90353.59 | 90273.3 | 90286.58 | 90274.98 | 90279.79 | 90268.68
904.98 | 97819.7 | 98061.22 | 90207.28 | 90247.59 | 96104.05 | 91841.31 | 90353.04 | 90296.06 | 90213.6 | 90226.97 | 90215.22 | 90220.06 | 90208.85
904.88 | 98220.7 | 97899.46 | 90150.38 | 90189.97 | 95693.8 | 92024.77 | 90302.02 | 90241.57 | 90156.84 | 90170.3 | 90158.39 | 90163.27 | 90151.97
904.78 | 97981.9 | 97765.56 | 90090.06 | 90128.95 | 95284.69 | 92231.01 | 90247.95 | 90183.76 | 90096.67 | 90110.21 | 90098.16 | 90103.07 | 90091.66
904.68 | 98009.4 | 97666.88 | 90031.08 | 90069.27 | 94883.29 | 92465.58 | 90195.62 | 90127.38 | 90037.84 | 90051.47 | 90039.25 | 90044.2 | 90032.69
904.58 | 97698.3 | 97603.51 | 89971.45 | 90008.98 | 94489.82 | 92726.29 | 90143.08 | 90070.46 | 89978.37 | 89992.08 | 89979.7 | 89984.68 | 89973.07
904.48 | 97255 | 97579.27 | 89913.7 | 89950.57 | 94108.02 | 93015.7 | 90092.93 | 90015.55 | 89920.78 | 89934.57 | 89922.03 | 89927.05 | 89915.34
904.38 | 97068.6 | 97595.63 | 89858.83 | 89895.07 | 93740.63 | 93333.46 | 90046.23 | 89963.63 | 89866.09 | 89879.95 | 89867.24 | 89872.3 | 89860.48
904.28 | 97441.9 | 97650.38 | 89804.94 | 89840.56 | 93386.7 | 93676.3 | 90001.16 | 89912.83 | 89812.37 | 89826.32 | 89813.44 | 89818.52 | 89806.6
904.18 | 97445.8 | 97738.31 | 89747.86 | 89782.88 | 93042.84 | 94038.12 | 89953.7 | 89858.98 | 89755.48 | 89769.5 | 89756.45 | 89761.56 | 89749.54
904.08 | 97565.7 | 97859.96 | 89690.33 | 89724.77 | 92712.85 | 94418.2 | 89906.73 | 89804.81 | 89698.13 | 89712.23 | 89699 | 89704.16 | 89692.02
903.98 | 97601 | 98011.78 | 89631.46 | 89665.33 | 92396.05 | 94812.59 | 89859.6 | 89749.47 | 89639.46 | 89653.63 | 89640.23 | 89645.41 | 89633.16
903.88 | 97318.8 | 98190.52 | 89571.9 | 89605.2 | 92093.72 | 95217.05 | 89813.27 | 89693.59 | 89580.1 | 89594.34 | 89580.75 | 89585.98 | 89573.62
903.78 | 97640.3 | 98394.31 | 89514 | 89546.76 | 91808.21 | 95629.26 | 89770.52 | 89639.55 | 89522.41 | 89536.73 | 89522.95 | 89528.2 | 89515.73
903.68 | 98150.1 | 98613.84 | 89453.26 | 89485.48 | 91534.89 | 96039.42 | 89727.46 | 89582.85 | 89461.89 | 89476.27 | 89462.3 | 89467.59 | 89455.01
903.58 | 98835.1 | 98841.93 | 89388.25 | 89419.96 | 91272.45 | 96439.44 | 89683.47 | 89522.08 | 89397.12 | 89411.55 | 89397.38 | 89402.72 | 89390.02
903.48 | 98906.3 | 99071.85 | 89317.65 | 89348.85 | 91019.02 | 96821.97 | 89638.37 | 89455.93 | 89326.75 | 89341.24 | 89326.88 | 89332.25 | 89319.43
903.38 | 98956.2 | 99302.04 | 89245.98 | 89276.7 | 90778.98 | 97184.11 | 89598.16 | 89388.94 | 89255.34 | 89269.88 | 89255.3 | 89260.72 | 89247.78
903.28 | 99281.6 | 99527.23 | 89173.41 | 89203.63 | 90551.84 | 97519.21 | 89564.98 | 89321.27 | 89183.02 | 89197.61 | 89182.83 | 89188.27 | 89175.22
903.18 | 98661.8 | 99740.48 | 89097.85 | 89127.61 | 90334.91 | 97818.29 | 89539.43 | 89250.88 | 89107.73 | 89122.37 | 89107.38 | 89112.86 | 89099.68
903.08 | 99360.1 | 99944.24 | 89026.38 | 89055.67 | 90134.78 | 98080.98 | 89531.87 | 89184.84 | 89036.53 | 89051.21 | 89036 | 89041.52 | 89028.22
902.98 | 99474.1 | 100126 | 88949.13 | 88977.98 | 89940.76 | 98291.22 | 89536.8 | 89113.33 | 88959.59 | 88974.29 | 88958.86 | 88964.42 | 88950.99
902.88 | 100197 | 100288.6 | 88870.47 | 88898.88 | 89756.62 | 98447 | 89563.84 | 89040.7 | 88881.23 | 88895.96 | 88880.3 | 88885.91 | 88872.34
902.78 | 99814.9 | 100428 | 88785.81 | 88813.79 | 89576.98 | 98538.8 | 89614.98 | 88962.41 | 88796.89 | 88811.64 | 88795.75 | 88801.39 | 88787.7
902.68 | 100133 | 100556 | 88703.38 | 88730.93 | 89409.25 | 98570.88 | 89706.47 | 88886.72 | 88714.78 | 88729.55 | 88713.42 | 88719.1 | 88705.28
902.58 | 100098 | 100672.9 | 88617.95 | 88645.1 | 89247.61 | 98535.18 | 89842.16 | 88808.41 | 88629.71 | 88644.48 | 88628.11 | 88633.84 | 88619.88
902.48 | 100378 | 100790.4 | 88532.15 | 88558.89 | 89093.82 | 98433.2 | 90035.67 | 88730.16 | 88544.27 | 88559.03 | 88542.42 | 88548.18 | 88534.09
902.38 | 101327 | 100917.6 | 88443.61 | 88469.96 | 88944.91 | 98262.97 | 90296.34 | 88649.61 | 88456.11 | 88470.86 | 88453.99 | 88459.8 | 88445.56
902.28 | 101042 | 101064.2 | 88347.32 | 88373.29 | 88795.14 | 98021.44 | 90632.5 | 88561.81 | 88360.22 | 88374.94 | 88357.82 | 88363.66 | 88349.3
902.18 | 101395 | 101256.3 | 88252.44 | 88278.03 | 88652.98 | 97720.98 | 91067.61 | 88475.96 | 88265.76 | 88280.44 | 88263.05 | 88268.95 | 88254.43
902.08 | 101855 | 101506.9 | 88154.2 | 88179.43 | 88513.13 | 97361.7 | 91610.52 | 88387.34 | 88167.96 | 88182.59 | 88164.95 | 88170.87 | 88156.21
901.98 | 101907 | 101834.6 | 88051.8 | 88076.66 | 88374.12 | 96948.05 | 92275.11 | 88295.22 | 88066.02 | 88080.59 | 88062.66 | 88068.63 | 88053.83
901.88 | 102275 | 102260.7 | 87948.25 | 87972.76 | 88238.48 | 96489.75 | 93076.1 | 88202.68 | 87962.95 | 87977.44 | 87959.23 | 87965.25 | 87950.3
901.78 | 103135 | 102799.7 | 87841.17 | 87865.34 | 88103.3 | 95991.09 | 94022.07 | 88107.45 | 87856.39 | 87870.77 | 87852.28 | 87858.34 | 87843.23
901.68 | 103935 | 103462.6 | 87726.86 | 87750.69 | 87964.43 | 95455.15 | 95117.37 | 88005.96 | 87742.61 | 87756.88 | 87738.1 | 87744.2 | 87728.95
901.58 | 104932 | 104258.6 | 87605.72 | 87629.22 | 87821.87 | 94889.98 | 96363.88 | 87898.8 | 87622.04 | 87636.17 | 87617.09 | 87623.23 | 87607.82
901.48 | 105728 | 105191.9 | 87476.22 | 87499.39 | 87673.66 | 94300.54 | 97759.32 | 87784.69 | 87493.13 | 87507.12 | 87487.73 | 87493.91 | 87478.34
901.38 | 106106 | 106260.4 | 87339.8 | 87362.66 | 87520.96 | 93695.56 | 99294.48 | 87665.39 | 87357.34 | 87371.14 | 87351.44 | 87357.66 | 87341.94
901.28 | 107175 | 107458.6 | 87199.54 | 87222.09 | 87366.51 | 93084.2 | 100957.5 | 87544.48 | 87217.74 | 87231.34 | 87211.32 | 87217.59 | 87201.7
901.18 | 108568 | 108764.9 | 87050.23 | 87072.48 | 87204.81 | 92466.82 | 102720.8 | 87417.43 | 87069.14 | 87082.52 | 87062.16 | 87068.47 | 87052.41
901.08 | 109799 | 110150 | 86889.41 | 86911.35 | 87033.18 | 91846.8 | 104548.6 | 87282.66 | 86909.05 | 86922.16 | 86901.47 | 86907.83 | 86891.61
900.98 | 110927 | 111584.1 | 86718.18 | 86739.83 | 86852.5 | 91229.36 | 106405.8 | 87142.6 | 86738.62 | 86751.43 | 86730.39 | 86736.8 | 86720.4
900.88 | 112410 | 113026.1 | 86537.23 | 86558.59 | 86663.27 | 90619.7 | 108245.3 | 86999.67 | 86558.51 | 86570.98 | 86549.59 | 86556.05 | 86539.48
900.78 | 114167 | 114428.8 | 86343.86 | 86364.95 | 86462.63 | 90018.09 | 110014.9 | 86853.54 | 86366.02 | 86378.13 | 86356.37 | 86362.87 | 86346.13
900.68 | 115153 | 115741.7 | 86135.91 | 86156.71 | 86248.26 | 89424.73 | 111658.3 | 86705.27 | 86159.01 | 86170.7 | 86148.56 | 86155.12 | 86138.2
900.58 | 116025 | 116917.2 | 85919.02 | 85939.56 | 86025.7 | 88847.66 | 113121.8 | 86564.63 | 85943.13 | 85954.35 | 85931.84 | 85938.44 | 85921.33
900.48 | 117438 | 117907.8 | 85694.01 | 85714.28 | 85795.64 | 88288.45 | 114351.5 | 86437.94 | 85719.18 | 85729.89 | 85706.98 | 85713.63 | 85696.34
900.38 | 118203 | 118661.7 | 85456.75 | 85476.76 | 85553.88 | 87744.05 | 115288.1 | 86327.85 | 85483.07 | 85493.2 | 85469.89 | 85476.58 | 85459.1
900.28 | 119216 | 119147 | 85212 | 85231.76 | 85305.09 | 87219.11 | 115891 | 86247.84 | 85239.54 | 85249.02 | 85225.3 | 85232.04 | 85214.38
900.18 | 119643 | 119336.6 | 84957.84 | 84977.35 | 85047.27 | 86711.17 | 116122.8 | 86206.75 | 84986.69 | 84995.45 | 84971.31 | 84978.1 | 84960.24
900.08 | 119062 | 119225 | 84698.6 | 84717.86 | 84784.71 | 86224.1 | 115966.3 | 86221.42 | 84728.84 | 84736.81 | 84712.24 | 84719.08 | 84701.02
899.98 | 119192 | 118829.2 | 84441.77 | 84460.79 | 84524.84 | 85763.98 | 115424.4 | 86314.72 | 84473.51 | 84480.59 | 84455.59 | 84462.47 | 84444.21
899.88 | 118105 | 118172.5 | 84182.03 | 84200.81 | 84262.33 | 85324.38 | 114504.7 | 86498.17 | 84215.39 | 84221.49 | 84196.02 | 84202.96 | 84184.5
899.78 | 117706 | 117310 | 83928.48 | 83947.04 | 84006.21 | 84912.7 | 113244.6 | 86800.36 | 83963.59 | 83968.59 | 83942.66 | 83949.64 | 83930.98
899.68 | 116836 | 116296.5 | 83676.03 | 83694.36 | 83751.37 | 84522.08 | 111679.2 | 87237.55 | 83713.03 | 83716.81 | 83690.39 | 83697.42 | 83678.55
899.58 | 115219 | 115206.6 | 83428.18 | 83446.28 | 83501.28 | 84154.43 | 109863.8 | 87834.34 | 83467.24 | 83469.64 | 83442.73 | 83449.81 | 83430.73
899.48 | 114538 | 114120.7 | 83190.57 | 83208.45 | 83261.59 | 83813.47 | 107857.4 | 88619.37 | 83231.89 | 83232.73 | 83205.31 | 83212.45 | 83193.14
899.38 | 113542 | 113109.2 | 82956.27 | 82973.94 | 83025.32 | 83490.66 | 105712.7 | 89605.26 | 83000.09 | 82999.15 | 82971.21 | 82978.4 | 82958.88
899.28 | 112828 | 112246.9 | 82727.67 | 82745.13 | 82794.86 | 83186.61 | 103487.5 | 90813.17 | 82774.29 | 82771.28 | 82742.81 | 82750.05 | 82730.3
899.18 | 111750 | 111597.4 | 82502.7 | 82519.95 | 82568.12 | 82897.64 | 101231.6 | 92256.08 | 82552.51 | 82547.05 | 82518.04 | 82525.33 | 82505.34
899.08 | 110817 | 111218.8 | 82284.09 | 82301.13 | 82347.84 | 82625.09 | 98998.7 | 93942.63 | 82337.63 | 82329.23 | 82299.65 | 82306.98 | 82286.77
898.98 | 111437 | 111151.2 | 82070.84 | 82087.68 | 82132.98 | 82366.48 | 96827.64 | 95874.24 | 82128.84 | 82116.77 | 82086.6 | 82093.99 | 82073.54
898.88 | 110945 | 111407.7 | 81851.34 | 81867.98 | 81911.95 | 82109.05 | 94744.29 | 98027.39 | 81914.84 | 81898.09 | 81867.33 | 81874.77 | 81854.08
898.78 | 111764 | 112003.1 | 81633.89 | 81650.34 | 81693.03 | 81859.94 | 92783.2 | 100391.4 | 81704.38 | 81681.47 | 81650.09 | 81657.59 | 81636.66
898.68 | 112693 | 112916 | 81408.7 | 81424.95 | 81466.42 | 81608.37 | 90953.49 | 102926.3 | 81488.31 | 81457.13 | 81425.13 | 81432.67 | 81411.49
898.58 | 114540 | 114112.5 | 81174.88 | 81190.95 | 81231.25 | 81352.62 | 89268.7 | 105583.6 | 81266.66 | 81224.2 | 81191.54 | 81199.13 | 81177.7
898.48 | 115233 | 115537.3 | 80925.5 | 80941.39 | 80980.57 | 81085.01 | 87725.78 | 108303.7 | 81033.8 | 80975.73 | 80942.4 | 80950.05 | 80928.35
898.38 | 116853 | 117130.5 | 80669.08 | 80684.79 | 80722.89 | 80813.41 | 86334.62 | 111024.2 | 80799.95 | 80720.23 | 80686.22 | 80693.92 | 80671.96
898.28 | 118604 | 118805.9 | 80398.63 | 80414.16 | 80451.23 | 80530.29 | 85082.23 | 113663.2 | 80560.38 | 80450.73 | 80416.01 | 80423.77 | 80401.54
898.18 | 119533 | 120473.3 | 80113.08 | 80128.44 | 80164.51 | 80234.13 | 83958.17 | 116137.3 | 80317 | 80166.17 | 80130.72 | 80138.52 | 80116.02
898.08 | 121484 | 122039.8 | 79818.45 | 79833.63 | 79868.74 | 79930.57 | 82957.8 | 118361.1 | 80079.41 | 79872.55 | 79836.34 | 79844.2 | 79821.42
897.98 | 122764 | 123402.3 | 79507.03 | 79522.05 | 79556.23 | 79611.59 | 82059.21 | 120241.6 | 79844.36 | 79562.17 | 79525.19 | 79533.1 | 79510.04
897.88 | 123649 | 124470.6 | 79183.72 | 79198.57 | 79231.87 | 79281.8 | 81253.84 | 121697.3 | 79621.71 | 79239.93 | 79202.14 | 79210.11 | 79186.77
897.78 | 124581 | 125166.5 | 78851.38 | 78866.06 | 78898.5 | 78943.89 | 80529.98 | 122659.1 | 79420 | 78908.69 | 78870.08 | 78878.09 | 78854.45
897.68 | 125318 | 125425 | 78509.59 | 78524.11 | 78555.72 | 78597.24 | 79873.4 | 123070 | 79244.85 | 78568.03 | 78528.57 | 78536.64 | 78512.7
897.58 | 124585 | 125205.5 | 78159.73 | 78174.1 | 78204.91 | 78243.13 | 79273.19 | 122896.1 | 79103.3 | 78219.34 | 78179 | 78187.13 | 78162.88
897.48 | 123729 | 124504.3 | 77812.73 | 77826.95 | 77856.98 | 77892.33 | 78728.5 | 122140.2 | 79011.74 | 77873.55 | 77832.3 | 77840.48 | 77815.91
897.38 | 122911 | 123335.8 | 77469.55 | 77483.61 | 77512.88 | 77545.73 | 78230.49 | 120822.8 | 78974.85 | 77531.59 | 77489.41 | 77497.64 | 77472.77
897.28 | 121642 | 121737.1 | 77129.91 | 77143.82 | 77172.38 | 77203.02 | 77770.15 | 118987.6 | 78994.59 | 77193.24 | 77150.09 | 77158.37 | 77133.17
897.18 | 120312 | 119766.8 | 76797.22 | 76810.98 | 76838.83 | 76867.5 | 77343.55 | 116700.8 | 79074.03 | 76861.86 | 76817.7 | 76826.04 | 76800.52
897.08 | 117657 | 117495.8 | 76471.98 | 76485.6 | 76512.77 | 76539.66 | 76945.38 | 114043.6 | 79209.41 | 76537.98 | 76492.79 | 76501.18 | 76475.31
896.98 | 115057 | 115005.5 | 76164.16 | 76177.63 | 76204.14 | 76229.41 | 76580.64 | 111109.3 | 79403.63 | 76231.55 | 76185.29 | 76193.73 | 76167.52
896.88 | 112953 | 112371.6 | 75873.47 | 75886.8 | 75912.68 | 75936.48 | 76245.34 | 107989.7 | 79644.27 | 75942.3 | 75894.94 | 75903.43 | 75876.88
896.78 | 110323 | 109657.7 | 75596.33 | 75609.52 | 75634.78 | 75657.22 | 75932.82 | 104766.5 | 79912.56 | 75666.65 | 75618.14 | 75626.69 | 75599.77
896.68 | 107658 | 106926.3 | 75336.77 | 75349.83 | 75374.49 | 75395.67 | 75644.83 | 101523.2 | 80193.86 | 75408.63 | 75358.95 | 75367.54 | 75340.27
896.58 | 104462 | 104230.4 | 75095.2 | 75108.13 | 75132.21 | 75152.22 | 75380.04 | 98337.02 | 80466.07 | 75168.65 | 75117.73 | 75126.38 | 75098.73
896.48 | 101911 | 101609.2 | 74875.7 | 74888.49 | 74912.02 | 74930.93 | 75141.2 | 95271.59 | 80710.33 | 74950.79 | 74898.61 | 74907.3 | 74879.27
896.38 | 98536.8 | 99087.74 | 74673.64 | 74686.3 | 74709.27 | 74727.16 | 74922.74 | 92377.19 | 80897.59 | 74750.41 | 74696.92 | 74705.66 | 74677.26
896.28 | 96348.6 | 96687.19 | 74495.28 | 74507.81 | 74530.26 | 74547.19 | 74730.2 | 89697.58 | 81012.23 | 74573.8 | 74518.95 | 74527.75 | 74498.94
896.18 | 94182.2 | 94406.02 | 74331.95 | 74344.34 | 74366.29 | 74382.31 | 74554.39 | 87249.93 | 81027.45 | 74412.28 | 74356.02 | 74364.86 | 74335.65
896.08 | 91394.6 | 92250.2 | 74183.58 | 74195.85 | 74217.3 | 74232.47 | 74394.88 | 85052.67 | 80931.12 | 74265.79 | 74208.06 | 74216.95 | 74187.33
895.98 | 89295.8 | 90223.66 | 74054.94 | 74067.09 | 74088.05 | 74102.42 | 74256.14 | 83113.45 | 80724.48 | 74139.09 | 74079.84 | 74088.77 | 74058.73
895.88 | 87684.9 | 88325.3 | 73941.03 | 73953.06 | 73973.55 | 73987.16 | 74133.01 | 81426.02 | 80407.98 | 74027.2 | 73966.37 | 73975.34 | 73944.88
895.78 | 86212.6 | 86553.03 | 73838.3 | 73850.22 | 73870.26 | 73883.15 | 74021.78 | 79975.1 | 79991.33 | 73926.55 | 73864.09 | 73873.1 | 73842.2
895.68 | 84184.6 | 84908.24 | 73745.81 | 73757.61 | 73777.2 | 73789.41 | 73921.4 | 78743.26 | 79492.54 | 73836.23 | 73772.05 | 73781.1 | 73749.75
895.58 | 82683.4 | 83400.25 | 73667.8 | 73679.48 | 73698.65 | 73710.21 | 73836.03 | 77716.68 | 78939.04 | 73760.46 | 73694.49 | 73703.59 | 73671.79
895.48 | 81248.2 | 82025.88 | 73600.41 | 73611.97 | 73630.73 | 73641.68 | 73761.76 | 76868.91 | 78350.34 | 73695.41 | 73627.59 | 73636.72 | 73604.45
895.38 | 80037.1 | 80787.56 | 73543.25 | 73554.7 | 73573.05 | 73583.42 | 73698.15 | 76178.44 | 77750 | 73640.69 | 73570.92 | 73580.09 | 73547.34
895.28 | 79688.7 | 79682.49 | 73494.71 | 73506.05 | 73524.01 | 73533.83 | 73643.54 | 75621.52 | 77157.43 | 73594.68 | 73522.88 | 73532.09 | 73498.85
895.18 | 78115.8 | 78701.84 | 73448.42 | 73459.66 | 73477.23 | 73486.53 | 73591.52 | 75171.27 | 76584.3 | 73551.04 | 73477.12 | 73486.36 | 73452.62
895.08 | 77673.5 | 77852.01 | 73413.53 | 73424.66 | 73441.86 | 73450.66 | 73551.23 | 74818.77 | 76055.13 | 73518.91 | 73442.76 | 73452.03 | 73417.78
894.98 | 76917.8 | 77118.02 | 73381.69 | 73392.71 | 73409.55 | 73417.88 | 73514.29 | 74538.89 | 75571.69 | 73489.97 | 73411.46 | 73420.77 | 73386
894.88 | 76470.4 | 76495.73 | 73355.27 | 73366.18 | 73382.67 | 73390.55 | 73483.05 | 74320.2 | 75143.71 | 73466.59 | 73385.6 | 73394.94 | 73359.63
894.78 | 75316.1 | 75973.63 | 73331.98 | 73342.79 | 73358.94 | 73366.4 | 73455.19 | 74148.32 | 74771.73 | 73446.52 | 73362.89 | 73372.25 | 73336.4
894.68 | 75075 | 75546.99 | 73317.15 | 73327.86 | 73343.67 | 73350.73 | 73436.02 | 74018.73 | 74460.89 | 73435.09 | 73348.66 | 73358.04 | 73321.63
894.58 | 74690.9 | 75199.1 | 73304.01 | 73314.62 | 73330.11 | 73336.78 | 73418.77 | 73916.88 | 74202.25 | 73425.55 | 73336.13 | 73345.53 | 73308.55
894.48 | 74318 | 74920.04 | 73293.64 | 73304.15 | 73319.33 | 73325.63 | 73404.51 | 73837.42 | 73992.29 | 73419.02 | 73326.4 | 73335.81 | 73298.24
894.38 | 74228.3 | 74699.79 | 73285.98 | 73296.4 | 73311.27 | 73317.22 | 73393.14 | 73775.52 | 73825.77 | 73415.48 | 73319.39 | 73328.82 | 73290.65
894.28 | 73583.2 | 74526.47 | 73278.95 | 73289.27 | 73303.83 | 73309.45 | 73382.58 | 73725.25 | 73694.56 | 73412.88 | 73313.02 | 73322.46 | 73283.68
894.18 | 73641.4 | 74395.45 | 73276.67 | 73286.9 | 73301.17 | 73306.48 | 73376.95 | 73687.92 | 73596.89 | 73415.41 | 73311.45 | 73320.88 | 73281.47
894.08 | 72955.2 | 74294.09 | 73273.95 | 73284.08 | 73298.07 | 73303.07 | 73371.02 | 73656.26 | 73522.09 | 73417.91 | 73309.43 | 73318.86 | 73278.81
893.98 | 73198.3 | 74221.41 | 73276.33 | 73286.37 | 73300.09 | 73304.8 | 73370.35 | 73634.23 | 73470.72 | 73426.05 | 73312.54 | 73321.98 | 73281.26
893.88 | 72744.5 | 74165.3 | 73276.91 | 73286.85 | 73300.3 | 73304.74 | 73368.02 | 73613.82 | 73431.68 | 73432.97 | 73313.88 | 73323.3 | 73281.91
893.78 | 72812.2 | 74126.73 | 73280.89 | 73290.75 | 73303.93 | 73308.12 | 73369.23 | 73599.41 | 73406.66 | 73444 | 73318.64 | 73328.05 | 73285.96
893.68 | 72433.6 | 74098.52 | 73284.39 | 73294.16 | 73307.09 | 73311.02 | 73370.07 | 73586.52 | 73388.96 | 73455.41 | 73322.95 | 73332.33 | 73289.54
893.58 | 72428.2 | 74081.64 | 73290.75 | 73300.43 | 73313.11 | 73316.8 | 73373.89 | 73578.1 | 73379.8 | 73470.66 | 73330.13 | 73339.49 | 73295.97
893.48 | 72131 | 74071.55 | 73297.2 | 73306.79 | 73319.23 | 73322.7 | 73377.91 | 73571.05 | 73374.77 | 73487.18 | 73337.44 | 73346.76 | 73302.49
893.38 | 72251.2 | 74069.23 | 73305.91 | 73315.42 | 73327.63 | 73330.88 | 73384.3 | 73567.35 | 73374.86 | 73507.38 | 73347.04 | 73356.32 | 73311.29
893.28 | 71834.8 | 74070.81 | 73313.8 | 73323.22 | 73335.2 | 73338.23 | 73389.96 | 73563.73 | 73376.09 | 73528.39 | 73355.84 | 73365.07 | 73319.25
893.18 | 71935.8 | 74079.87 | 73324.85 | 73334.2 | 73345.94 | 73348.78 | 73398.88 | 73564.08 | 73381.88 | 73554.55 | 73367.84 | 73377.01 | 73330.38
893.08 | 72380 | 74092.41 | 73335.23 | 73344.49 | 73356.02 | 73358.67 | 73407.23 | 73564.46 | 73387.98 | 73582.33 | 73379.2 | 73388.3 | 73340.85
892.98 | 72190.3 | 74105.91 | 73342.38 | 73351.55 | 73362.87 | 73365.34 | 73412.4 | 73562.22 | 73391.51 | 73609.59 | 73387.35 | 73396.38 | 73348.08
892.88 | 72371.8 | 74125.26 | 73350.98 | 73360.09 | 73371.19 | 73373.48 | 73419.13 | 73562.02 | 73397.02 | 73641.47 | 73397 | 73405.95 | 73356.77
892.78 | 72387.2 | 74148.09 | 73358.3 | 73367.33 | 73378.22 | 73380.36 | 73424.64 | 73561.06 | 73401.6 | 73675.77 | 73405.41 | 73414.26 | 73364.18
892.68 | 72535.4 | 74176.08 | 73365.56 | 73374.51 | 73385.2 | 73387.18 | 73430.16 | 73560.51 | 73406.41 | 73714.34 | 73413.78 | 73422.52 | 73371.53
892.58 | 72650.3 | 74208.81 | 73371.77 | 73380.63 | 73391.13 | 73392.96 | 73434.69 | 73559.34 | 73410.4 | 73756.81 | 73421.15 | 73429.77 | 73377.83
892.48 | 72840.6 | 74247.28 | 73377.16 | 73385.95 | 73396.26 | 73397.95 | 73438.48 | 73557.76 | 73413.77 | 73804.26 | 73427.74 | 73436.23 | 73383.31
892.38 | 72884.7 | 74291.65 | 73381.17 | 73389.89 | 73400.02 | 73401.56 | 73440.95 | 73555.19 | 73415.92 | 73856.91 | 73433 | 73441.34 | 73387.42
892.28 | 72669.3 | 74343.88 | 73384.88 | 73393.52 | 73403.47 | 73404.88 | 73443.16 | 73552.66 | 73417.91 | 73916.8 | 73438 | 73446.18 | 73391.23
892.18 | 73004.9 | 74406.99 | 73390.23 | 73398.8 | 73408.56 | 73409.85 | 73447.07 | 73552.09 | 73421.66 | 73986.95 | 73444.69 | 73452.69 | 73396.68
892.08 | 72889.9 | 74477.89 | 73393.11 | 73401.61 | 73411.2 | 73412.37 | 73448.57 | 73549.37 | 73423.06 | 74064.31 | 73448.96 | 73456.76 | 73399.66
891.98 | 73714.7 | 74561.21 | 73396.88 | 73405.3 | 73414.73 | 73415.78 | 73451 | 73547.8 | 73425.45 | 74153.55 | 73454.17 | 73461.76 | 73403.54
891.88 | 73481.1 | 74651.1 | 73394.49 | 73402.85 | 73412.11 | 73413.05 | 73447.34 | 73540.37 | 73421.77 | 74248.85 | 73453.29 | 73460.63 | 73401.27
891.78 | 73844.1 | 74756.85 | 73393.84 | 73402.13 | 73411.23 | 73412.07 | 73445.45 | 73534.91 | 73419.92 | 74359.52 | 73454.2 | 73461.29 | 73400.73
891.68 | 74145.6 | 74875.55 | 73390.48 | 73398.7 | 73407.64 | 73408.38 | 73440.88 | 73526.96 | 73415.44 | 74482.68 | 73452.47 | 73459.27 | 73397.48
891.58 | 74317.3 | 75009.01 | 73384.84 | 73393 | 73401.78 | 73402.42 | 73434.09 | 73516.96 | 73408.74 | 74620.13 | 73448.52 | 73455.01 | 73391.96
891.48 | 74371.3 | 75159.86 | 73377.87 | 73385.95 | 73394.59 | 73395.13 | 73425.99 | 73505.82 | 73400.77 | 74774.55 | 73443.3 | 73449.45 | 73385.11
891.38 | 74833.1 | 75330.4 | 73370.45 | 73378.47 | 73386.95 | 73387.41 | 73417.49 | 73494.43 | 73392.42 | 74948.23 | 73437.7 | 73443.49 | 73377.81
891.28 | 75422 | 75519.26 | 73359.52 | 73367.47 | 73375.8 | 73376.19 | 73405.52 | 73479.71 | 73380.62 | 75139.83 | 73428.68 | 73434.08 | 73367.01
891.18 | 75441.2 | 75727.15 | 73344.1 | 73351.99 | 73360.19 | 73360.48 | 73389.09 | 73460.68 | 73364.38 | 75350.05 | 73415.26 | 73420.22 | 73351.73
891.08 | 75699.8 | 75959.52 | 73328.42 | 73336.25 | 73344.3 | 73344.52 | 73372.44 | 73441.54 | 73347.92 | 75584.37 | 73401.65 | 73406.14 | 73336.18
890.98 | 75879.8 | 76216.31 | 73310.7 | 73318.47 | 73326.39 | 73326.53 | 73353.77 | 73420.52 | 73329.47 | 75842.72 | 73386.09 | 73390.09 | 73318.59
890.88 | 76324.6 | 76499.02 | 73291.5 | 73299.2 | 73306.99 | 73307.06 | 73333.65 | 73398.15 | 73309.57 | 76126.63 | 73369.15 | 73372.59 | 73299.53
890.78 | 76869.6 | 76806.99 | 73268.83 | 73276.47 | 73284.13 | 73284.13 | 73310.09 | 73372.45 | 73286.24 | 76435.4 | 73348.84 | 73351.68 | 73277.01
890.68 | 76944.3 | 77140.52 | 73241.91 | 73249.49 | 73257.03 | 73256.97 | 73282.32 | 73342.62 | 73258.7 | 76769.38 | 73324.4 | 73326.59 | 73250.24
890.58 | 77425.7 | 77503.33 | 73214.24 | 73221.77 | 73229.17 | 73229.05 | 73253.81 | 73312.16 | 73230.45 | 77132.27 | 73299.31 | 73300.8 | 73222.72
890.48 | 78108.4 | 77893.24 | 73182.77 | 73190.23 | 73197.52 | 73197.33 | 73221.53 | 73278.02 | 73198.41 | 77521.88 | 73270.55 | 73271.27 | 73191.41
890.38 | 78441.5 | 78308.18 | 73145.95 | 73153.36 | 73160.52 | 73160.28 | 73183.93 | 73238.63 | 73161.06 | 77936.16 | 73236.58 | 73236.48 | 73154.75
890.28 | 79163.3 | 78750.68 | 73106.37 | 73113.71 | 73120.77 | 73120.47 | 73143.59 | 73196.59 | 73120.98 | 78377.6 | 73199.98 | 73198.98 | 73115.33
890.18 | 79452.8 | 79217.33 | 73061.1 | 73068.39 | 73075.33 | 73074.98 | 73097.59 | 73148.95 | 73075.23 | 78842.83 | 73157.86 | 73155.86 | 73070.23
890.08 | 80124.1 | 79709.51 | 73013.33 | 73020.56 | 73027.38 | 73026.98 | 73049.09 | 73098.9 | 73027 | 79333.19 | 73113.39 | 73110.32 | 73022.64
889.98 | 80520.5 | 80223.33 | 72960.18 | 72967.36 | 72974.07 | 72973.63 | 72995.25 | 73043.56 | 72973.41 | 79844.77 | 73063.73 | 73059.48 | 72969.67
889.88 | 81004.4 | 80757.95 | 72903.67 | 72910.8 | 72917.41 | 72916.91 | 72938.07 | 72984.95 | 72916.49 | 80376.74 | 73010.91 | 73005.37 | 72913.35
889.78 | 82041.2 | 81310.37 | 72843.13 | 72850.2 | 72856.7 | 72856.16 | 72876.87 | 72922.38 | 72855.55 | 80926.08 | 72954.29 | 72947.3 | 72852.99
889.68 | 82560.4 | 81873.67 | 72774.38 | 72781.4 | 72787.8 | 72787.22 | 72807.48 | 72851.67 | 72786.43 | 81485.82 | 72889.72 | 72881.13 | 72784.45
889.58 | 83117.4 | 82447.23 | 72701.23 | 72708.2 | 72714.49 | 72713.88 | 72733.72 | 72776.64 | 72712.92 | 82055.3 | 72821.04 | 72810.64 | 72711.51
889.48 | 83731.7 | 83027.4 | 72623.39 | 72630.3 | 72636.5 | 72635.84 | 72655.27 | 72696.98 | 72634.73 | 82630.84 | 72748.02 | 72735.56 | 72633.87
889.38 | 84493.7 | 83608.34 | 72540.36 | 72547.22 | 72553.32 | 72552.63 | 72571.66 | 72612.2 | 72551.37 | 83206.52 | 72670.2 | 72655.41 | 72551.05
889.28 | 84735.9 | 84184.26 | 72451.02 | 72457.82 | 72463.83 | 72463.09 | 72481.74 | 72521.17 | 72461.71 | 83776.5 | 72586.56 | 72569.04 | 72461.93
889.18 | 85160.2 | 84754.13 | 72359.2 | 72365.96 | 72371.88 | 72371.11 | 72389.38 | 72427.73 | 72369.59 | 84339.59 | 72501.05 | 72480.33 | 72370.35
889.08 | 85722.7 | 85310.02 | 72263.52 | 72270.23 | 72276.05 | 72275.25 | 72293.16 | 72330.47 | 72273.63 | 84887.8 | 72412.38 | 72387.87 | 72274.91
888.98 | 86111 | 85845.8 | 72162.92 | 72169.58 | 72175.31 | 72174.48 | 72192.02 | 72228.34 | 72172.74 | 85414.75 | 72319.7 | 72290.62 | 72174.55
888.88 | 86307.7 | 86355.91 | 72058.67 | 72065.27 | 72070.92 | 72070.06 | 72087.27 | 72122.63 | 72068.23 | 85914.67 | 72224.5 | 72189.85 | 72070.55
888.78 | 86785.4 | 86836.02 | 71952.17 | 71958.73 | 71964.29 | 71963.4 | 71980.27 | 72014.7 | 71961.48 | 86382.96 | 72128.45 | 72086.98 | 71964.31
888.68 | 87328.8 | 87278.29 | 71841.31 | 71847.82 | 71853.3 | 71852.38 | 71868.92 | 71902.47 | 71850.37 | 86811.39 | 72029.83 | 71979.9 | 71853.73
888.58 | 87538.3 | 87675.6 | 71725.55 | 71732.01 | 71737.4 | 71736.46 | 71752.68 | 71785.38 | 71734.37 | 87192.41 | 71928.52 | 71868.07 | 71738.23
888.48 | 87950.2 | 88025.51 | 71607.36 | 71613.77 | 71619.09 | 71618.12 | 71634.03 | 71665.9 | 71615.95 | 87522.93 | 71827.63 | 71753.99 | 71620.34
888.38 | 88693.8 | 88320.8 | 71485.22 | 71491.59 | 71496.82 | 71495.83 | 71511.45 | 71542.51 | 71493.59 | 87795.06 | 71726.3 | 71636.14 | 71498.49
888.28 | 88191 | 88554.8 | 71356.59 | 71362.91 | 71368.07 | 71367.06 | 71382.38 | 71412.68 | 71364.76 | 88001.23 | 71622.89 | 71511.98 | 71370.17
888.18 | 87939.5 | 88733.34 | 71230.77 | 71237.05 | 71242.13 | 71241.09 | 71256.13 | 71285.69 | 71238.73 | 88146.16 | 71527.8 | 71390.84 | 71244.67
888.08 | 88169.1 | 88851.52 | 71105.89 | 71112.12 | 71117.13 | 71116.07 | 71130.84 | 71159.67 | 71113.66 | 88223.69 | 71440.41 | 71270.84 | 71120.12
887.98 | 88576.6 | 88904.6 | 70978.35 | 70984.54 | 70989.47 | 70988.39 | 71002.89 | 71031.03 | 70985.93 | 88227.45 | 71358.73 | 71148.41 | 70992.92
887.88 | 88658.9 | 88890.85 | 70846.82 | 70852.96 | 70857.82 | 70856.73 | 70870.96 | 70898.44 | 70854.22 | 88153.96 | 71283.18 | 71022.23 | 70861.74
887.78 | 88307.7 | 88814.05 | 70713.69 | 70719.79 | 70724.57 | 70723.46 | 70737.44 | 70764.27 | 70720.91 | 88004.8 | 71218.32 | 70894.7 | 70728.98
887.68 | 87980.4 | 88680.12 | 70582.19 | 70588.24 | 70592.96 | 70591.84 | 70605.56 | 70631.77 | 70589.24 | 87783.39 | 71169.88 | 70769.07 | 70597.86
887.58 | 88092 | 88493.05 | 70452.16 | 70458.17 | 70462.82 | 70461.67 | 70475.16 | 70500.76 | 70459.05 | 87491.04 | 71140.38 | 70645.2 | 70468.22
887.48 | 87685.6 | 88255.12 | 70320.31 | 70326.28 | 70330.87 | 70329.7 | 70342.96 | 70367.97 | 70327.05 | 87126.73 | 71129.77 | 70519.81 | 70336.79
887.38 | 87108.5 | 87977.21 | 70190.52 | 70196.45 | 70200.96 | 70199.79 | 70212.81 | 70237.26 | 70197.09 | 86698.06 | 71145.21 | 70396.8 | 70207.41
887.28 | 87280.7 | 87668.59 | 70064.07 | 70069.95 | 70074.41 | 70073.22 | 70086.02 | 70109.92 | 70070.5 | 86210.5 | 71191.8 | 70277.49 | 70081.41
887.18 | 87583.8 | 87332.56 | 69935.39 | 69941.23 | 69945.63 | 69944.42 | 69957 | 69980.38 | 69941.68 | 85663.17 | 71268.05 | 70156.33 | 69953.19
887.08 | 86926.8 | 86978.13 | 69803.48 | 69809.29 | 69813.62 | 69812.41 | 69824.77 | 69847.63 | 69809.63 | 85061.2 | 71376.85 | 70032.34 | 69821.76
886.98 | 86832 | 86622.35 | 69675.5 | 69681.27 | 69685.53 | 69684.3 | 69696.46 | 69718.82 | 69681.52 | 84417.11 | 71529.85 | 69912.72 | 69694.27
886.88 | 86379 | 86271.81 | 69547.27 | 69552.99 | 69557.2 | 69555.96 | 69567.91 | 69589.79 | 69553.16 | 83733.63 | 71726.7 | 69793.31 | 69566.55
886.78 | 85805.8 | 85939.45 | 69421.46 | 69427.15 | 69431.29 | 69430.05 | 69441.8 | 69463.21 | 69427.23 | 83019.55 | 71974.18 | 69676.86 | 69441.28
886.68 | 85757.7 | 85636.17 | 69299 | 69304.65 | 69308.73 | 69307.48 | 69319.05 | 69339.99 | 69304.64 | 82281.81 | 72277.1 | 69564.34 | 69319.38
886.58 | 85846.3 | 85367.79 | 69175.98 | 69181.59 | 69185.63 | 69184.36 | 69195.73 | 69216.24 | 69181.51 | 81523.64 | 72634.09 | 69451.9 | 69196.95
886.48 | 85610.5 | 85141.72 | 69051.39 | 69056.96 | 69060.94 | 69059.66 | 69070.85 | 69090.94 | 69056.8 | 80749.45 | 73047.04 | 69338.63 | 69072.97
886.38 | 85720.2 | 84967.91 | 68927.63 | 68933.16 | 68937.08 | 68935.8 | 68946.8 | 68966.48 | 68932.93 | 79968.39 | 73519.05 | 69227.02 | 68949.84
886.28 | 85579.9 | 84849.73 | 68802.12 | 68807.61 | 68811.48 | 68810.19 | 68821.02 | 68840.29 | 68807.31 | 79183.17 | 74048.07 | 69114.66 | 68824.99
886.18 | 85855.5 | 84793.48 | 68676.72 | 68682.18 | 68685.98 | 68684.7 | 68695.36 | 68714.23 | 68681.81 | 78400.55 | 74635.27 | 69003.59 | 68700.29
886.08 | 85139.6 | 84798.43 | 68548.32 | 68553.74 | 68557.5 | 68556.2 | 68566.7 | 68585.19 | 68553.31 | 77623.09 | 75274 | 68890.97 | 68572.62
885.98 | 85478.8 | 84872.63 | 68424.31 | 68429.7 | 68433.41 | 68432.09 | 68442.43 | 68460.55 | 68429.21 | 76861.87 | 75968.29 | 68784.52 | 68449.37
885.88 | 85733.5 | 85006.3 | 68296.84 | 68302.2 | 68305.85 | 68304.53 | 68314.71 | 68332.48 | 68301.64 | 76113.75 | 76703.21 | 68676.84 | 68322.7
885.78 | 86174.3 | 85196.4 | 68166.52 | 68171.83 | 68175.44 | 68174.12 | 68184.13 | 68201.55 | 68171.23 | 75382.44 | 77471.98 | 68569.13 | 68193.2
885.68 | 85975.5 | 85435.82 | 68031.92 | 68037.2 | 68040.76 | 68039.43 | 68049.3 | 68066.38 | 68036.54 | 74669.13 | 78264.13 | 68460.79 | 68059.48
885.58 | 85728.2 | 85721.02 | 67897.81 | 67903.05 | 67906.57 | 67905.23 | 67914.95 | 67931.7 | 67902.34 | 73981.74 | 79071.84 | 68357.61 | 67926.28
885.48 | 85991.1 | 86043.16 | 67764.55 | 67769.76 | 67773.22 | 67771.88 | 67781.45 | 67797.88 | 67768.99 | 73321.93 | 79883.64 | 68261.34 | 67793.98
885.38 | 86548.2 | 86386.73 | 67628.31 | 67633.49 | 67636.91 | 67635.56 | 67644.99 | 67661.11 | 67632.68 | 72688 | 80680.15 | 68169.9 | 67658.76
885.28 | 86507.8 | 86737.53 | 67486.91 | 67492.05 | 67495.42 | 67494.08 | 67503.36 | 67519.17 | 67491.2 | 72078.44 | 81444.2 | 68083.36 | 67518.42
885.18 | 86521.9 | 87087.27 | 67344.73 | 67349.84 | 67353.17 | 67351.82 | 67360.97 | 67376.49 | 67348.95 | 71497.96 | 82164.28 | 68009.02 | 67377.38
885.08 | 86886.1 | 87421.91 | 67201.41 | 67206.48 | 67209.77 | 67208.41 | 67217.43 | 67232.66 | 67205.54 | 70946.92 | 82822.12 | 67950 | 67235.24
884.98 | 87134.6 | 87726.74 | 67054.28 | 67059.32 | 67062.56 | 67061.21 | 67070.09 | 67085.05 | 67058.34 | 70421.98 | 83399.16 | 67908.18 | 67089.38
884.88 | 87245.4 | 87990.7 | 66904.2 | 66909.2 | 66912.4 | 66911.05 | 66919.8 | 66934.48 | 66908.18 | 69923.97 | 83879.09 | 67889.64 | 66940.63
884.78 | 86585.9 | 88205.63 | 66752.16 | 66757.13 | 66760.29 | 66758.93 | 66767.56 | 66781.98 | 66756.07 | 69452.86 | 84248.27 | 67901.93 | 66790.02
884.68 | 87552.9 | 88370.97 | 66603.92 | 66608.87 | 66611.98 | 66610.63 | 66619.13 | 66633.28 | 66607.77 | 69013.25 | 84499.44 | 67958.59 | 66643.33
884.58 | 87715.4 | 88471.27 | 66447.34 | 66452.26 | 66455.33 | 66453.97 | 66462.35 | 66476.26 | 66451.13 | 68592.13 | 84609.36 | 68056.17 | 66488.41
884.48 | 87765.9 | 88514.45 | 66288.38 | 66293.27 | 66296.3 | 66294.94 | 66303.2 | 66316.86 | 66292.1 | 68193.8 | 84576.98 | 68211.19 | 66331.25
884.38 | 88293.3 | 88507.56 | 66127.85 | 66132.7 | 66135.7 | 66134.34 | 66142.48 | 66155.91 | 66131.51 | 67817.9 | 84399.41 | 68435.59 | 66172.7
884.28 | 88101.4 | 88458.86 | 65962.19 | 65967.01 | 65969.96 | 65968.6 | 65976.64 | 65989.82 | 65965.78 | 67459.16 | 84073.66 | 68738.69 | 66009.23
884.18 | 88960 | 88390.43 | 65796.71 | 65801.5 | 65804.42 | 65803.05 | 65810.98 | 65823.94 | 65800.24 | 67121.23 | 83609.33 | 69139.92 | 65846.21
884.08 | 88831.5 | 88315.38 | 65623.59 | 65628.34 | 65631.23 | 65629.86 | 65637.68 | 65650.41 | 65627.06 | 66794.88 | 83007.11 | 69645.2 | 65675.88
883.98 | 88716.6 | 88265.71 | 65450.13 | 65454.86 | 65457.7 | 65456.33 | 65464.04 | 65476.56 | 65453.54 | 66485.64 | 82285.09 | 70277.44 | 65505.64
883.88 | 89469.7 | 88268.06 | 65276.23 | 65280.93 | 65283.73 | 65282.37 | 65289.98 | 65302.28 | 65279.59 | 66192.02 | 81457.56 | 71050.13 | 65335.5
883.78 | 89396.5 | 88343.81 | 65095.4 | 65100.07 | 65102.84 | 65101.48 | 65108.98 | 65121.08 | 65098.71 | 65905.95 | 80533.19 | 71970.99 | 65159.11
883.68 | 90207.5 | 88526.73 | 64913.77 | 64918.41 | 64921.15 | 64919.78 | 64927.19 | 64939.09 | 64917.03 | 65632.05 | 79534.04 | 73059.12 | 64982.81
883.58 | 90310.3 | 88835.33 | 64724.72 | 64729.33 | 64732.04 | 64730.67 | 64737.98 | 64749.68 | 64727.92 | 65362.46 | 78471.41 | 74316.13 | 64800.19
883.48 | 91180.2 | 89297.8 | 64533.49 | 64538.07 | 64540.74 | 64539.38 | 64546.59 | 64558.1 | 64536.64 | 65101.05 | 77366.25 | 75755.55 | 64616.82
883.38 | 91140.2 | 89925.34 | 64334.33 | 64338.89 | 64341.52 | 64340.16 | 64347.27 | 64358.59 | 64337.43 | 64840.97 | 76230.2 | 77371.96 | 64427.3
883.28 | 92219.5 | 90737.02 | 64133.98 | 64138.51 | 64141.11 | 64139.74 | 64146.77 | 64157.91 | 64137.04 | 64587.82 | 75084.73 | 79170.35 | 64238.84
883.18 | 92368.4 | 91730.44 | 63924.06 | 63928.56 | 63931.13 | 63929.77 | 63936.7 | 63947.66 | 63927.07 | 64332.21 | 73935.01 | 81135.24 | 64043.62
883.08 | 93019.6 | 92908.48 | 63711.46 | 63715.94 | 63718.47 | 63717.11 | 63723.95 | 63734.74 | 63714.43 | 64080.17 | 72801.68 | 83255.95 | 63849.18
882.98 | 94691.2 | 94258.22 | 63492.41 | 63496.86 | 63499.36 | 63498 | 63504.75 | 63515.37 | 63495.32 | 63827.07 | 71690.85 | 85509.75 | 63652.55
882.88 | 96105.5 | 95750.73 | 63259.22 | 63263.64 | 63266.11 | 63264.75 | 63271.43 | 63281.87 | 63262.09 | 63564.54 | 70605.19 | 87857.14 | 63446.93
882.78 | 96993.5 | 97360.78 | 63013.72 | 63018.12 | 63020.56 | 63019.2 | 63025.79 | 63036.07 | 63016.55 | 63293.73 | 69553.4 | 90265.63 | 63235.23
882.68 | 98088.8 | 99057.28 | 62759.75 | 62764.12 | 62766.53 | 62765.18 | 62771.68 | 62781.8 | 62762.54 | 63017.89 | 68544.51 | 92698.29 | 63022.5
882.58 | 99097.3 | 100792.7 | 62495.7 | 62500.04 | 62502.42 | 62501.07 | 62507.49 | 62517.46 | 62498.45 | 62734.96 | 67581.74 | 95101.92 | 62808.39
882.48 | 101215 | 102519.9 | 62222.13 | 62226.45 | 62228.8 | 62227.45 | 62233.79 | 62243.61 | 62224.84 | 62445.03 | 66667.11 | 97427 | 62594.99
882.38 | 102413 | 104173.1 | 61930.69 | 61934.98 | 61937.3 | 61935.95 | 61942.21 | 61951.88 | 61933.36 | 62139.39 | 65793.82 | 99604.98 | 62375.41
882.28 | 103526 | 105702 | 61628.11 | 61632.38 | 61634.68 | 61633.33 | 61639.52 | 61649.04 | 61630.75 | 61824.43 | 64967.73 | 101585.2 | 62158.04
882.18 | 105739 | 107048.7 | 61314.96 | 61319.2 | 61321.47 | 61320.13 | 61326.23 | 61335.61 | 61317.55 | 61500.43 | 64187.5 | 103310.1 | 61945.15
882.08 | 107111 | 108144.7 | 60982.93 | 60987.14 | 60989.39 | 60988.04 | 60994.08 | 61003.32 | 60985.49 | 61158.86 | 63442.91 | 104711.9 | 61729.95
881.98 | 107833 | 108944.1 | 60638.16 | 60642.35 | 60644.57 | 60643.23 | 60649.19 | 60658.29 | 60640.68 | 60805.64 | 62736.37 | 105747 | 61520.23
881.88 | 109153 | 109403.7 | 60285.42 | 60289.58 | 60291.77 | 60290.43 | 60296.32 | 60305.29 | 60287.91 | 60445.39 | 62069.4 | 106374.4 | 61321.98
881.78 | 109180 | 109484.2 | 59920.17 | 59924.31 | 59926.48 | 59925.14 | 59930.96 | 59939.8 | 59922.63 | 60073.41 | 61433.21 | 106558 | 61131.87
881.68 | 109335 | 109172.7 | 59551.99 | 59556.11 | 59558.25 | 59556.91 | 59562.66 | 59571.38 | 59554.41 | 59699.15 | 60833.05 | 106288.3 | 60960.37
881.58 | 109380 | 108460.6 | 59179.91 | 59184 | 59186.11 | 59184.78 | 59190.46 | 59199.05 | 59182.29 | 59321.55 | 60264.04 | 105560.8 | 60806.64
881.48 | 108300 | 107356.5 | 58804.7 | 58808.77 | 58810.86 | 58809.53 | 58815.15 | 58823.61 | 58807.05 | 58941.31 | 59722.63 | 104388.3 | 60671.6
881.38 | 106807 | 105891.8 | 58434.77 | 58438.81 | 58440.88 | 58439.55 | 58445.1 | 58453.44 | 58437.09 | 58566.74 | 59213.48 | 102807 | 60562.59
881.28 | 104883 | 104103.6 | 58073.22 | 58077.25 | 58079.29 | 58077.96 | 58083.45 | 58091.67 | 58075.51 | 58200.91 | 58735.95 | 100859.2 | 60481.48
881.18 | 103211 | 102037.5 | 57723.36 | 57727.36 | 57729.37 | 57728.05 | 57733.47 | 57741.58 | 57725.61 | 57847.04 | 58289.91 | 98595.67 | 60429.63
881.08 | 100435 | 99742.89 | 57383.37 | 57387.35 | 57389.34 | 57388.02 | 57393.38 | 57401.38 | 57385.6 | 57503.32 | 57870.64 | 96072.16 | 60402.05
880.98 | 97980.7 | 97278.06 | 57061.6 | 57065.55 | 57067.52 | 57066.21 | 57071.5 | 57079.39 | 57063.8 | 57178.04 | 57483.67 | 93352.94 | 60403.83
880.88 | 94769.6 | 94696.02 | 56755.76 | 56759.69 | 56761.64 | 56760.33 | 56765.57 | 56773.34 | 56757.93 | 56868.89 | 57124.44 | 90498.06 | 60427.99
880.78 | 92429.6 | 92052.34 | 56471.64 | 56475.54 | 56477.47 | 56476.16 | 56481.34 | 56489.01 | 56473.78 | 56581.63 | 56796.61 | 87570.02 | 60475.51
880.68 | 89536.4 | 89386.9 | 56202.88 | 56206.77 | 56208.66 | 56207.36 | 56212.48 | 56220.05 | 56205 | 56309.89 | 56492.07 | 84615.87 | 60534.66
880.58 | 86492.8 | 86749.9 | 55953.74 | 55957.61 | 55959.48 | 55958.18 | 55963.25 | 55970.71 | 55955.83 | 56057.91 | 56213.63 | 81693.75 | 60603.22
880.48 | 84101.7 | 84177.13 | 55725.48 | 55729.33 | 55731.18 | 55729.89 | 55734.89 | 55742.25 | 55727.55 | 55826.94 | 55961.27 | 78846.78 | 60676.4
880.38 | 81218.8 | 81697.81 | 55513.4 | 55517.22 | 55519.05 | 55517.76 | 55522.71 | 55529.97 | 55515.43 | 55612.26 | 55729.29 | 76112.17 | 60742.52
880.28 | 78685.9 | 79338.69 | 55321.27 | 55325.07 | 55326.88 | 55325.59 | 55330.49 | 55337.66 | 55323.28 | 55417.64 | 55520.6 | 73523.91 | 60798.98
880.18 | 76743.4 | 77113.9 | 55146.64 | 55150.41 | 55152.21 | 55150.92 | 55155.77 | 55162.84 | 55148.62 | 55240.62 | 55332.07 | 71103.05 | 60837.13
880.08 | 74655.7 | 75033.22 | 54985.22 | 54988.98 | 54990.75 | 54989.47 | 54994.26 | 55001.23 | 54987.18 | 55076.9 | 55158.88 | 68865.88 | 60846.65
879.98 | 72787.9 | 73101.27 | 54838.2 | 54841.93 | 54843.68 | 54842.41 | 54847.14 | 54854.03 | 54840.13 | 54927.67 | 55001.76 | 66822.23 | 60824.04
879.88 | 71123.9 | 71319.8 | 54704.04 | 54707.75 | 54709.49 | 54708.21 | 54712.9 | 54719.7 | 54705.95 | 54791.38 | 54858.86 | 64978.05 | 60763.86
879.78 | 69831.3 | 69683.38 | 54581.31 | 54585.01 | 54586.72 | 54585.45 | 54590.09 | 54596.79 | 54583.2 | 54666.6 | 54728.44 | 63330.39 | 60662.5
879.68 | 68330.5 | 68182.83 | 54467.33 | 54471.01 | 54472.7 | 54471.43 | 54476.02 | 54482.64 | 54469.2 | 54550.64 | 54607.62 | 61871.01 | 60516.54
879.58 | 67037.7 | 66813.81 | 54363.72 | 54367.37 | 54369.05 | 54367.79 | 54372.32 | 54378.86 | 54365.56 | 54445.11 | 54497.87 | 60594.69 | 60328.66
879.48 | 65255.7 | 65564.55 | 54268.99 | 54272.62 | 54274.28 | 54273.02 | 54277.51 | 54283.96 | 54270.81 | 54348.54 | 54397.55 | 59487.28 | 60099.88
879.38 | 64541.8 | 64430.89 | 54186.87 | 54190.48 | 54192.12 | 54190.87 | 54195.31 | 54201.68 | 54188.67 | 54264.63 | 54310.32 | 58540.57 | 59838.07
879.28 | 63313.5 | 63394.94 | 54109.48 | 54113.07 | 54114.69 | 54113.44 | 54117.84 | 54124.13 | 54111.25 | 54185.52 | 54228.2 | 57731.71 | 59540.38
879.18 | 62689.8 | 62451.16 | 54040.68 | 54044.26 | 54045.86 | 54044.61 | 54048.96 | 54055.18 | 54042.44 | 54115.05 | 54155.01 | 57049.51 | 59216.43
879.08 | 61832.4 | 61587.84 | 53976.04 | 53979.59 | 53981.18 | 53979.93 | 53984.24 | 53990.38 | 53977.78 | 54048.79 | 54086.25 | 56475.6 | 58868.44
878.98 | 60852.4 | 60798.28 | 53917.32 | 53920.86 | 53922.42 | 53921.18 | 53925.45 | 53931.5 | 53919.04 | 53988.51 | 54023.67 | 55997.06 | 58504.48
878.88 | 60357 | 60077.7 | 53865.48 | 53869 | 53870.55 | 53869.32 | 53873.54 | 53879.52 | 53867.18 | 53935.16 | 53968.19 | 55602.16 | 58132.45
878.78 | 59659.6 | 59416.35 | 53816.97 | 53820.46 | 53822 | 53820.77 | 53824.94 | 53830.86 | 53818.65 | 53885.17 | 53916.23 | 55275.02 | 57754.96
878.68 | 58844.7 | 58810.61 | 53773.3 | 53776.78 | 53778.29 | 53777.06 | 53781.2 | 53787.04 | 53774.96 | 53840.08 | 53869.29 | 55006.24 | 57379.34
878.58 | 58271.5 | 58258.04 | 53735.39 | 53738.86 | 53740.35 | 53739.13 | 53743.22 | 53748.99 | 53737.04 | 53800.8 | 53828.29 | 54787.53 | 57012.39
878.48 | 57788.9 | 57752.88 | 53701.49 | 53704.93 | 53706.41 | 53705.19 | 53709.24 | 53714.94 | 53703.11 | 53765.55 | 53791.43 | 54608.66 | 56656.8
878.38 | 57081.2 | 57292.27 | 53670.94 | 53674.36 | 53675.83 | 53674.62 | 53678.63 | 53684.26 | 53672.54 | 53733.71 | 53758.07 | 54462.23 | 56316.5
878.28 | 56723.4 | 56875.19 | 53645.45 | 53648.86 | 53650.3 | 53649.09 | 53653.06 | 53658.63 | 53647.04 | 53706.96 | 53729.9 | 54343.96 | 55996.43
878.18 | 56558.8 | 56496.73 | 53622.45 | 53625.83 | 53627.27 | 53626.06 | 53629.99 | 53635.49 | 53624.01 | 53682.73 | 53704.34 | 54246.46 | 55696.57
878.08 | 56255 | 56153.96 | 53600.5 | 53603.87 | 53605.29 | 53604.09 | 53607.98 | 53613.41 | 53602.05 | 53659.6 | 53679.95 | 54164.45 | 55417.78
877.98 | 55919.4 | 55845.59 | 53580.66 | 53584.01 | 53585.41 | 53584.21 | 53588.07 | 53593.44 | 53582.19 | 53638.61 | 53657.77 | 54095.74 | 55162.07
877.88 | 55697.3 | 55570.35 | 53563.18 | 53566.52 | 53567.9 | 53566.71 | 53570.52 | 53575.83 | 53564.7 | 53620.01 | 53638.05 | 54038.15 | 54930.58
877.78 | 54983.3 | 55325.27 | 53547.23 | 53550.54 | 53551.92 | 53550.73 | 53554.5 | 53559.75 | 53548.73 | 53602.97 | 53619.95 | 53988.84 | 54722.38
877.68 | 54683.8 | 55111.95 | 53536.49 | 53539.79 | 53541.15 | 53539.96 | 53543.7 | 53548.89 | 53537.98 | 53591.18 | 53607.17 | 53949.96 | 54540.6
877.58 | 55039.5 | 54925.52 | 53527.92 | 53531.2 | 53532.54 | 53531.36 | 53535.07 | 53540.19 | 53529.39 | 53581.58 | 53596.63 | 53917.31 | 54381.52
877.48 | 54506 | 54758.81 | 53516.62 | 53519.89 | 53521.21 | 53520.04 | 53523.71 | 53528.77 | 53518.07 | 53569.29 | 53583.44 | 53885.07 | 54238.91
877.38 | 54713.7 | 54616.53 | 53509.23 | 53512.47 | 53513.79 | 53512.62 | 53516.25 | 53521.26 | 53510.66 | 53560.92 | 53574.23 | 53859.23 | 54118.14
877.28 | 54700.3 | 54491 | 53500.22 | 53503.45 | 53504.75 | 53503.59 | 53507.18 | 53512.14 | 53501.64 | 53550.97 | 53563.49 | 53833.73 | 54012.05
877.18 | 54337.3 | 54381.78 | 53491.25 | 53494.47 | 53495.75 | 53494.59 | 53498.16 | 53503.05 | 53492.66 | 53541.08 | 53552.85 | 53809.84 | 53920.61
877.08 | 54272.6 | 54289.67 | 53484.93 | 53488.13 | 53489.4 | 53488.24 | 53491.77 | 53496.62 | 53486.32 | 53533.86 | 53544.91 | 53789.88 | 53844.9
876.98 | 54190.6 | 54210.52 | 53479.04 | 53482.22 | 53483.48 | 53482.33 | 53485.83 | 53490.62 | 53480.42 | 53527.11 | 53537.48 | 53771.42 | 53781
876.88 | 53790.1 | 54142.86 | 53473.73 | 53476.89 | 53478.14 | 53476.98 | 53480.45 | 53485.19 | 53475.09 | 53520.94 | 53530.68 | 53754.44 | 53727.59
876.78 | 54005.5 | 54087.47 | 53471.36 | 53474.51 | 53475.74 | 53474.59 | 53478.03 | 53482.71 | 53472.71 | 53517.75 | 53526.88 | 53741.19 | 53685.59
876.68 | 53822.3 | 54038.35 | 53467.37 | 53470.5 | 53471.72 | 53470.57 | 53473.98 | 53478.61 | 53468.7 | 53512.95 | 53521.51 | 53726.99 | 53649.12
876.58 | 53989.6 | 53997.28 | 53464.71 | 53467.83 | 53469.04 | 53467.9 | 53471.27 | 53475.85 | 53466.04 | 53509.52 | 53517.53 | 53714.75 | 53620
876.48 | 54031.3 | 53960.51 | 53460.79 | 53463.89 | 53465.09 | 53463.95 | 53467.29 | 53471.82 | 53462.1 | 53504.83 | 53512.32 | 53701.77 | 53594.57
876.38 | 53851.4 | 53928.06 | 53456.53 | 53459.61 | 53460.8 | 53459.66 | 53462.97 | 53467.46 | 53457.82 | 53499.82 | 53506.82 | 53688.95 | 53572.9
876.28 | 54065.9 | 53900.78 | 53453.58 | 53456.65 | 53457.82 | 53456.69 | 53459.97 | 53464.41 | 53454.86 | 53496.14 | 53502.68 | 53677.89 | 53555.87
876.18 | 53985.2 | 53875.02 | 53449 | 53452.05 | 53453.21 | 53452.09 | 53455.34 | 53459.73 | 53450.27 | 53490.86 | 53496.95 | 53665.63 | 53539.88
876.08 | 53951.1 | 53852.43 | 53444.99 | 53448.03 | 53449.18 | 53448.06 | 53451.28 | 53455.62 | 53446.25 | 53486.16 | 53491.83 | 53654.32 | 53526.63
875.98 | 54091.3 | 53832.18 | 53441.21 | 53444.23 | 53445.37 | 53444.25 | 53447.45 | 53451.74 | 53442.45 | 53481.7 | 53486.98 | 53643.6 | 53515.3
875.88 | 53748.4 | 53812.61 | 53436.35 | 53439.36 | 53440.48 | 53439.37 | 53442.54 | 53446.79 | 53437.58 | 53476.18 | 53481.08 | 53632.14 | 53504.25
875.78 | 53977.7 | 53797 | 53434.02 | 53437.01 | 53438.13 | 53437.02 | 53440.15 | 53444.36 | 53435.24 | 53473.21 | 53477.75 | 53623.53 | 53496.79
875.68 | 53634.2 | 53780.84 | 53429.96 | 53432.94 | 53434.04 | 53432.93 | 53436.04 | 53440.2 | 53431.16 | 53468.52 | 53472.71 | 53613.47 | 53488.43
875.58 | 53852.4 | 53768.19 | 53428.43 | 53431.39 | 53432.48 | 53431.38 | 53434.46 | 53438.58 | 53429.63 | 53466.38 | 53470.25 | 53606.23 | 53483.27
875.48 | 53416.7 | 53754.71 | 53425.26 | 53428.21 | 53429.29 | 53428.19 | 53431.25 | 53435.32 | 53426.45 | 53462.61 | 53466.18 | 53597.61 | 53476.97
875.38 | 53658.6 | 53745.16 | 53425.32 | 53428.26 | 53429.32 | 53428.23 | 53431.26 | 53435.29 | 53426.5 | 53462.09 | 53465.36 | 53592.46 | 53474.31
875.28 | 53685.3 | 53734.42 | 53423.58 | 53426.5 | 53427.56 | 53426.47 | 53429.47 | 53433.46 | 53424.74 | 53459.78 | 53462.77 | 53585.74 | 53470.17
875.18 | 53846.8 | 53723.96 | 53421.63 | 53424.53 | 53425.57 | 53424.49 | 53427.46 | 53431.42 | 53422.78 | 53457.27 | 53459.99 | 53579.02 | 53466.06
875.08 | 53678.5 | 53712.73 | 53418.45 | 53421.34 | 53422.37 | 53421.29 | 53424.24 | 53428.15 | 53419.59 | 53453.54 | 53456.01 | 53571.28 | 53460.94
874.98 | 54063.4 | 53703.15 | 53416.5 | 53419.38 | 53420.41 | 53419.33 | 53422.25 | 53426.13 | 53417.63 | 53451.07 | 53453.29 | 53564.97 | 53457.23
874.88 | 53469 | 53691.02 | 53411.67 | 53414.53 | 53415.55 | 53414.47 | 53417.37 | 53421.2 | 53412.79 | 53445.71 | 53447.71 | 53555.95 | 53450.76
874.78 | 53523 | 53683.64 | 53411.24 | 53414.09 | 53415.09 | 53414.02 | 53416.89 | 53420.69 | 53412.35 | 53444.77 | 53446.55 | 53551.51 | 53448.82
874.68 | 53411.2 | 53676.14 | 53410.4 | 53413.24 | 53414.23 | 53413.17 | 53416.02 | 53419.77 | 53411.5 | 53443.44 | 53445.01 | 53546.82 | 53446.57
874.58 | 53466.9 | 53669.75 | 53410.4 | 53413.22 | 53414.2 | 53413.14 | 53415.97 | 53419.69 | 53411.48 | 53442.95 | 53444.32 | 53543.13 | 53445.23
874.48 | 53637.5 | 53663.21 | 53409.98 | 53412.79 | 53413.76 | 53412.7 | 53415.5 | 53419.19 | 53411.05 | 53442.05 | 53443.23 | 53539.16 | 53443.57
874.38 | 53652.2 | 53655.63 | 53408.27 | 53411.07 | 53412.03 | 53410.98 | 53413.76 | 53417.41 | 53409.34 | 53439.88 | 53440.88 | 53534.05 | 53440.69
874.28 | 53607.7 | 53648.14 | 53406.45 | 53409.23 | 53410.19 | 53409.14 | 53411.89 | 53415.51 | 53407.51 | 53437.61 | 53438.43 | 53528.95 | 53437.75
874.18 | 53509 | 53641.19 | 53404.95 | 53407.72 | 53408.66 | 53407.62 | 53410.35 | 53413.93 | 53406 | 53435.66 | 53436.32 | 53524.3 | 53435.19
874.08 | 53738.6 | 53635.17 | 53404.17 | 53406.92 | 53407.86 | 53406.82 | 53409.53 | 53413.07 | 53405.21 | 53434.44 | 53434.95 | 53520.49 | 53433.41
873.98 | 53228.6 | 53627.62 | 53401.67 | 53404.41 | 53405.34 | 53404.3 | 53406.99 | 53410.5 | 53402.7 | 53431.51 | 53431.88 | 53515.07 | 53429.96
873.88 | 53173 | 53624.04 | 53402.96 | 53405.7 | 53406.61 | 53405.58 | 53408.24 | 53411.71 | 53403.98 | 53432.39 | 53432.61 | 53513.55 | 53430.34
873.78 | 53535.1 | 53621.06 | 53404.68 | 53407.4 | 53408.31 | 53407.28 | 53409.92 | 53413.36 | 53405.7 | 53433.7 | 53433.78 | 53512.57 | 53431.2
873.68 | 53589.4 | 53615.54 | 53403.71 | 53406.41 | 53407.31 | 53406.29 | 53408.91 | 53412.31 | 53404.71 | 53432.32 | 53432.28 | 53508.98 | 53429.39
873.58 | 53540.5 | 53609.77 | 53402.32 | 53405.01 | 53405.9 | 53404.88 | 53407.48 | 53410.86 | 53403.31 | 53430.54 | 53430.38 | 53505.07 | 53427.22
873.48 | 53331.6 | 53604.5 | 53401.29 | 53403.97 | 53404.85 | 53403.83 | 53406.41 | 53409.75 | 53402.27 | 53429.13 | 53428.84 | 53501.61 | 53425.44
873.38 | 53565.4 | 53600.92 | 53401.81 | 53404.47 | 53405.35 | 53404.34 | 53406.89 | 53410.2 | 53402.79 | 53429.27 | 53428.87 | 53499.79 | 53425.24
873.28 | 53642.9 | 53595.73 | 53400.59 | 53403.24 | 53404.1 | 53403.09 | 53405.63 | 53408.91 | 53401.55 | 53427.67 | 53427.17 | 53496.3 | 53423.33
873.18 | 53342.6 | 53590.09 | 53398.77 | 53401.41 | 53402.27 | 53401.27 | 53403.78 | 53407.03 | 53399.73 | 53425.5 | 53424.9 | 53492.3 | 53420.86
873.08 | 53528.2 | 53586.8 | 53399.2 | 53401.82 | 53402.67 | 53401.67 | 53404.16 | 53407.39 | 53400.14 | 53425.57 | 53424.87 | 53490.61 | 53420.65
872.98 | 53310.9 | 53582.23 | 53398.23 | 53400.85 | 53401.68 | 53400.69 | 53403.16 | 53406.36 | 53399.17 | 53424.25 | 53423.46 | 53487.6 | 53419.08
872.88 | 53430.5 | 53579.41 | 53398.88 | 53401.49 | 53402.32 | 53401.32 | 53403.78 | 53406.94 | 53399.82 | 53424.56 | 53423.69 | 53486.28 | 53419.15
872.78 | 53130.3 | 53575.79 | 53398.64 | 53401.23 | 53402.06 | 53401.07 | 53403.5 | 53406.64 | 53399.57 | 53423.99 | 53423.03 | 53484.13 | 53418.36
872.68 | 53232.3 | 53574.52 | 53400.65 | 53403.23 | 53404.05 | 53403.06 | 53405.48 | 53408.58 | 53401.57 | 53425.67 | 53424.63 | 53484.29 | 53419.84
872.58 | 53600 | 53572.61 | 53401.91 | 53404.48 | 53405.29 | 53404.3 | 53406.7 | 53409.78 | 53402.82 | 53426.61 | 53425.49 | 53483.76 | 53420.58
872.48 | 53175.7 | 53568.04 | 53400.43 | 53402.98 | 53403.79 | 53402.81 | 53405.19 | 53408.23 | 53401.33 | 53424.81 | 53423.62 | 53480.54 | 53418.61
872.38 | 53421.2 | 53566.73 | 53402.11 | 53404.65 | 53405.45 | 53404.47 | 53406.83 | 53409.85 | 53403 | 53426.18 | 53424.93 | 53480.54 | 53419.81
872.28 | 53532.1 | 53563.68 | 53401.96 | 53404.5 | 53405.28 | 53404.31 | 53406.65 | 53409.65 | 53402.85 | 53425.73 | 53424.41 | 53478.77 | 53419.21
872.18 | 53503.6 | 53559.89 | 53400.99 | 53403.51 | 53404.29 | 53403.32 | 53405.65 | 53408.61 | 53401.87 | 53424.46 | 53423.08 | 53476.22 | 53417.8
872.08 | 53506.4 | 53556.39 | 53400.23 | 53402.73 | 53403.5 | 53402.54 | 53404.85 | 53407.79 | 53401.1 | 53423.4 | 53421.96 | 53473.93 | 53416.62
871.98 | 53703.2 | 53552.93 | 53399.43 | 53401.93 | 53402.69 | 53401.73 | 53404.02 | 53406.94 | 53400.3 | 53422.32 | 53420.82 | 53471.65 | 53415.42
871.88 | 53295.2 | 53548.07 | 53397.16 | 53399.65 | 53400.41 | 53399.45 | 53401.72 | 53404.61 | 53398.02 | 53419.77 | 53418.22 | 53467.94 | 53412.76
871.78 | 53484 | 53546.3 | 53397.93 | 53400.4 | 53401.15 | 53400.2 | 53402.45 | 53405.31 | 53398.78 | 53420.25 | 53418.65 | 53467.3 | 53413.14
871.68 | 53477.7 | 53543.21 | 53397.28 | 53399.75 | 53400.48 | 53399.54 | 53401.77 | 53404.61 | 53398.13 | 53419.34 | 53417.69 | 53465.3 | 53412.13
871.58 | 53545.5 | 53540.21 | 53396.68 | 53399.13 | 53399.86 | 53398.92 | 53401.14 | 53403.95 | 53397.52 | 53418.47 | 53416.77 | 53463.38 | 53411.18
871.48 | 52888.5 | 53536.79 | 53395.57 | 53398.01 | 53398.74 | 53397.8 | 53400 | 53402.79 | 53396.4 | 53417.1 | 53415.36 | 53460.99 | 53409.73
871.38 | 53307.9 | 53538.31 | 53399.36 | 53401.79 | 53402.51 | 53401.57 | 53403.76 | 53406.52 | 53400.18 | 53420.63 | 53418.85 | 53463.54 | 53413.2
871.28 | 53557.9 | 53536.8 | 53400.04 | 53402.46 | 53403.18 | 53402.24 | 53404.41 | 53407.15 | 53400.86 | 53421.06 | 53419.24 | 53463.01 | 53413.56
871.18 | 53423.2 | 53533.48 | 53398.86 | 53401.27 | 53401.98 | 53401.05 | 53403.2 | 53405.92 | 53399.68 | 53419.63 | 53417.78 | 53460.66 | 53412.08
871.08 | 53422.8 | 53531.2 | 53398.68 | 53401.08 | 53401.78 | 53400.85 | 53402.99 | 53405.68 | 53399.48 | 53419.21 | 53417.31 | 53459.33 | 53411.6
870.98 | 53398.5 | 53528.97 | 53398.5 | 53400.89 | 53401.58 | 53400.66 | 53402.78 | 53405.45 | 53399.3 | 53418.79 | 53416.86 | 53458.04 | 53411.13

## Fig. S4d
XPS O 1s - CeO2-M
Intensity (a.u) | raw | treated | baseline | Olatt | Oads | Owet
537.18 | 19628.2 | 19793.02 | 19628.2 | 19716.95 | 19704.05 | 19628.41
537.08 | 19360.9 | 19797.64 | 19628.2 | 19719.05 | 19706.47 | 19628.52
536.98 | 19570.7 | 19802.99 | 19628.67 | 19721.71 | 19709.48 | 19629.15
536.88 | 19486.7 | 19808.23 | 19628.78 | 19724.06 | 19712.25 | 19629.47
536.78 | 19863.8 | 19813.94 | 19629.03 | 19726.66 | 19715.29 | 19630.04
536.68 | 19362.6 | 19819.34 | 19628.61 | 19728.67 | 19717.81 | 19630.08
536.58 | 19802.5 | 19826.04 | 19629.08 | 19731.66 | 19721.37 | 19631.19
536.48 | 19835.7 | 19832.48 | 19628.78 | 19733.96 | 19724.31 | 19631.76
536.38 | 19867.5 | 19839.47 | 19628.41 | 19736.31 | 19727.36 | 19632.61
536.28 | 19608.7 | 19847.13 | 19627.98 | 19738.71 | 19730.54 | 19633.85
536.18 | 19605.9 | 19856.14 | 19628.02 | 19741.68 | 19734.38 | 19636.13
536.08 | 19760.7 | 19866.25 | 19628.06 | 19744.77 | 19738.43 | 19639.16
535.98 | 19411.7 | 19877.4 | 19627.82 | 19747.71 | 19742.44 | 19642.89
535.88 | 19705.6 | 19890.78 | 19628.21 | 19751.4 | 19747.32 | 19648.48
535.78 | 20010.8 | 19905.6 | 19628.07 | 19754.7 | 19751.93 | 19655.1
535.68 | 19909 | 19922.24 | 19627.39 | 19757.62 | 19756.3 | 19663.11
535.58 | 20297.6 | 19941.89 | 19626.89 | 19760.86 | 19761.15 | 19673.66
535.48 | 19999.9 | 19964.23 | 19625.7 | 19763.58 | 19765.66 | 19686.39
535.38 | 20166.1 | 19991.05 | 19625.04 | 19766.99 | 19771.05 | 19703.08
535.28 | 20058.7 | 20022.22 | 19624.08 | 19770.3 | 19776.54 | 19723.54
535.18 | 20425.1 | 20058.96 | 19623.31 | 19773.98 | 19782.65 | 19748.94
535.08 | 20151.2 | 20101.18 | 19621.88 | 19777.22 | 19788.59 | 19779.14
534.98 | 20441 | 20150.84 | 19620.95 | 19781.17 | 19795.53 | 19816.03
534.88 | 20671.6 | 20207.69 | 19619.49 | 19784.83 | 19802.53 | 19859.31
534.78 | 20586.9 | 20272.63 | 19617.63 | 19788.32 | 19809.76 | 19909.79
534.68 | 20742 | 20347 | 19615.91 | 19792.23 | 19817.88 | 19968.7
534.58 | 20738.8 | 20430.91 | 19613.91 | 19796.14 | 19826.54 | 20036.04
534.48 | 20657.8 | 20525.25 | 19611.91 | 19800.35 | 19836.2 | 20112.53
534.38 | 20786.9 | 20630.42 | 19610.06 | 19805.02 | 19847.14 | 20198.37
534.28 | 20994.6 | 20746.28 | 19607.97 | 19809.8 | 19859.28 | 20293.14
534.18 | 20996.6 | 20872.77 | 19605.51 | 19814.59 | 19872.82 | 20396.39
534.08 | 21280.5 | 21009.94 | 19603.04 | 19819.75 | 19888.6 | 20507.69
533.98 | 21253 | 21157.15 | 19600.07 | 19824.83 | 19906.82 | 20625.63
533.88 | 21737.1 | 21314.35 | 19597.14 | 19830.4 | 19928.94 | 20749.28
533.78 | 21745 | 21480.34 | 19593.34 | 19835.6 | 19955.35 | 20876.07
533.68 | 21718.2 | 21655.81 | 19589.52 | 19841.31 | 19988.62 | 21004.93
533.58 | 21837.8 | 21840.65 | 19585.75 | 19847.63 | 20031.07 | 21133.45
533.48 | 22200.4 | 22035.34 | 19581.75 | 19854.34 | 20085.49 | 21259.02
533.38 | 22449.5 | 22240.45 | 19577.11 | 19861.06 | 20155.21 | 21378.4
533.28 | 22397.2 | 22458.46 | 19572.02 | 19868.05 | 20245.29 | 21489.16
533.18 | 23082.5 | 22693.36 | 19567 | 19875.92 | 20362.23 | 21589.22
533.08 | 22550.5 | 22948.13 | 19560.77 | 19883.4 | 20511.66 | 21674.62
532.98 | 23270.9 | 23231.3 | 19555.46 | 19892.74 | 20704.15 | 21745.33
532.88 | 23440 | 23547.7 | 19548.88 | 19901.8 | 20946.54 | 21797.1
532.78 | 23787.8 | 23907.13 | 19541.97 | 19911.65 | 21250 | 21829.42
532.68 | 23959.4 | 24319.16 | 19534.44 | 19922.09 | 21625.02 | 21840.94
532.58 | 24889.4 | 24793.64 | 19526.59 | 19933.52 | 22081.88 | 21831.43
532.48 | 25722.4 | 25339.64 | 19517.08 | 19944.76 | 22629.45 | 21799.59
532.38 | 26204.9 | 25965.35 | 19506.07 | 19956.1 | 23275.18 | 21746.22
532.28 | 27127.2 | 26678.35 | 19494.19 | 19968.33 | 24025.36 | 21673.04
532.18 | 28077.2 | 27481.92 | 19480.65 | 19980.9 | 24881.49 | 21580.84
532.08 | 28673.5 | 28374.41 | 19465.41 | 19993.93 | 25839.64 | 21471.66
531.98 | 29904.6 | 29351.88 | 19449.07 | 20008.34 | 26893.35 | 21348.34
531.88 | 30382.9 | 30400.54 | 19430.53 | 20023.3 | 28025.84 | 21212.46
531.78 | 31767.7 | 31504.6 | 19411.1 | 20040.54 | 29218.31 | 21067.95
531.68 | 33141.6 | 32639.05 | 19389.18 | 20059 | 30442.58 | 20915.84
531.58 | 34290.9 | 33772.21 | 19364.79 | 20079.34 | 31663.51 | 20758.94
531.48 | 35310.9 | 34869.95 | 19338.32 | 20103.02 | 32843.59 | 20599.97
531.38 | 36039.5 | 35890.76 | 19309.99 | 20131.69 | 33937.48 | 20441.56
531.28 | 36808.9 | 36792.98 | 19280.31 | 20168.11 | 34899.37 | 20286.13
531.18 | 37586.8 | 37534.65 | 19249.22 | 20215.67 | 35682.26 | 20135.16
531.08 | 38013.8 | 38077.58 | 19216.7 | 20279.47 | 36241.39 | 19990.11
530.98 | 37996.4 | 38396.84 | 19183.35 | 20368.08 | 36543.04 | 19852.42
530.88 | 38224.6 | 38483.83 | 19149.98 | 20493.78 | 36566.37 | 19723.65
530.78 | 38161.7 | 38351.85 | 19116.15 | 20673 | 36307.55 | 19603.6
530.68 | 37966.2 | 38039.42 | 19082.37 | 20930.15 | 35781.2 | 19492.81
530.58 | 37474.5 | 37609.35 | 19048.88 | 21297.48 | 35018.21 | 19391.4
530.48 | 37628.4 | 37145 | 19016.19 | 21818.77 | 34059.16 | 19299.45
530.38 | 37672.5 | 36745.91 | 18983.18 | 22546.41 | 32950.52 | 19215.35
530.28 | 37002.9 | 36524.92 | 18950.03 | 23546.82 | 31739.54 | 19138.62
530.18 | 36842.3 | 36604.62 | 18918.01 | 24898.58 | 30472.25 | 19069.81
530.08 | 37412 | 37108.02 | 18886.22 | 26682.45 | 29190.69 | 19007.32
529.98 | 38441.7 | 38154.3 | 18853.36 | 28983.82 | 27928.1 | 18949.09
529.88 | 39298.7 | 39847.42 | 18818.61 | 31875.94 | 26715.08 | 18893.63
529.78 | 41815.8 | 42269.36 | 18782.29 | 35418.82 | 25574.58 | 18840.54
529.68 | 44295 | 45463.33 | 18741.43 | 39640.01 | 24519.93 | 18786.25
529.58 | 48214.9 | 49419.88 | 18696.11 | 44518.74 | 23563.06 | 18730.29
529.48 | 53403.3 | 54075.71 | 18643.75 | 49988.42 | 22705.21 | 18669.58
529.38 | 57793.5 | 59290.34 | 18582.1 | 55907.98 | 21945.11 | 18601.44
529.28 | 63913.4 | 64866.27 | 18512.54 | 62084.87 | 21279.58 | 18526.91
529.18 | 70069.7 | 70536.56 | 18432.01 | 68259.77 | 20698.25 | 18442.58
529.08 | 75563.3 | 75970.19 | 18340.42 | 74110.35 | 20192.55 | 18348.13
528.98 | 80742.8 | 80810.75 | 18238.93 | 79291.18 | 19752.94 | 18244.49
528.88 | 84904.4 | 84675.4 | 18128.06 | 83429.72 | 19369.76 | 18132.04
528.78 | 87993.1 | 87219.72 | 18009.62 | 86192.27 | 19034.24 | 18012.44
528.68 | 88602.2 | 88179.14 | 17885.49 | 87324.08 | 18738.57 | 17887.48
528.58 | 87638.3 | 87428.07 | 17760.05 | 86708.12 | 18478.63 | 17761.44
528.48 | 85763.2 | 85008.45 | 17636.11 | 84394.08 | 18249.52 | 17637.06
528.38 | 81715.5 | 81120.73 | 17515.27 | 80588.72 | 18046.63 | 17515.93
528.28 | 76327.9 | 76072.63 | 17401.4 | 75605.09 | 17868.48 | 17401.84
528.18 | 70386.2 | 70218.87 | 17296.88 | 69802.21 | 17713.24 | 17297.18
528.08 | 64453 | 63927.46 | 17202.71 | 63551.33 | 17578.65 | 17202.91
527.98 | 57865.3 | 57522.75 | 17118.9 | 57179.42 | 17462.1 | 17119.04
527.88 | 51383.2 | 51297.23 | 17046.63 | 50980.89 | 17362.89 | 17046.72
527.78 | 45594.7 | 45470.93 | 16985.73 | 45177.22 | 17279.38 | 16985.78
527.68 | 39786.5 | 40199.23 | 16934.98 | 39924.89 | 17209.29 | 16935.02
527.58 | 35208.4 | 35584.43 | 16894.45 | 35326.93 | 17151.93 | 16894.47
527.48 | 31827.1 | 31656.65 | 16861.96 | 31414.05 | 17104.56 | 16861.98
527.38 | 28379.9 | 28408.04 | 16835.42 | 28178.78 | 17064.68 | 16835.43
527.28 | 25578.1 | 25789.39 | 16814.95 | 25572.21 | 17032.12 | 16814.95
527.18 | 23686.2 | 23728.05 | 16799.4 | 23521.91 | 17005.54 | 16799.41
527.08 | 22420 | 22142.45 | 16787.19 | 21946.46 | 16983.17 | 16787.19
526.98 | 21004.5 | 20944.66 | 16777.2 | 20758.06 | 16963.8 | 16777.2
526.88 | 20426 | 20056.3 | 16769.7 | 19878.41 | 16947.59 | 16769.7
526.78 | 19665.5 | 19404.19 | 16763.21 | 19234.4 | 16933.01 | 16763.21
526.68 | 18699.6 | 18928.92 | 16758.06 | 18766.69 | 16920.3 | 16758.06
526.58 | 18740.1 | 18583.68 | 16754.62 | 18428.52 | 16909.79 | 16754.62
526.48 | 18198.1 | 18329.46 | 16751.1 | 18180.92 | 16899.64 | 16751.1
526.38 | 18211.3 | 18140.27 | 16748.53 | 17997.93 | 16890.87 | 16748.53
526.28 | 17939.2 | 17995.27 | 16745.94 | 17858.77 | 16882.44 | 16745.94
526.18 | 17654.9 | 17881.17 | 16743.82 | 17750.15 | 16874.84 | 16743.82
526.08 | 17841.8 | 17788.74 | 16742.21 | 17662.89 | 16868.06 | 16742.21
525.98 | 17157.8 | 17710.78 | 16740.25 | 17589.8 | 16861.23 | 16740.25
525.88 | 17440.1 | 17644.77 | 16739.51 | 17528.38 | 16855.9 | 16739.51
525.78 | 17404.3 | 17586.25 | 16738.27 | 17474.21 | 16850.32 | 16738.27
525.68 | 17169.6 | 17533.97 | 16737.09 | 17426.03 | 16845.03 | 16737.09
525.58 | 17002.2 | 17487.13 | 16736.32 | 17383.08 | 16840.38 | 16736.32
525.48 | 16735 | 17444.74 | 16735.85 | 17344.37 | 16836.22 | 16735.85
525.38 | 17044.4 | 17406.4 | 16735.85 | 17309.53 | 16832.73 | 16735.85
525.28 | 16880.9 | 17370.64 | 16735.31 | 17277.07 | 16828.87 | 16735.31
525.18 | 17060.8 | 17337.89 | 16735.05 | 17247.47 | 16825.46 | 16735.05
525.08 | 16976.3 | 17307.29 | 16734.47 | 17219.87 | 16821.89 | 16734.47
524.98 | 17311.4 | 17279.04 | 16734.04 | 17194.47 | 16818.61 | 16734.04
524.88 | 16886 | 17252.2 | 16733.02 | 17170.34 | 16814.88 | 16733.02
524.78 | 16971.5 | 17227.92 | 16732.75 | 17148.64 | 16812.02 | 16732.75
524.68 | 16846 | 17205.11 | 16732.32 | 17128.3 | 16809.13 | 16732.32
524.58 | 16851.9 | 17184.03 | 16732.12 | 17109.57 | 16806.58 | 16732.12
524.48 | 16752.3 | 17164.29 | 16731.91 | 17092.08 | 16804.12 | 16731.91
524.38 | 16717.6 | 17145.98 | 16731.87 | 17075.92 | 16801.93 | 16731.87
524.28 | 16584.4 | 17128.88 | 16731.9 | 17060.87 | 16799.9 | 16731.9
524.18 | 16867.2 | 17113.05 | 16732.16 | 17047.01 | 16798.2 | 16732.16
524.08 | 16630.1 | 17097.69 | 16731.92 | 17033.54 | 16796.08 | 16731.92
523.98 | 16732.1 | 17083.64 | 16732.1 | 17021.29 | 16794.45 | 16732.1

## Fig. S4e
XPS O 1s - CeO2-R
Intensity (a.u) | raw | treated | baseline | Olatt | Oads | Owet
537.18 | 30948.8 | 31162.52 | 30948.8 | 31101.23 | 31008.52 | 30950.37
537.08 | 31207.5 | 31168.85 | 30948.8 | 31104.87 | 31010.45 | 30951.13
536.98 | 30606.9 | 31175.26 | 30948.32 | 31108.17 | 31012 | 30951.74
536.88 | 31067.1 | 31183.47 | 30948.95 | 31112.71 | 31014.76 | 30953.91
536.78 | 30845 | 31191.71 | 30948.73 | 31116.55 | 31016.78 | 30955.85
536.68 | 31011.4 | 31201.46 | 30948.93 | 31120.95 | 31019.32 | 30959.04
536.58 | 30912.7 | 31212.29 | 30948.81 | 31125.21 | 31021.68 | 30963.03
536.48 | 30626.8 | 31225.08 | 30948.88 | 31129.82 | 31024.35 | 30968.68
536.38 | 30952.5 | 31240.6 | 30949.47 | 31135.13 | 31027.69 | 30976.73
536.28 | 31108.4 | 31258.27 | 30949.46 | 31140.02 | 31030.57 | 30986.61
536.18 | 31148 | 31279.08 | 30949.17 | 31144.83 | 31033.34 | 30999.25
536.08 | 31161.4 | 31303.97 | 30948.81 | 31149.76 | 31036.21 | 31015.62
535.98 | 31110.6 | 31333.93 | 30948.41 | 31154.9 | 31039.23 | 31036.63
535.88 | 31384 | 31370.01 | 30948.12 | 31160.35 | 31042.55 | 31063.33
535.78 | 30930.8 | 31412.73 | 30947.31 | 31165.54 | 31045.59 | 31096.23
535.68 | 31145.6 | 31464.65 | 30947.34 | 31171.83 | 31049.69 | 31137.82
535.58 | 31517.7 | 31525.71 | 30946.98 | 31177.99 | 31053.66 | 31188.01
535.48 | 31780.7 | 31596.9 | 30945.93 | 31183.75 | 31057.22 | 31247.78
535.38 | 32260.5 | 31679.54 | 30944.39 | 31189.33 | 31060.6 | 31318.39
535.28 | 31729 | 31774.34 | 30941.96 | 31194.35 | 31063.42 | 31400.49
535.18 | 32051.3 | 31884.1 | 30940.51 | 31200.68 | 31067.61 | 31496.83
535.08 | 31710.6 | 32007.73 | 30938.46 | 31206.79 | 31071.62 | 31606.26
534.98 | 32090.3 | 32146.88 | 30937.04 | 31213.9 | 31076.74 | 31730.31
534.88 | 32364.2 | 32299.88 | 30934.91 | 31220.72 | 31081.73 | 31867.25
534.78 | 32191.9 | 32466.38 | 30932.28 | 31227.48 | 31086.91 | 32016.55
534.68 | 32784.8 | 32646.16 | 30929.96 | 31235.02 | 31093.26 | 32177.79
534.58 | 32788 | 32835.89 | 30926.54 | 31241.96 | 31099.61 | 32347.4
534.48 | 32637 | 33034.73 | 30923.11 | 31249.42 | 31107.4 | 32524.12
534.38 | 33195.5 | 33240.1 | 30919.95 | 31257.72 | 31117.41 | 32704.87
534.28 | 33172.6 | 33447.93 | 30915.75 | 31265.6 | 31129.03 | 32884.81
534.18 | 33030.5 | 33656.45 | 30911.59 | 31274.18 | 31144.37 | 33061.09
534.08 | 33374 | 33862.79 | 30907.69 | 31283.71 | 31165.06 | 33229.4
533.98 | 34168.8 | 34063.9 | 30903.14 | 31293.36 | 31192.2 | 33384.62
533.88 | 33971.3 | 34257.12 | 30897.13 | 31302.35 | 31227.62 | 33521.4
533.78 | 34265.1 | 34444.02 | 30891.46 | 31312.56 | 31276.77 | 33637.61
533.68 | 34430 | 34625.04 | 30885.24 | 31323.18 | 31343.52 | 33728.81
533.58 | 34996.1 | 34803.42 | 30878.71 | 31334.51 | 31434.16 | 33792.16
533.48 | 34938.9 | 34984.29 | 30871.12 | 31345.89 | 31555.79 | 33824.85
533.38 | 35360.8 | 35176.94 | 30863.62 | 31358.55 | 31718.91 | 33826.71
533.28 | 35839.6 | 35391.85 | 30855.33 | 31371.73 | 31934.18 | 33796.61
533.18 | 35976.2 | 35643.36 | 30846.14 | 31385.44 | 32215.14 | 33735.07
533.08 | 36644.8 | 35948.82 | 30836.69 | 31400.41 | 32577.37 | 33644.42
532.98 | 37104.4 | 36327.18 | 30825.98 | 31415.83 | 33037.24 | 33526.08
532.88 | 37568.8 | 36799.59 | 30814.41 | 31432.21 | 33612.41 | 33383.79
532.78 | 38175.8 | 37388.29 | 30801.96 | 31449.74 | 34321.2 | 33221.28
532.68 | 38480.8 | 38115.04 | 30788.37 | 31468.35 | 35181.06 | 33042.37
532.58 | 39833.7 | 38999.04 | 30774.19 | 31488.8 | 36206.42 | 32852.2
532.48 | 40522.1 | 40055.21 | 30757.49 | 31509.43 | 37407.73 | 32653.03
532.38 | 41787.5 | 41293.64 | 30739.49 | 31531.71 | 38790.39 | 32450.52
532.28 | 43241.6 | 42716.61 | 30719.13 | 31554.92 | 40352.56 | 32247.38
532.18 | 44426 | 44318.54 | 30696.05 | 31579.09 | 42084.93 | 32046.62
532.08 | 46000.5 | 46081.39 | 30670.74 | 31605.07 | 43965.96 | 31851.84
531.98 | 47968.4 | 47978.96 | 30642.49 | 31632.68 | 45966.82 | 31664.44
531.88 | 49890.8 | 49969.41 | 30610.55 | 31661.66 | 48043.26 | 31485.6
531.78 | 52147.2 | 52004.64 | 30575.02 | 31692.76 | 50145.51 | 31316.4
531.68 | 53865.1 | 54026.77 | 30535.26 | 31726.14 | 52214.41 | 31156.73
531.58 | 55671.4 | 55968.66 | 30492.25 | 31763.56 | 54181.8 | 31007.8
531.48 | 57604 | 57762.71 | 30445.84 | 31806.01 | 55979.41 | 30868.97
531.38 | 58552.4 | 59336.02 | 30395.79 | 31854.46 | 57533.68 | 30739.46
531.28 | 60425.1 | 60625.07 | 30343.89 | 31912.48 | 58780.27 | 30620.1
531.18 | 61060.8 | 61571.21 | 30288.45 | 31980.82 | 59659.22 | 30508.07
531.08 | 61965.7 | 62132.91 | 30231.73 | 32065.07 | 60126.74 | 30404.55
530.98 | 61935 | 62288.26 | 30173.23 | 32170.26 | 60156.69 | 30307.78
530.88 | 61959.9 | 62041.54 | 30114.69 | 32306.42 | 59746.16 | 30218.35
530.78 | 61400.3 | 61423.34 | 30056 | 32487.25 | 58913.05 | 30135.02
530.68 | 61003.8 | 60493 | 29998.22 | 32736.03 | 57695.58 | 30057.83
530.58 | 60181.9 | 59338.87 | 29941.07 | 33086.75 | 56148.7 | 29985.56
530.48 | 59326.3 | 58077.31 | 29885.33 | 33593.84 | 54335.94 | 29918.19
530.38 | 57868.2 | 56857.67 | 29831.07 | 34335.07 | 52329.66 | 29855.08
530.28 | 56681.5 | 55861.78 | 29779.39 | 35422.69 | 50201.12 | 29796.76
530.18 | 56579.2 | 55306.33 | 29729.81 | 37006.7 | 48017.01 | 29742.23
530.08 | 56959.7 | 55442.57 | 29680.32 | 39273.36 | 45840.73 | 29689.12
529.98 | 56868.4 | 56551.36 | 29630.04 | 42451.61 | 43723.63 | 29636.2
529.88 | 59123.9 | 58926.47 | 29579.83 | 46787.77 | 41714.25 | 29584.11
529.78 | 62255.3 | 62844.38 | 29525.38 | 52525.16 | 39841.66 | 29528.31
529.68 | 67826.5 | 68535.94 | 29465.05 | 59871.7 | 38127.3 | 29467.04
529.58 | 74757.3 | 76118.98 | 29394.34 | 68929.41 | 36582.58 | 29395.68
529.48 | 84017.2 | 85580.3 | 29310.73 | 79682.22 | 35207.92 | 29311.62
529.38 | 96419.6 | 96689.82 | 29209.9 | 91901.56 | 33997.57 | 29210.49
529.28 | 108457 | 109008 | 29086.02 | 105157.9 | 32935.73 | 29086.4
529.18 | 121779 | 121868.6 | 28939.72 | 118799.1 | 32009 | 28939.97
529.08 | 135384 | 134355 | 28768.61 | 131924 | 31199.5 | 28768.76
528.98 | 146611 | 145402.2 | 28572.1 | 143486.2 | 30488.01 | 28572.2
528.88 | 155343 | 153835.2 | 28354.53 | 152328.2 | 29861.44 | 28354.59
528.78 | 160308 | 158592.7 | 28120.46 | 157406.4 | 29306.65 | 28120.5
528.68 | 159086 | 158959 | 27876.82 | 158021.3 | 28814.45 | 27876.85
528.58 | 154262 | 154809.7 | 27634.98 | 154062.4 | 28382.3 | 27634.99
528.48 | 146356 | 146644.4 | 27401.58 | 146041.6 | 28004.35 | 27401.59
528.38 | 134821 | 135427.3 | 27182.33 | 134933.4 | 27676.17 | 27182.34
528.28 | 121196 | 122292.1 | 26983.93 | 121880.1 | 27395.96 | 26983.94
528.18 | 107853 | 108334.9 | 26810.29 | 107984.3 | 27160.86 | 26810.29
528.08 | 93790.2 | 94521.8 | 26660.91 | 94217.52 | 26965.19 | 26660.91
527.98 | 81135.4 | 81579.99 | 26537.18 | 81310.94 | 26806.23 | 26537.18
527.88 | 69340.8 | 70034.98 | 26436.55 | 69793.08 | 26678.45 | 26436.55
527.78 | 60006.1 | 60163.95 | 26357.46 | 59943.38 | 26578.04 | 26357.46
527.68 | 52421.8 | 52045.19 | 26295.45 | 51841.77 | 26498.86 | 26295.45
527.58 | 46215.2 | 45614.66 | 26247.29 | 45425.37 | 26436.58 | 26247.29
527.48 | 41365.7 | 40683.57 | 26210.48 | 40506.21 | 26387.85 | 26210.48
527.38 | 37852.1 | 37019.07 | 26182.55 | 36852.01 | 26349.61 | 26182.55
527.28 | 35092.1 | 34363.15 | 26161.04 | 34205.16 | 26319.03 | 26161.04
527.18 | 33480.1 | 32475.89 | 26144.58 | 32326.04 | 26294.43 | 26144.58
527.08 | 31896.3 | 31152.56 | 26131.06 | 31010.08 | 26273.53 | 26131.06
526.98 | 31004.2 | 30226.68 | 26120.43 | 30090.97 | 26256.14 | 26120.43
526.88 | 29863.6 | 29573.42 | 26111.43 | 29443.96 | 26240.9 | 26111.43
526.78 | 29349.5 | 29102.94 | 26104.52 | 28979.27 | 26228.19 | 26104.52
526.68 | 29076.2 | 28752.27 | 26098.54 | 28634 | 26216.8 | 26098.54
526.58 | 28642.8 | 28480.58 | 26093.05 | 28367.36 | 26206.27 | 26093.05
526.48 | 28549.3 | 28261.68 | 26088.35 | 28153.19 | 26196.84 | 26088.35
526.38 | 28261.3 | 28078.81 | 26083.81 | 27974.76 | 26187.86 | 26083.81
526.28 | 28004 | 27922.04 | 26079.8 | 27822.16 | 26179.67 | 26079.8
526.18 | 27315.7 | 27784.86 | 26076.25 | 27688.92 | 26172.19 | 26076.25
526.08 | 27284.4 | 27664.17 | 26073.97 | 27571.93 | 26166.21 | 26073.97
525.98 | 27149 | 27555.87 | 26071.73 | 27467.13 | 26160.47 | 26071.73
525.88 | 27411.8 | 27458.36 | 26069.75 | 27372.92 | 26155.19 | 26069.75
525.78 | 26921.8 | 27369.37 | 26067.28 | 27287.05 | 26149.59 | 26067.28
525.68 | 27084.9 | 27289.09 | 26065.7 | 27209.74 | 26145.05 | 26065.7
525.58 | 27049.8 | 27215.47 | 26063.82 | 27138.92 | 26140.37 | 26063.82
525.48 | 26771 | 27148 | 26062.01 | 27074.11 | 26135.9 | 26062.01
525.38 | 26754.3 | 27086.53 | 26060.7 | 27015.16 | 26132.07 | 26060.7
525.28 | 26502.1 | 27029.94 | 26059.42 | 26960.97 | 26128.39 | 26059.42
525.18 | 26471.7 | 26978.13 | 26058.6 | 26911.44 | 26125.29 | 26058.6
525.08 | 26247.4 | 26930.32 | 26057.84 | 26865.81 | 26122.36 | 26057.84
524.98 | 26426.4 | 26886.42 | 26057.49 | 26823.97 | 26119.94 | 26057.49
524.88 | 26672.1 | 26845.4 | 26056.81 | 26784.92 | 26117.29 | 26056.81
524.78 | 26397.7 | 26806.8 | 26055.68 | 26748.2 | 26114.28 | 26055.68
524.68 | 26278.1 | 26771.29 | 26055.05 | 26714.48 | 26111.86 | 26055.05
524.58 | 25933.8 | 26738.4 | 26054.64 | 26683.3 | 26109.73 | 26054.64
524.48 | 26068.3 | 26708.28 | 26054.86 | 26654.83 | 26108.32 | 26054.86
524.38 | 25982.5 | 26679.92 | 26054.84 | 26628.03 | 26106.73 | 26054.84
524.28 | 26193.6 | 26653.52 | 26054.97 | 26603.13 | 26105.36 | 26054.97
524.18 | 25987.2 | 26628.38 | 26054.71 | 26579.42 | 26103.67 | 26054.71
524.08 | 26130 | 26605.15 | 26054.84 | 26557.57 | 26102.42 | 26054.84
523.98 | 26054.7 | 26583.05 | 26054.7 | 26536.78 | 26100.96 | 26054.7

## Fig. S4f
XPS O 1s - CeO2-C
Intensity (a.u) | raw | treated | baseline | Olatt | Oads | Owet
537.18 | 16512.7 | 16614.53 | 16512.7 | 16613.38 | 16512.7 | 16513.84
537.08 | 16625 | 16617.42 | 16512.7 | 16615.77 | 16512.7 | 16514.35
536.98 | 16786.9 | 16620.42 | 16512.52 | 16618.05 | 16512.52 | 16514.88
536.88 | 16560.6 | 16623.51 | 16512.06 | 16620.16 | 16512.06 | 16515.41
536.78 | 16605.3 | 16627.45 | 16511.98 | 16622.73 | 16511.98 | 16516.7
536.68 | 16276.8 | 16631.9 | 16511.83 | 16625.33 | 16511.83 | 16518.39
536.58 | 16430.7 | 16637.64 | 16512.22 | 16628.57 | 16512.22 | 16521.28
536.48 | 16713.1 | 16644.07 | 16512.35 | 16631.67 | 16512.35 | 16524.75
536.38 | 16425.5 | 16651.23 | 16512.02 | 16634.42 | 16512.02 | 16528.83
536.28 | 16754.7 | 16660.33 | 16512.16 | 16637.76 | 16512.16 | 16534.73
536.18 | 16305.8 | 16670.73 | 16511.77 | 16640.69 | 16511.77 | 16541.81
536.08 | 16390.9 | 16684.1 | 16512.1 | 16644.49 | 16512.1 | 16551.72
535.98 | 16665.8 | 16700.07 | 16512.3 | 16648.29 | 16512.3 | 16564.08
535.88 | 16731 | 16718.83 | 16512.05 | 16651.78 | 16512.05 | 16579.1
535.78 | 16857.5 | 16741.36 | 16511.69 | 16655.32 | 16511.7 | 16597.73
535.68 | 16832.4 | 16768.24 | 16511.12 | 16658.82 | 16511.13 | 16620.53
535.58 | 17172.9 | 16800.39 | 16510.59 | 16662.53 | 16510.61 | 16648.44
535.48 | 17228.6 | 16838.02 | 16509.51 | 16665.88 | 16509.54 | 16681.62
535.38 | 17158.7 | 16882.3 | 16508.32 | 16669.31 | 16508.38 | 16721.25
535.28 | 17128.4 | 16934.19 | 16507.25 | 16673.07 | 16507.36 | 16768.27
535.18 | 17121.5 | 16994.38 | 16506.23 | 16677.1 | 16506.42 | 16823.33
535.08 | 17082.6 | 17063.38 | 16505.22 | 16681.37 | 16505.54 | 16886.91
534.98 | 17266 | 17141.79 | 16504.27 | 16685.95 | 16504.81 | 16959.57
534.88 | 17227.8 | 17229.5 | 16503.02 | 16690.49 | 16503.93 | 17041.13
534.78 | 16945.2 | 17327.06 | 16501.83 | 16695.37 | 16503.32 | 17132.04
534.68 | 17093.8 | 17434.86 | 16501.1 | 16701.01 | 16503.53 | 17232.53
534.58 | 17013.6 | 17551.71 | 16500.13 | 16706.72 | 16504.02 | 17341.23
534.48 | 17550.2 | 17677.58 | 16499.29 | 16712.9 | 16505.45 | 17457.8
534.38 | 17685.7 | 17810.48 | 16497.56 | 16718.56 | 16507.18 | 17579.85
534.28 | 17714.3 | 17950.18 | 16495.6 | 16724.38 | 16510.45 | 17706.56
534.18 | 17897.5 | 18095.84 | 16493.6 | 16730.56 | 16516.19 | 17836.28
534.08 | 17971.1 | 18245.9 | 16491.29 | 16736.88 | 16525.21 | 17966.4
533.98 | 17836.3 | 18399.76 | 16488.86 | 16743.56 | 16539.11 | 18094.8
533.88 | 18352.6 | 18556.82 | 16486.65 | 16750.96 | 16560.1 | 18219.05
533.78 | 18348.7 | 18715.85 | 16483.58 | 16758.06 | 16589.53 | 18335.41
533.68 | 18526.7 | 18878.17 | 16480.52 | 16765.76 | 16631.36 | 18442.08
533.58 | 18971.8 | 19044.51 | 16477.15 | 16773.8 | 16689.01 | 18536
533.48 | 19282.4 | 19216.83 | 16473.05 | 16781.79 | 16766.73 | 18614.41
533.38 | 19192.8 | 19398.52 | 16468.44 | 16790.01 | 16870.07 | 18675.31
533.28 | 19368.7 | 19594.9 | 16463.96 | 16799.17 | 17005.96 | 18717.68
533.18 | 19621 | 19811.46 | 16459.18 | 16808.92 | 17181.07 | 18739.85
533.08 | 20228.8 | 20054.68 | 16453.99 | 16819.19 | 17402.55 | 18740.91
532.98 | 20292.7 | 20331.98 | 16447.78 | 16829.5 | 17677.91 | 18720.13
532.88 | 20793.8 | 20652.07 | 16441.46 | 16840.82 | 18015.37 | 18678.81
532.78 | 21366 | 21022.52 | 16434.31 | 16852.54 | 18421.42 | 18617.18
532.68 | 21655 | 21450.9 | 16426.21 | 16864.66 | 18902.14 | 18536.51
532.58 | 22288.7 | 21943.2 | 16417.61 | 16877.77 | 19461.39 | 18439.27
532.48 | 22850.9 | 22503.29 | 16407.96 | 16891.47 | 20100.72 | 18327.02
532.38 | 23582.2 | 23131.49 | 16397.37 | 16906.02 | 20817.68 | 18202.54
532.28 | 24283.3 | 23825.15 | 16385.56 | 16921.36 | 21606.76 | 18068.16
532.18 | 24873.3 | 24577.95 | 16372.58 | 16937.78 | 22458.73 | 17926.61
532.08 | 26120 | 25377.86 | 16358.61 | 16955.73 | 23358.46 | 17780.9
531.98 | 26812.5 | 26209.13 | 16342.57 | 16974.53 | 24287.36 | 17632.39
531.88 | 27822.3 | 27051.91 | 16325.36 | 16995.52 | 25222.63 | 17484.48
531.78 | 28491.5 | 27883.18 | 16306.47 | 17018.86 | 26138.59 | 17338.66
531.68 | 29242.5 | 28678.76 | 16286.44 | 17046.04 | 27008.42 | 17197.18
531.58 | 29689.2 | 29411.52 | 16265.15 | 17078.16 | 27802.17 | 17061.48
531.48 | 30366.1 | 30057.74 | 16243.08 | 17117.63 | 28493.28 | 16933
531.38 | 30733.2 | 30593.86 | 16219.87 | 17166.7 | 29054.71 | 16812.2
531.28 | 31423.5 | 31003.16 | 16196.02 | 17229.75 | 29465.5 | 16699.95
531.18 | 31126.4 | 31274.07 | 16170.99 | 17311.84 | 29708.45 | 16595.77
531.08 | 31158.2 | 31404.9 | 16146.41 | 17422.16 | 29774.31 | 16501.25
530.98 | 31571.3 | 31401.99 | 16121.74 | 17570.96 | 29659.08 | 16415.43
530.88 | 31513 | 31282.01 | 16096.35 | 17771.64 | 29365.83 | 16337.25
530.78 | 31266.1 | 31074.39 | 16071.01 | 18043.75 | 28905.85 | 16266.81
530.68 | 31143.4 | 30819.15 | 16046.04 | 18411.68 | 28295.83 | 16203.71
530.58 | 31268.6 | 30567.01 | 16021.22 | 18904.15 | 27558.25 | 16147.06
530.48 | 30933.2 | 30377.43 | 15996.17 | 19556.49 | 26717.62 | 16095.66
530.38 | 30610.9 | 30318.89 | 15971.62 | 20408.81 | 25803.73 | 16049.58
530.28 | 31073.9 | 30463.25 | 15947.56 | 21505.44 | 24844.82 | 16008.1
530.18 | 31014.6 | 30882.3 | 15922.7 | 22891.52 | 23866.9 | 15969.27
530.08 | 31396.4 | 31645.23 | 15897.89 | 24609.87 | 22897.73 | 15933.4
529.98 | 32540.9 | 32811.94 | 15872.42 | 26699.51 | 21958.02 | 15899.25
529.88 | 34072.9 | 34424.24 | 15845.02 | 29182.96 | 21066.22 | 15865.11
529.78 | 35607.4 | 36505.67 | 15815.07 | 32070.46 | 20235.37 | 15829.96
529.68 | 37552.6 | 39055.12 | 15782.54 | 35351.84 | 19474.88 | 15793.49
529.58 | 40506.9 | 42035.09 | 15746.76 | 38983.34 | 18790.53 | 15754.73
529.48 | 43122.6 | 45379.93 | 15706.06 | 42898.56 | 18181.68 | 15711.82
529.38 | 47339 | 48983.36 | 15661 | 46992.13 | 17648.12 | 15665.12
529.28 | 50502.9 | 52707.6 | 15608.94 | 51130.78 | 17182.84 | 15611.86
529.18 | 54360.1 | 56387.88 | 15551.59 | 55155.9 | 16781.53 | 15553.64
529.08 | 58167.4 | 59823.32 | 15487.81 | 58873.33 | 16436.37 | 15489.23
528.98 | 61087.7 | 62805.77 | 15417.66 | 62083.03 | 16139.42 | 15418.65
528.88 | 63633.3 | 65119.05 | 15342.6 | 64576.38 | 15884.61 | 15343.28
528.78 | 65592.3 | 66574.03 | 15263.24 | 66171.95 | 15664.87 | 15263.69
528.68 | 66026 | 67031.8 | 15180.52 | 66737.87 | 15474.14 | 15180.82
528.58 | 66595.6 | 66433.39 | 15096.95 | 66221.33 | 15308.81 | 15097.15
528.48 | 65488.6 | 64809.16 | 15012.31 | 64658.22 | 15163.13 | 15012.45
528.38 | 63535.9 | 62278.26 | 14929.35 | 62172.22 | 15035.31 | 14929.44
528.28 | 60757.6 | 59014.01 | 14849.47 | 58940.5 | 14922.92 | 14849.52
528.18 | 57185.4 | 55216.06 | 14774.02 | 55165.79 | 14824.26 | 14774.05
528.08 | 53114.7 | 51094.18 | 14704.31 | 51060.24 | 14738.22 | 14704.33
527.98 | 48940.8 | 46834.71 | 14641.18 | 46812.11 | 14663.77 | 14641.2
527.88 | 44695.4 | 42609.89 | 14584.81 | 42595.04 | 14599.66 | 14584.82
527.78 | 40212.8 | 38555.41 | 14535.32 | 38545.78 | 14544.95 | 14535.33
527.68 | 36159.9 | 34776.25 | 14493.12 | 34770.09 | 14499.28 | 14493.12
527.58 | 31918.7 | 31351.18 | 14457.51 | 31347.29 | 14461.4 | 14457.51
527.48 | 28907.6 | 28320.87 | 14428.81 | 28318.44 | 14431.24 | 14428.81
527.38 | 25731.7 | 25704.01 | 14405.02 | 25702.52 | 14406.51 | 14405.02
527.28 | 23770.3 | 23493.05 | 14386.4 | 23492.15 | 14387.31 | 14386.4
527.18 | 21608.4 | 21661.41 | 14370.98 | 21660.87 | 14371.52 | 14370.98
527.08 | 20113.9 | 20175.81 | 14359.08 | 20175.49 | 14359.4 | 14359.08
526.98 | 18835.7 | 18990.44 | 14349.63 | 18990.25 | 14349.81 | 14349.63
526.88 | 17798.5 | 18060.9 | 14342.25 | 18060.79 | 14342.36 | 14342.25
526.78 | 17093.2 | 17341.49 | 14336.57 | 17341.43 | 14336.63 | 14336.57
526.68 | 16485.1 | 16790.29 | 14332.04 | 16790.25 | 14332.08 | 14332.04
526.58 | 15952.1 | 16371.62 | 14328.5 | 16371.61 | 14328.52 | 14328.5
526.48 | 15761 | 16054.29 | 14325.83 | 16054.28 | 14325.84 | 14325.83
526.38 | 15531.8 | 15813.22 | 14323.48 | 15813.21 | 14323.48 | 14323.48
526.28 | 15164.8 | 15628.58 | 14321.49 | 15628.57 | 14321.49 | 14321.49
526.18 | 15028.9 | 15485.44 | 14320.1 | 15485.44 | 14320.11 | 14320.1
526.08 | 14659.3 | 15372.34 | 14318.94 | 15372.34 | 14318.94 | 14318.94
525.98 | 14902.8 | 15281.29 | 14318.38 | 15281.29 | 14318.38 | 14318.38
525.88 | 14706.2 | 15205.47 | 14317.42 | 15205.47 | 14317.42 | 14317.42
525.78 | 14780 | 15141.42 | 14316.78 | 15141.42 | 14316.78 | 14316.78
525.68 | 14552.3 | 15085.77 | 14316.02 | 15085.77 | 14316.02 | 14316.02
525.58 | 14681.8 | 15037.07 | 14315.63 | 15037.07 | 14315.63 | 14315.63
525.48 | 14485.5 | 14993.3 | 14315.03 | 14993.3 | 14315.03 | 14315.03
525.38 | 14309.6 | 14954.07 | 14314.75 | 14954.07 | 14314.75 | 14314.75
525.28 | 14486.1 | 14918.62 | 14314.76 | 14918.62 | 14314.76 | 14314.76
525.18 | 14481.5 | 14885.85 | 14314.48 | 14885.85 | 14314.48 | 14314.48
525.08 | 14470.7 | 14855.71 | 14314.2 | 14855.71 | 14314.2 | 14314.2
524.98 | 14345.5 | 14827.86 | 14313.94 | 14827.86 | 14313.94 | 14313.94
524.88 | 14206.9 | 14802.29 | 14313.89 | 14802.29 | 14313.89 | 14313.89
524.78 | 14229.7 | 14778.78 | 14314.07 | 14778.78 | 14314.07 | 14314.07
524.68 | 14295.4 | 14756.89 | 14314.21 | 14756.89 | 14314.21 | 14314.21
524.58 | 14393.3 | 14736.41 | 14314.24 | 14736.41 | 14314.24 | 14314.24
524.48 | 14127.9 | 14717.14 | 14314.11 | 14717.14 | 14314.11 | 14314.11
524.38 | 14493.8 | 14699.57 | 14314.41 | 14699.57 | 14314.41 | 14314.41
524.28 | 14264 | 14682.55 | 14314.12 | 14682.55 | 14314.12 | 14314.12
524.18 | 14324.5 | 14666.96 | 14314.2 | 14666.96 | 14314.2 | 14314.2
524.08 | 14365.4 | 14652.24 | 14314.18 | 14652.24 | 14314.18 | 14314.18
523.98 | 14314.1 | 14638.33 | 14314.1 | 14638.33 | 14314.1 | 14314.1

## Fig. S5
CO oxidation activity CO conversion plot
Temperature (°C) | CeO2-C
30 | 0
50 | 0
70 | 0
90 | 0
110 | 0
130 | 0
150 | 0
170 | 0
190 | 0.12848
210 | 0.25696
230 | 0.42827
250 | 0.66381
270 | 0.9636
290 | 1.7773
310 | 3.98287
330 | 7.64454
350 | 13.42612
370 | 21.94861
390 | 33.49036
410 | 46.65953
430 | 59.10064
450 | 68.97216
470 | 76.85225
490 | 85.73876
510 | 89.63597
530 | 92.97645
550 | 95.41756

## Fig. S7
Physically mixed; CO oxidation activity CO conversion plot
Temperature (°C) | CeO2-M | CeO2-R | CeO2-C | CeO2-C+R
30 | 0 | 0 | 0 | 0
50 | 0 | 0 | 0 | 0
70 | 0 | 0 | 0 | 0
90 | 0 | 0 | 0 | 0
110 | 0 | 0 | 0 | 0
130 | 0 | 0 | 0 | 0
150 | 0 | 0 | 0 | 0
170 | 0.61053 | 0.28398 | 0 | 0
190 | 1.09474 | 0.58824 | 0.12848 | 0.12766
210 | 1.57895 | 1.0142 | 0.25696 | 0.25532
230 | 5.72632 | 1.68357 | 0.42827 | 0.55319
250 | 10.86316 | 3.99594 | 0.66381 | 1.53191
270 | 20.10526 | 7.68763 | 0.9636 | 3.76596
290 | 30.71579 | 13.61055 | 1.7773 | 7.97872
310 | 58.23158 | 23.14402 | 3.98287 | 15.70213
330 | 95.26316 | 35.09128 | 7.64454 | 27.46809
350 | 100 | 48.94523 | 13.42612 | 42.91489
370 | 100 | 62.37323 | 21.94861 | 59.10638
390 | 100 | 75.3144 | 33.49036 | 72.3617
410 | 100 | 83.95538 | 46.65953 | 82.91489
430 | 100 | 89.33063 | 59.10064 | 89.97872
450 | 100 | 93.56998 | 68.97216 | 92.87234
470 | 100 | 96.38945 | 76.85225 | 96.17021
490 | 100 | 97.9716 | 85.73876 | 97.3617

## Fig. S8
CeO2-M series; CO oxidation activity CO conversion plot
Temperature (°C) | CeO2-M | CeO2-M1 | CeO2-M2 | CeO2-M3 | CeO2-M4
30 | 0 | 0 | 0 | 0 | 0
50 | 0 | 0 | 0 | 0 | 0
70 | 0 | 0 | 0 | 0 | 0
90 | 0 | 0 | 0 | 0 | 0
110 | 0 | 0 | 0 | 0 | 0
130 | 0 | 0 | 0 | 0 | 0
150 | 0 | 0 | 0.14583 | 0 | 0
170 | 0.61053 | 0 | 0.29167 | 0 | 0
190 | 1.09474 | 0.82 | 0.58333 | 0.42 | 0.34
210 | 1.57895 | 1.98 | 1.58333 | 0.88 | 1.2
230 | 5.72632 | 4 | 3.29167 | 1.34 | 2.94
250 | 10.86316 | 7.08 | 6.5 | 2.14 | 4.28
270 | 20.10526 | 12.88 | 12.16667 | 4.1 | 8.88
290 | 30.71579 | 23.28 | 21.16667 | 7.18 | 17.44
310 | 58.23158 | 38.5 | 33.47917 | 14.24 | 33
330 | 95.26316 | 56.34 | 50.14583 | 26.78 | 54.14
350 | 100 | 74.66 | 65.0625 | 44.02 | 72.92
370 | 100 | 96.22 | 75.39583 | 61.8 | 85.28
390 | 100 | 100 | 82.625 | 74.64 | 92.14
410 | 100 | 100 | 87.9375 | 83.4 | 94.78
430 | 100 | 100 | 92.3125 | 89.28 | 97.18
450 | 100 | 100 | 94.375 | 92.78 | 98.76
470 | 100 | 100 | 95.8125 | 95.36 | 99.26
490 | 100 | 100 | 97 | 97.12 | 100

## Fig. S9
CeO2-M series; XRD
Degree (2-theta) | CeO2-M | Degree (2-theta) | CeO2-M1 | Degree (2-theta) | CeO2-M2 | Degree (2-theta) | CeO2-M3 | Degree (2-theta) | CeO2-M4 | Degree (2-theta) | CeO2
10 | 586.16667 | 10 | 1426.2 | 10 | 1972.2 | 10 | 3156.2 | 10 | 2592.6 | 28.549 | 250
10.02 | 586.16667 | 10.02 | 1423.8 | 10.02 | 1976.6 | 10.02 | 3153.8 | 10.02 | 2591.8 | 33.077 | 67.5
10.04 | 586.16667 | 10.04 | 1422.6 | 10.04 | 1974.4 | 10.04 | 3151.4 | 10.04 | 2591 | 47.483 | 115
10.06 | 587 | 10.06 | 1425.2 | 10.06 | 1974.4 | 10.06 | 3157.8 | 10.06 | 2590.2 | 56.342 | 85
10.08 | 587.5 | 10.08 | 1424.2 | 10.08 | 1976.4 | 10.08 | 3152.6 | 10.08 | 2596.2 | 59.09 | 15
10.1 | 586.83333 | 10.1 | 1428 | 10.1 | 1974.6 | 10.1 | 3158 | 10.1 | 2591.2 | 69.416 | 15
10.12 | 584.83333 | 10.12 | 1425.6 | 10.12 | 1969.6 | 10.12 | 3149.4 | 10.12 | 2591.8 | 76.704 | 30
10.14 | 584.5 | 10.14 | 1424 | 10.14 | 1971.8 | 10.14 | 3153.4 | 10.14 | 2593.4 | 79.077 | 17.5
10.16 | 583.66667 | 10.16 | 1423.8 | 10.16 | 1978 | 10.16 | 3156.8 | 10.16 | 2592
10.18 | 582.83333 | 10.18 | 1425.6 | 10.18 | 1976.2 | 10.18 | 3154 | 10.18 | 2591.6
10.2 | 583.5 | 10.2 | 1423.4 | 10.2 | 1975 | 10.2 | 3159.6 | 10.2 | 2591
10.22 | 584.33333 | 10.22 | 1428 | 10.22 | 1972.2 | 10.22 | 3151 | 10.22 | 2593.2
10.24 | 585.66667 | 10.24 | 1423.8 | 10.24 | 1975.2 | 10.24 | 3155 | 10.24 | 2592
10.26 | 585.83333 | 10.26 | 1424.4 | 10.26 | 1974.6 | 10.26 | 3152.2 | 10.26 | 2590.8
10.28 | 585.5 | 10.28 | 1423.6 | 10.28 | 1977.8 | 10.28 | 3153.4 | 10.28 | 2587
10.3 | 584.66667 | 10.3 | 1423 | 10.3 | 1974.6 | 10.3 | 3152.8 | 10.3 | 2589
10.32 | 582.83333 | 10.32 | 1427.2 | 10.32 | 1976.6 | 10.32 | 3155.6 | 10.32 | 2592.2
10.34 | 582.83333 | 10.34 | 1425.6 | 10.34 | 1974.4 | 10.34 | 3154.2 | 10.34 | 2590.4
10.36 | 583.66667 | 10.36 | 1426.2 | 10.36 | 1970.6 | 10.36 | 3155.2 | 10.36 | 2588.4
10.38 | 584.33333 | 10.38 | 1427.2 | 10.38 | 1974.2 | 10.38 | 3152.2 | 10.38 | 2592.2
10.4 | 585.66667 | 10.4 | 1425.4 | 10.4 | 1973 | 10.4 | 3151 | 10.4 | 2592.4
10.42 | 585.83333 | 10.42 | 1424.4 | 10.42 | 1972.6 | 10.42 | 3154.6 | 10.42 | 2596
10.44 | 586.16667 | 10.44 | 1424.6 | 10.44 | 1974 | 10.44 | 3153.8 | 10.44 | 2594.4
10.46 | 584.66667 | 10.46 | 1422.2 | 10.46 | 1974.4 | 10.46 | 3153 | 10.46 | 2592.8
10.48 | 583.16667 | 10.48 | 1422 | 10.48 | 1973.8 | 10.48 | 3152.4 | 10.48 | 2592
10.5 | 583.5 | 10.5 | 1423.6 | 10.5 | 1974.2 | 10.5 | 3156.2 | 10.5 | 2592.4
10.52 | 583.83333 | 10.52 | 1420.6 | 10.52 | 1975.4 | 10.52 | 3154 | 10.52 | 2590
10.54 | 583.83333 | 10.54 | 1423 | 10.54 | 1973.6 | 10.54 | 3153.8 | 10.54 | 2589.6
10.56 | 584.33333 | 10.56 | 1422.8 | 10.56 | 1975 | 10.56 | 3150.2 | 10.56 | 2590.6
10.58 | 584.83333 | 10.58 | 1423.8 | 10.58 | 1970.8 | 10.58 | 3151.2 | 10.58 | 2591.6
10.6 | 585.33333 | 10.6 | 1422 | 10.6 | 1971.6 | 10.6 | 3151.8 | 10.6 | 2597.2
10.62 | 584.5 | 10.62 | 1427 | 10.62 | 1974.8 | 10.62 | 3155.6 | 10.62 | 2591.2
10.64 | 584.16667 | 10.64 | 1421.8 | 10.64 | 1973.6 | 10.64 | 3153 | 10.64 | 2592.6
10.66 | 583.83333 | 10.66 | 1424.4 | 10.66 | 1971.2 | 10.66 | 3154.2 | 10.66 | 2592.4
10.68 | 583.16667 | 10.68 | 1420 | 10.68 | 1973 | 10.68 | 3155.2 | 10.68 | 2592.6
10.7 | 583.5 | 10.7 | 1426 | 10.7 | 1970.4 | 10.7 | 3154 | 10.7 | 2590.6
10.72 | 584.16667 | 10.72 | 1425 | 10.72 | 1976 | 10.72 | 3154 | 10.72 | 2592
10.74 | 584 | 10.74 | 1428.6 | 10.74 | 1973.2 | 10.74 | 3155.2 | 10.74 | 2590.8
10.76 | 583.33333 | 10.76 | 1423.4 | 10.76 | 1975 | 10.76 | 3152.8 | 10.76 | 2593.4
10.78 | 583.16667 | 10.78 | 1424.2 | 10.78 | 1973.2 | 10.78 | 3153.2 | 10.78 | 2589.6
10.8 | 583.5 | 10.8 | 1421.8 | 10.8 | 1975.6 | 10.8 | 3154.4 | 10.8 | 2585.8
10.82 | 583.66667 | 10.82 | 1422.2 | 10.82 | 1971.2 | 10.82 | 3150.2 | 10.82 | 2592.6
10.84 | 583.66667 | 10.84 | 1422 | 10.84 | 1975.4 | 10.84 | 3149.2 | 10.84 | 2586
10.86 | 584.83333 | 10.86 | 1417 | 10.86 | 1970 | 10.86 | 3151.2 | 10.86 | 2589
10.88 | 585.33333 | 10.88 | 1422 | 10.88 | 1973 | 10.88 | 3151.6 | 10.88 | 2591.8
10.9 | 584.16667 | 10.9 | 1424 | 10.9 | 1972.4 | 10.9 | 3146.2 | 10.9 | 2590
10.92 | 583.33333 | 10.92 | 1422.8 | 10.92 | 1973.4 | 10.92 | 3151.6 | 10.92 | 2587.2
10.94 | 582.66667 | 10.94 | 1423.6 | 10.94 | 1970.4 | 10.94 | 3153.6 | 10.94 | 2589.2
10.96 | 583.16667 | 10.96 | 1423.2 | 10.96 | 1969.2 | 10.96 | 3153.6 | 10.96 | 2593.6
10.98 | 583.33333 | 10.98 | 1426.2 | 10.98 | 1974 | 10.98 | 3154.2 | 10.98 | 2591
11 | 583.33333 | 11 | 1424.2 | 11 | 1973 | 11 | 3154.8 | 11 | 2592.2
11.02 | 584 | 11.02 | 1422.6 | 11.02 | 1973 | 11.02 | 3153.4 | 11.02 | 2591.6
11.04 | 583 | 11.04 | 1425.6 | 11.04 | 1974.8 | 11.04 | 3153 | 11.04 | 2590.8
11.06 | 583 | 11.06 | 1423.8 | 11.06 | 1970 | 11.06 | 3157.2 | 11.06 | 2589.8
11.08 | 582.5 | 11.08 | 1425.6 | 11.08 | 1974.4 | 11.08 | 3151.8 | 11.08 | 2597.6
11.1 | 582 | 11.1 | 1422.8 | 11.1 | 1974.8 | 11.1 | 3150.6 | 11.1 | 2590.4
11.12 | 582.5 | 11.12 | 1419.6 | 11.12 | 1974.8 | 11.12 | 3155.6 | 11.12 | 2588.2
11.14 | 582.83333 | 11.14 | 1419.4 | 11.14 | 1971 | 11.14 | 3150 | 11.14 | 2593.8
11.16 | 583.66667 | 11.16 | 1421.6 | 11.16 | 1971 | 11.16 | 3154.6 | 11.16 | 2590.8
11.18 | 584.16667 | 11.18 | 1422.8 | 11.18 | 1973 | 11.18 | 3153.4 | 11.18 | 2592.2
11.2 | 584 | 11.2 | 1421.2 | 11.2 | 1972.8 | 11.2 | 3152.6 | 11.2 | 2587.8
11.22 | 584.83333 | 11.22 | 1423.4 | 11.22 | 1974.4 | 11.22 | 3155.2 | 11.22 | 2589.6
11.24 | 584.33333 | 11.24 | 1420 | 11.24 | 1972 | 11.24 | 3152.6 | 11.24 | 2589.6
11.26 | 584.5 | 11.26 | 1429.2 | 11.26 | 1975 | 11.26 | 3155.2 | 11.26 | 2592.8
11.28 | 584.83333 | 11.28 | 1418.6 | 11.28 | 1971.4 | 11.28 | 3152.6 | 11.28 | 2591.2
11.3 | 584.83333 | 11.3 | 1422.6 | 11.3 | 1971.8 | 11.3 | 3151 | 11.3 | 2587.4
11.32 | 584.83333 | 11.32 | 1425.4 | 11.32 | 1970.6 | 11.32 | 3149.2 | 11.32 | 2591.2
11.34 | 584.5 | 11.34 | 1424.4 | 11.34 | 1970.2 | 11.34 | 3155.4 | 11.34 | 2590.6
11.36 | 583.83333 | 11.36 | 1422.6 | 11.36 | 1972.6 | 11.36 | 3154.8 | 11.36 | 2591.4
11.38 | 583.5 | 11.38 | 1421.4 | 11.38 | 1975 | 11.38 | 3151.6 | 11.38 | 2592.2
11.4 | 582.5 | 11.4 | 1421 | 11.4 | 1973 | 11.4 | 3151.2 | 11.4 | 2589.4
11.42 | 582.5 | 11.42 | 1420.4 | 11.42 | 1975.2 | 11.42 | 3153 | 11.42 | 2591.8
11.44 | 583 | 11.44 | 1422.8 | 11.44 | 1970.6 | 11.44 | 3154.2 | 11.44 | 2592.4
11.46 | 583.66667 | 11.46 | 1422.4 | 11.46 | 1968.8 | 11.46 | 3156.2 | 11.46 | 2590.2
11.48 | 584.5 | 11.48 | 1419.2 | 11.48 | 1971 | 11.48 | 3152.4 | 11.48 | 2591
11.5 | 585.33333 | 11.5 | 1424.4 | 11.5 | 1972.8 | 11.5 | 3153.6 | 11.5 | 2589.4
11.52 | 585 | 11.52 | 1420.2 | 11.52 | 1973.6 | 11.52 | 3150.8 | 11.52 | 2590.2
11.54 | 585 | 11.54 | 1419.6 | 11.54 | 1972 | 11.54 | 3156.6 | 11.54 | 2589.4
11.56 | 583.5 | 11.56 | 1423.4 | 11.56 | 1973.6 | 11.56 | 3152.8 | 11.56 | 2588.6
11.58 | 582.66667 | 11.58 | 1420.8 | 11.58 | 1971 | 11.58 | 3153 | 11.58 | 2586.8
11.6 | 582.33333 | 11.6 | 1424.6 | 11.6 | 1966.4 | 11.6 | 3153.2 | 11.6 | 2588.8
11.62 | 582.33333 | 11.62 | 1421.6 | 11.62 | 1971.4 | 11.62 | 3153.6 | 11.62 | 2589.6
11.64 | 583 | 11.64 | 1420.4 | 11.64 | 1971 | 11.64 | 3153.8 | 11.64 | 2589
11.66 | 583.83333 | 11.66 | 1421 | 11.66 | 1971.8 | 11.66 | 3154.6 | 11.66 | 2588.8
11.68 | 583.5 | 11.68 | 1418.2 | 11.68 | 1972.2 | 11.68 | 3151.6 | 11.68 | 2589.8
11.7 | 583.83333 | 11.7 | 1417.8 | 11.7 | 1970.6 | 11.7 | 3151 | 11.7 | 2588.2
11.72 | 583.83333 | 11.72 | 1421.6 | 11.72 | 1973.4 | 11.72 | 3154.2 | 11.72 | 2587.2
11.74 | 583.16667 | 11.74 | 1421 | 11.74 | 1971.8 | 11.74 | 3152.2 | 11.74 | 2590.2
11.76 | 583 | 11.76 | 1420.4 | 11.76 | 1971.6 | 11.76 | 3153.2 | 11.76 | 2588.8
11.78 | 583.33333 | 11.78 | 1424.4 | 11.78 | 1970.2 | 11.78 | 3152.4 | 11.78 | 2587.4
11.8 | 582.66667 | 11.8 | 1421.4 | 11.8 | 1972 | 11.8 | 3151.6 | 11.8 | 2594.6
11.82 | 582.66667 | 11.82 | 1423.2 | 11.82 | 1970.8 | 11.82 | 3149.2 | 11.82 | 2591
11.84 | 581.66667 | 11.84 | 1423 | 11.84 | 1970.2 | 11.84 | 3150 | 11.84 | 2591.8
11.86 | 582.83333 | 11.86 | 1424.8 | 11.86 | 1971 | 11.86 | 3153.4 | 11.86 | 2591.8
11.88 | 583.83333 | 11.88 | 1424.8 | 11.88 | 1968.8 | 11.88 | 3150 | 11.88 | 2595
11.9 | 583.66667 | 11.9 | 1421.8 | 11.9 | 1968.8 | 11.9 | 3152.2 | 11.9 | 2589.8
11.92 | 583.33333 | 11.92 | 1421.4 | 11.92 | 1969.2 | 11.92 | 3153 | 11.92 | 2589
11.94 | 584.16667 | 11.94 | 1420.8 | 11.94 | 1971.6 | 11.94 | 3154.4 | 11.94 | 2593.4
11.96 | 583.33333 | 11.96 | 1420 | 11.96 | 1972.4 | 11.96 | 3152.8 | 11.96 | 2591
11.98 | 582.5 | 11.98 | 1425.6 | 11.98 | 1967.2 | 11.98 | 3150.4 | 11.98 | 2586.6
12 | 582 | 12 | 1423.4 | 12 | 1971.2 | 12 | 3150.8 | 12 | 2592.6
12.02 | 583.16667 | 12.02 | 1422.2 | 12.02 | 1973 | 12.02 | 3155.6 | 12.02 | 2588.8
12.04 | 583.33333 | 12.04 | 1417.6 | 12.04 | 1970 | 12.04 | 3153.2 | 12.04 | 2591.4
12.06 | 583.33333 | 12.06 | 1420 | 12.06 | 1971.6 | 12.06 | 3150.6 | 12.06 | 2593.2
12.08 | 582.5 | 12.08 | 1421.8 | 12.08 | 1969 | 12.08 | 3151.6 | 12.08 | 2588.6
12.1 | 583.16667 | 12.1 | 1420 | 12.1 | 1971.4 | 12.1 | 3149.4 | 12.1 | 2593.2
12.12 | 582.66667 | 12.12 | 1420.6 | 12.12 | 1973.8 | 12.12 | 3154.2 | 12.12 | 2590.2
12.14 | 582.16667 | 12.14 | 1420.8 | 12.14 | 1970.4 | 12.14 | 3152.8 | 12.14 | 2590.8
12.16 | 582.66667 | 12.16 | 1421.6 | 12.16 | 1969.6 | 12.16 | 3152.2 | 12.16 | 2589.6
12.18 | 583 | 12.18 | 1422.4 | 12.18 | 1970.8 | 12.18 | 3153.8 | 12.18 | 2589.2
12.2 | 583.66667 | 12.2 | 1421 | 12.2 | 1967.6 | 12.2 | 3152.4 | 12.2 | 2588.2
12.22 | 583.66667 | 12.22 | 1419 | 12.22 | 1968 | 12.22 | 3151.6 | 12.22 | 2588.6
12.24 | 583.5 | 12.24 | 1425.4 | 12.24 | 1971.6 | 12.24 | 3151.6 | 12.24 | 2589.4
12.26 | 583.33333 | 12.26 | 1424.6 | 12.26 | 1971.4 | 12.26 | 3156.6 | 12.26 | 2591.2
12.28 | 583.5 | 12.28 | 1422.8 | 12.28 | 1967.8 | 12.28 | 3152.6 | 12.28 | 2591.4
12.3 | 582.33333 | 12.3 | 1421.2 | 12.3 | 1972 | 12.3 | 3150.6 | 12.3 | 2589.8
12.32 | 582.66667 | 12.32 | 1420.6 | 12.32 | 1970.4 | 12.32 | 3150.2 | 12.32 | 2590.8
12.34 | 583 | 12.34 | 1422.4 | 12.34 | 1974.4 | 12.34 | 3151.6 | 12.34 | 2592.8
12.36 | 582.66667 | 12.36 | 1424.8 | 12.36 | 1972.4 | 12.36 | 3150.8 | 12.36 | 2588.2
12.38 | 582.83333 | 12.38 | 1419.2 | 12.38 | 1974.6 | 12.38 | 3152.4 | 12.38 | 2590.2
12.4 | 582.16667 | 12.4 | 1418.6 | 12.4 | 1966.2 | 12.4 | 3151.4 | 12.4 | 2587.4
12.42 | 581.66667 | 12.42 | 1420.8 | 12.42 | 1969.6 | 12.42 | 3151 | 12.42 | 2590.2
12.44 | 581.5 | 12.44 | 1423.6 | 12.44 | 1971.2 | 12.44 | 3151.4 | 12.44 | 2587
12.46 | 580.33333 | 12.46 | 1421.8 | 12.46 | 1972.4 | 12.46 | 3153.6 | 12.46 | 2591
12.48 | 580.83333 | 12.48 | 1418.4 | 12.48 | 1975.2 | 12.48 | 3150.4 | 12.48 | 2589.4
12.5 | 581 | 12.5 | 1424.2 | 12.5 | 1969 | 12.5 | 3152.8 | 12.5 | 2591
12.52 | 580.66667 | 12.52 | 1421 | 12.52 | 1969.4 | 12.52 | 3152.4 | 12.52 | 2589.8
12.54 | 582 | 12.54 | 1420.2 | 12.54 | 1968.4 | 12.54 | 3152.4 | 12.54 | 2588.6
12.56 | 581.66667 | 12.56 | 1423.2 | 12.56 | 1969.2 | 12.56 | 3151 | 12.56 | 2587.2
12.58 | 582.16667 | 12.58 | 1420.8 | 12.58 | 1973.8 | 12.58 | 3146.8 | 12.58 | 2589.4
12.6 | 581.5 | 12.6 | 1423 | 12.6 | 1966.8 | 12.6 | 3150.8 | 12.6 | 2588.8
12.62 | 581.16667 | 12.62 | 1419.8 | 12.62 | 1967.8 | 12.62 | 3150 | 12.62 | 2590
12.64 | 581.66667 | 12.64 | 1421.8 | 12.64 | 1968.6 | 12.64 | 3151.8 | 12.64 | 2589.2
12.66 | 582 | 12.66 | 1422.2 | 12.66 | 1969.2 | 12.66 | 3149.4 | 12.66 | 2594.4
12.68 | 581.66667 | 12.68 | 1420 | 12.68 | 1970.8 | 12.68 | 3154.6 | 12.68 | 2589
12.7 | 582 | 12.7 | 1424.8 | 12.7 | 1972.6 | 12.7 | 3153 | 12.7 | 2590.8
12.72 | 581 | 12.72 | 1425.2 | 12.72 | 1974.8 | 12.72 | 3155.6 | 12.72 | 2591.8
12.74 | 581 | 12.74 | 1420.8 | 12.74 | 1972 | 12.74 | 3155.6 | 12.74 | 2588.2
12.76 | 579.83333 | 12.76 | 1420.8 | 12.76 | 1971.4 | 12.76 | 3155 | 12.76 | 2591.2
12.78 | 580 | 12.78 | 1422.6 | 12.78 | 1968.2 | 12.78 | 3152.4 | 12.78 | 2589
12.8 | 580.66667 | 12.8 | 1417.2 | 12.8 | 1966 | 12.8 | 3148.6 | 12.8 | 2588.6
12.82 | 580.83333 | 12.82 | 1420.2 | 12.82 | 1973.6 | 12.82 | 3148.2 | 12.82 | 2593
12.84 | 580.5 | 12.84 | 1420.6 | 12.84 | 1967.4 | 12.84 | 3149.4 | 12.84 | 2591
12.86 | 580.16667 | 12.86 | 1418 | 12.86 | 1969.4 | 12.86 | 3148.6 | 12.86 | 2589.4
12.88 | 579.33333 | 12.88 | 1421 | 12.88 | 1969.8 | 12.88 | 3149.2 | 12.88 | 2590.4
12.9 | 578.83333 | 12.9 | 1420.6 | 12.9 | 1969.4 | 12.9 | 3148.8 | 12.9 | 2588
12.92 | 578.33333 | 12.92 | 1419.8 | 12.92 | 1972.6 | 12.92 | 3151.6 | 12.92 | 2587.4
12.94 | 579.16667 | 12.94 | 1423.6 | 12.94 | 1973.4 | 12.94 | 3148 | 12.94 | 2590
12.96 | 579.83333 | 12.96 | 1417.8 | 12.96 | 1970.8 | 12.96 | 3150.6 | 12.96 | 2590.6
12.98 | 579.5 | 12.98 | 1421.6 | 12.98 | 1976.4 | 12.98 | 3150.2 | 12.98 | 2587.2
13 | 579.83333 | 13 | 1419.8 | 13 | 1975.4 | 13 | 3153.2 | 13 | 2588
13.02 | 579.66667 | 13.02 | 1423.4 | 13.02 | 1971.8 | 13.02 | 3150.6 | 13.02 | 2588.4
13.04 | 578.83333 | 13.04 | 1421.6 | 13.04 | 1970 | 13.04 | 3149.4 | 13.04 | 2589.2
13.06 | 578.66667 | 13.06 | 1421 | 13.06 | 1973 | 13.06 | 3150.8 | 13.06 | 2588.6
13.08 | 577.83333 | 13.08 | 1419.6 | 13.08 | 1973.2 | 13.08 | 3148.4 | 13.08 | 2592.2
13.1 | 577.83333 | 13.1 | 1420 | 13.1 | 1970.4 | 13.1 | 3152.6 | 13.1 | 2590
13.12 | 578.66667 | 13.12 | 1419.4 | 13.12 | 1967.8 | 13.12 | 3154 | 13.12 | 2587.6
13.14 | 579.33333 | 13.14 | 1417 | 13.14 | 1971.4 | 13.14 | 3150.4 | 13.14 | 2587.4
13.16 | 580.33333 | 13.16 | 1422.6 | 13.16 | 1969 | 13.16 | 3148.6 | 13.16 | 2584.4
13.18 | 581.16667 | 13.18 | 1420.2 | 13.18 | 1973.2 | 13.18 | 3149.2 | 13.18 | 2587.4
13.2 | 580.83333 | 13.2 | 1423.8 | 13.2 | 1971 | 13.2 | 3149 | 13.2 | 2588.6
13.22 | 581.83333 | 13.22 | 1419.4 | 13.22 | 1972.6 | 13.22 | 3154.4 | 13.22 | 2589.8
13.24 | 580.83333 | 13.24 | 1419.6 | 13.24 | 1967.2 | 13.24 | 3152.8 | 13.24 | 2590.2
13.26 | 579.66667 | 13.26 | 1425 | 13.26 | 1969.4 | 13.26 | 3153.2 | 13.26 | 2587
13.28 | 579 | 13.28 | 1420 | 13.28 | 1969.4 | 13.28 | 3155 | 13.28 | 2591.2
13.3 | 579.5 | 13.3 | 1422.6 | 13.3 | 1967.6 | 13.3 | 3153 | 13.3 | 2589.4
13.32 | 580 | 13.32 | 1421 | 13.32 | 1970.2 | 13.32 | 3151 | 13.32 | 2588.4
13.34 | 580 | 13.34 | 1421.2 | 13.34 | 1970.2 | 13.34 | 3150.2 | 13.34 | 2589.8
13.36 | 580.33333 | 13.36 | 1420 | 13.36 | 1970.6 | 13.36 | 3148.4 | 13.36 | 2587
13.38 | 581.5 | 13.38 | 1422 | 13.38 | 1971.4 | 13.38 | 3153 | 13.38 | 2589.6
13.4 | 580.33333 | 13.4 | 1421.2 | 13.4 | 1969.2 | 13.4 | 3153.6 | 13.4 | 2589.8
13.42 | 578.83333 | 13.42 | 1419.4 | 13.42 | 1966.2 | 13.42 | 3151 | 13.42 | 2589.4
13.44 | 578.5 | 13.44 | 1419.6 | 13.44 | 1972.6 | 13.44 | 3152 | 13.44 | 2587
13.46 | 579.33333 | 13.46 | 1418.2 | 13.46 | 1971.8 | 13.46 | 3153.6 | 13.46 | 2590
13.48 | 579.5 | 13.48 | 1420.6 | 13.48 | 1969.6 | 13.48 | 3151.8 | 13.48 | 2591.4
13.5 | 579.5 | 13.5 | 1421 | 13.5 | 1967 | 13.5 | 3153 | 13.5 | 2586.4
13.52 | 580.33333 | 13.52 | 1422 | 13.52 | 1970 | 13.52 | 3151.8 | 13.52 | 2589
13.54 | 581 | 13.54 | 1420.6 | 13.54 | 1967.8 | 13.54 | 3154.6 | 13.54 | 2591
13.56 | 580.5 | 13.56 | 1421.6 | 13.56 | 1972.2 | 13.56 | 3151.6 | 13.56 | 2589.8
13.58 | 579.66667 | 13.58 | 1422.4 | 13.58 | 1972.6 | 13.58 | 3151.4 | 13.58 | 2587.4
13.6 | 580.5 | 13.6 | 1420.8 | 13.6 | 1972.4 | 13.6 | 3152.2 | 13.6 | 2588
13.62 | 580.66667 | 13.62 | 1424.2 | 13.62 | 1969.6 | 13.62 | 3152.8 | 13.62 | 2586.4
13.64 | 580 | 13.64 | 1421.4 | 13.64 | 1968.2 | 13.64 | 3153.2 | 13.64 | 2589.2
13.66 | 580.16667 | 13.66 | 1420.4 | 13.66 | 1968.2 | 13.66 | 3148.2 | 13.66 | 2589.2
13.68 | 580.83333 | 13.68 | 1422.4 | 13.68 | 1971 | 13.68 | 3150.2 | 13.68 | 2589.8
13.7 | 581.83333 | 13.7 | 1421.4 | 13.7 | 1971.8 | 13.7 | 3153.8 | 13.7 | 2588.6
13.72 | 582.16667 | 13.72 | 1421.2 | 13.72 | 1972 | 13.72 | 3149.8 | 13.72 | 2588.8
13.74 | 581.83333 | 13.74 | 1418.8 | 13.74 | 1970.2 | 13.74 | 3150.8 | 13.74 | 2592
13.76 | 582.5 | 13.76 | 1421.4 | 13.76 | 1972.8 | 13.76 | 3153.8 | 13.76 | 2587.6
13.78 | 582.5 | 13.78 | 1427.6 | 13.78 | 1973.6 | 13.78 | 3149.4 | 13.78 | 2590.6
13.8 | 581.66667 | 13.8 | 1422.6 | 13.8 | 1972.8 | 13.8 | 3149.2 | 13.8 | 2592.2
13.82 | 581.66667 | 13.82 | 1422.6 | 13.82 | 1971.8 | 13.82 | 3153.2 | 13.82 | 2591.6
13.84 | 582.16667 | 13.84 | 1424.6 | 13.84 | 1968.4 | 13.84 | 3153.6 | 13.84 | 2590
13.86 | 582.33333 | 13.86 | 1423.2 | 13.86 | 1969.4 | 13.86 | 3149.4 | 13.86 | 2591
13.88 | 582.66667 | 13.88 | 1419.6 | 13.88 | 1974.2 | 13.88 | 3151.4 | 13.88 | 2589
13.9 | 582.5 | 13.9 | 1423.6 | 13.9 | 1969.4 | 13.9 | 3152 | 13.9 | 2590.8
13.92 | 582.33333 | 13.92 | 1425.4 | 13.92 | 1974.4 | 13.92 | 3147.6 | 13.92 | 2593
13.94 | 582.16667 | 13.94 | 1420.6 | 13.94 | 1971.6 | 13.94 | 3151.4 | 13.94 | 2589.2
13.96 | 582.66667 | 13.96 | 1423.2 | 13.96 | 1967 | 13.96 | 3155 | 13.96 | 2588.6
13.98 | 582.33333 | 13.98 | 1422.6 | 13.98 | 1971.6 | 13.98 | 3147.8 | 13.98 | 2589.4
14 | 583.33333 | 14 | 1421.6 | 14 | 1971.4 | 14 | 3150 | 14 | 2587.8
14.02 | 583.16667 | 14.02 | 1427.4 | 14.02 | 1972 | 14.02 | 3153 | 14.02 | 2590.6
14.04 | 583.16667 | 14.04 | 1424 | 14.04 | 1971 | 14.04 | 3149.6 | 14.04 | 2591.4
14.06 | 583.33333 | 14.06 | 1422.2 | 14.06 | 1971.8 | 14.06 | 3152.6 | 14.06 | 2590.4
14.08 | 582.66667 | 14.08 | 1423 | 14.08 | 1969 | 14.08 | 3152.8 | 14.08 | 2590.6
14.1 | 581.83333 | 14.1 | 1420.4 | 14.1 | 1971.6 | 14.1 | 3152 | 14.1 | 2591.6
14.12 | 582.33333 | 14.12 | 1422 | 14.12 | 1973.2 | 14.12 | 3153 | 14.12 | 2590
14.14 | 581.33333 | 14.14 | 1424.6 | 14.14 | 1970.6 | 14.14 | 3150.2 | 14.14 | 2591.6
14.16 | 581 | 14.16 | 1424.2 | 14.16 | 1971.8 | 14.16 | 3148.4 | 14.16 | 2589.2
14.18 | 581.16667 | 14.18 | 1426.4 | 14.18 | 1972 | 14.18 | 3152.4 | 14.18 | 2589
14.2 | 581.83333 | 14.2 | 1426 | 14.2 | 1969.8 | 14.2 | 3155.2 | 14.2 | 2588.8
14.22 | 582.66667 | 14.22 | 1421.4 | 14.22 | 1971.4 | 14.22 | 3152.6 | 14.22 | 2587.4
14.24 | 584 | 14.24 | 1422.2 | 14.24 | 1974.4 | 14.24 | 3150 | 14.24 | 2588.4
14.26 | 584.5 | 14.26 | 1422 | 14.26 | 1971.6 | 14.26 | 3152.2 | 14.26 | 2590.8
14.28 | 584.5 | 14.28 | 1424.2 | 14.28 | 1970 | 14.28 | 3151.4 | 14.28 | 2590.6
14.3 | 584.33333 | 14.3 | 1425 | 14.3 | 1973 | 14.3 | 3150 | 14.3 | 2593.4
14.32 | 583.33333 | 14.32 | 1420 | 14.32 | 1970.2 | 14.32 | 3150.4 | 14.32 | 2589.4
14.34 | 583.16667 | 14.34 | 1418.2 | 14.34 | 1970.8 | 14.34 | 3149.4 | 14.34 | 2591.8
14.36 | 583.66667 | 14.36 | 1421.6 | 14.36 | 1971.2 | 14.36 | 3150.2 | 14.36 | 2593.6
14.38 | 582.66667 | 14.38 | 1424.6 | 14.38 | 1971 | 14.38 | 3151.6 | 14.38 | 2589.6
14.4 | 583.5 | 14.4 | 1424.4 | 14.4 | 1971.8 | 14.4 | 3151.6 | 14.4 | 2587.2
14.42 | 582.83333 | 14.42 | 1424.8 | 14.42 | 1970.6 | 14.42 | 3151.4 | 14.42 | 2589
14.44 | 581.66667 | 14.44 | 1421.8 | 14.44 | 1972 | 14.44 | 3151.4 | 14.44 | 2589.8
14.46 | 582.16667 | 14.46 | 1423.2 | 14.46 | 1968.6 | 14.46 | 3150.4 | 14.46 | 2587.2
14.48 | 581.5 | 14.48 | 1422.6 | 14.48 | 1971.4 | 14.48 | 3154.8 | 14.48 | 2590.4
14.5 | 581 | 14.5 | 1420 | 14.5 | 1972.4 | 14.5 | 3150.2 | 14.5 | 2592.2
14.52 | 581.33333 | 14.52 | 1424 | 14.52 | 1971.2 | 14.52 | 3156 | 14.52 | 2586.8
14.54 | 581.5 | 14.54 | 1420.8 | 14.54 | 1969.8 | 14.54 | 3153.8 | 14.54 | 2591.2
14.56 | 581.66667 | 14.56 | 1419.8 | 14.56 | 1971.6 | 14.56 | 3150.8 | 14.56 | 2590
14.58 | 581.33333 | 14.58 | 1423.8 | 14.58 | 1969.4 | 14.58 | 3147.4 | 14.58 | 2587.4
14.6 | 581.5 | 14.6 | 1426.6 | 14.6 | 1971.2 | 14.6 | 3153.8 | 14.6 | 2592
14.62 | 581.83333 | 14.62 | 1420 | 14.62 | 1968.6 | 14.62 | 3147 | 14.62 | 2587.4
14.64 | 580.83333 | 14.64 | 1422.2 | 14.64 | 1970 | 14.64 | 3150.2 | 14.64 | 2585.4
14.66 | 579 | 14.66 | 1423.2 | 14.66 | 1971 | 14.66 | 3150.6 | 14.66 | 2586.8
14.68 | 577.83333 | 14.68 | 1423.6 | 14.68 | 1969.4 | 14.68 | 3149.2 | 14.68 | 2589
14.7 | 578 | 14.7 | 1420.4 | 14.7 | 1969.6 | 14.7 | 3150.2 | 14.7 | 2587.8
14.72 | 576.5 | 14.72 | 1424.2 | 14.72 | 1971.2 | 14.72 | 3149 | 14.72 | 2587.8
14.74 | 577.16667 | 14.74 | 1423.4 | 14.74 | 1967.8 | 14.74 | 3150.4 | 14.74 | 2585
14.76 | 577.5 | 14.76 | 1423.6 | 14.76 | 1973.6 | 14.76 | 3150 | 14.76 | 2589.2
14.78 | 578.16667 | 14.78 | 1419.2 | 14.78 | 1967.8 | 14.78 | 3149.6 | 14.78 | 2587.8
14.8 | 578.16667 | 14.8 | 1418.4 | 14.8 | 1970.4 | 14.8 | 3147.6 | 14.8 | 2586.4
14.82 | 577.66667 | 14.82 | 1418 | 14.82 | 1969.2 | 14.82 | 3149.4 | 14.82 | 2586.4
14.84 | 577.5 | 14.84 | 1419.8 | 14.84 | 1969.2 | 14.84 | 3146.6 | 14.84 | 2589.6
14.86 | 577.16667 | 14.86 | 1420.8 | 14.86 | 1967.6 | 14.86 | 3147 | 14.86 | 2587.6
14.88 | 576.83333 | 14.88 | 1418.6 | 14.88 | 1971.8 | 14.88 | 3147.8 | 14.88 | 2587
14.9 | 576.83333 | 14.9 | 1419.8 | 14.9 | 1972.6 | 14.9 | 3147.8 | 14.9 | 2587.2
14.92 | 575.33333 | 14.92 | 1419.4 | 14.92 | 1967.4 | 14.92 | 3148 | 14.92 | 2585.6
14.94 | 575.83333 | 14.94 | 1421 | 14.94 | 1967.2 | 14.94 | 3147 | 14.94 | 2586.4
14.96 | 575 | 14.96 | 1419.4 | 14.96 | 1968.2 | 14.96 | 3148.2 | 14.96 | 2586.8
14.98 | 574.66667 | 14.98 | 1420.2 | 14.98 | 1969.6 | 14.98 | 3149.6 | 14.98 | 2586
15 | 574 | 15 | 1418 | 15 | 1969 | 15 | 3145.6 | 15 | 2589.6
15.02 | 574 | 15.02 | 1421.4 | 15.02 | 1970.8 | 15.02 | 3148.6 | 15.02 | 2584.8
15.04 | 574.5 | 15.04 | 1419.4 | 15.04 | 1968.8 | 15.04 | 3150.8 | 15.04 | 2585
15.06 | 574.5 | 15.06 | 1417 | 15.06 | 1966.8 | 15.06 | 3150.6 | 15.06 | 2588.6
15.08 | 575 | 15.08 | 1418 | 15.08 | 1968 | 15.08 | 3148.4 | 15.08 | 2587.6
15.1 | 575.5 | 15.1 | 1419.2 | 15.1 | 1968.2 | 15.1 | 3148 | 15.1 | 2586.8
15.12 | 574.5 | 15.12 | 1416 | 15.12 | 1968.2 | 15.12 | 3153.2 | 15.12 | 2586
15.14 | 574.5 | 15.14 | 1416.4 | 15.14 | 1966.6 | 15.14 | 3148.2 | 15.14 | 2586.6
15.16 | 574.33333 | 15.16 | 1418.4 | 15.16 | 1965.2 | 15.16 | 3146.4 | 15.16 | 2583.2
15.18 | 574.83333 | 15.18 | 1420.4 | 15.18 | 1964.6 | 15.18 | 3148.4 | 15.18 | 2585.4
15.2 | 574.33333 | 15.2 | 1418.4 | 15.2 | 1967.6 | 15.2 | 3147.4 | 15.2 | 2588
15.22 | 574.66667 | 15.22 | 1416.8 | 15.22 | 1968.2 | 15.22 | 3146.2 | 15.22 | 2585
15.24 | 575 | 15.24 | 1417.2 | 15.24 | 1964.6 | 15.24 | 3146.8 | 15.24 | 2586.8
15.26 | 574.33333 | 15.26 | 1416.8 | 15.26 | 1966.4 | 15.26 | 3146.2 | 15.26 | 2588.2
15.28 | 573.33333 | 15.28 | 1416.6 | 15.28 | 1964.6 | 15.28 | 3147.2 | 15.28 | 2583.8
15.3 | 572.83333 | 15.3 | 1417.6 | 15.3 | 1965.8 | 15.3 | 3143.8 | 15.3 | 2588.6
15.32 | 572.5 | 15.32 | 1417.2 | 15.32 | 1963.8 | 15.32 | 3145.4 | 15.32 | 2585
15.34 | 573 | 15.34 | 1415.2 | 15.34 | 1966.4 | 15.34 | 3147.4 | 15.34 | 2586.4
15.36 | 573 | 15.36 | 1414.2 | 15.36 | 1965.4 | 15.36 | 3146.8 | 15.36 | 2586.4
15.38 | 574.16667 | 15.38 | 1419.8 | 15.38 | 1968 | 15.38 | 3146.8 | 15.38 | 2586.4
15.4 | 574.83333 | 15.4 | 1417 | 15.4 | 1966.4 | 15.4 | 3147.4 | 15.4 | 2586.2
15.42 | 574.5 | 15.42 | 1414.8 | 15.42 | 1968.2 | 15.42 | 3146.2 | 15.42 | 2587.6
15.44 | 573.33333 | 15.44 | 1418.6 | 15.44 | 1965.2 | 15.44 | 3147.8 | 15.44 | 2586
15.46 | 573 | 15.46 | 1418.4 | 15.46 | 1966.4 | 15.46 | 3147.8 | 15.46 | 2585.2
15.48 | 572.33333 | 15.48 | 1416.2 | 15.48 | 1965.4 | 15.48 | 3148.8 | 15.48 | 2583.8
15.5 | 572.66667 | 15.5 | 1416.6 | 15.5 | 1966.2 | 15.5 | 3148.2 | 15.5 | 2584.8
15.52 | 572.16667 | 15.52 | 1418 | 15.52 | 1963.4 | 15.52 | 3144.4 | 15.52 | 2583.8
15.54 | 571.83333 | 15.54 | 1416.2 | 15.54 | 1964.6 | 15.54 | 3146 | 15.54 | 2585.4
15.56 | 571.16667 | 15.56 | 1416.4 | 15.56 | 1964.4 | 15.56 | 3147.6 | 15.56 | 2586.4
15.58 | 570.33333 | 15.58 | 1417 | 15.58 | 1966 | 15.58 | 3148.4 | 15.58 | 2583.8
15.6 | 569.5 | 15.6 | 1417.2 | 15.6 | 1965.4 | 15.6 | 3146.2 | 15.6 | 2586.4
15.62 | 569.5 | 15.62 | 1418.6 | 15.62 | 1965.2 | 15.62 | 3148.4 | 15.62 | 2585.6
15.64 | 570.16667 | 15.64 | 1416.8 | 15.64 | 1966.8 | 15.64 | 3147.8 | 15.64 | 2586.4
15.66 | 571.33333 | 15.66 | 1419.8 | 15.66 | 1967 | 15.66 | 3148.6 | 15.66 | 2585.6
15.68 | 572.33333 | 15.68 | 1418.6 | 15.68 | 1964.4 | 15.68 | 3144.8 | 15.68 | 2585
15.7 | 572.66667 | 15.7 | 1417.6 | 15.7 | 1965.2 | 15.7 | 3148.2 | 15.7 | 2587.2
15.72 | 572.66667 | 15.72 | 1417.6 | 15.72 | 1963.6 | 15.72 | 3151 | 15.72 | 2582.6
15.74 | 573.16667 | 15.74 | 1417.6 | 15.74 | 1965.8 | 15.74 | 3147.2 | 15.74 | 2585.2
15.76 | 572.33333 | 15.76 | 1417 | 15.76 | 1964.6 | 15.76 | 3146.2 | 15.76 | 2583.8
15.78 | 571.16667 | 15.78 | 1418.4 | 15.78 | 1964 | 15.78 | 3149.4 | 15.78 | 2587.8
15.8 | 571 | 15.8 | 1416.8 | 15.8 | 1964 | 15.8 | 3145.2 | 15.8 | 2582.6
15.82 | 571 | 15.82 | 1415.8 | 15.82 | 1965.2 | 15.82 | 3144.2 | 15.82 | 2583
15.84 | 571.66667 | 15.84 | 1414.4 | 15.84 | 1966.8 | 15.84 | 3149 | 15.84 | 2581.4
15.86 | 571.83333 | 15.86 | 1418.6 | 15.86 | 1965.2 | 15.86 | 3146 | 15.86 | 2582.4
15.88 | 571.83333 | 15.88 | 1418.8 | 15.88 | 1966 | 15.88 | 3142.6 | 15.88 | 2581.8
15.9 | 573 | 15.9 | 1415.6 | 15.9 | 1965 | 15.9 | 3144.4 | 15.9 | 2585.4
15.92 | 573 | 15.92 | 1416.8 | 15.92 | 1962.2 | 15.92 | 3143.8 | 15.92 | 2585.2
15.94 | 572.83333 | 15.94 | 1419 | 15.94 | 1962.4 | 15.94 | 3149.2 | 15.94 | 2585
15.96 | 574 | 15.96 | 1417.2 | 15.96 | 1963.6 | 15.96 | 3145.6 | 15.96 | 2584.8
15.98 | 574.5 | 15.98 | 1415.8 | 15.98 | 1964.4 | 15.98 | 3144.4 | 15.98 | 2582.2
16 | 574.33333 | 16 | 1416.6 | 16 | 1963 | 16 | 3146.8 | 16 | 2586.4
16.02 | 574 | 16.02 | 1418.8 | 16.02 | 1967.6 | 16.02 | 3147.6 | 16.02 | 2583.4
16.04 | 572.66667 | 16.04 | 1418 | 16.04 | 1966.2 | 16.04 | 3145 | 16.04 | 2584.6
16.06 | 571.83333 | 16.06 | 1414.8 | 16.06 | 1964.4 | 16.06 | 3148.2 | 16.06 | 2580.8
16.08 | 570.33333 | 16.08 | 1418.4 | 16.08 | 1965.6 | 16.08 | 3146.4 | 16.08 | 2581.8
16.1 | 569.5 | 16.1 | 1414 | 16.1 | 1967 | 16.1 | 3148.6 | 16.1 | 2586.4
16.12 | 570 | 16.12 | 1414 | 16.12 | 1969 | 16.12 | 3149 | 16.12 | 2586.4
16.14 | 570.83333 | 16.14 | 1416.6 | 16.14 | 1964.6 | 16.14 | 3145 | 16.14 | 2585
16.16 | 571 | 16.16 | 1415.6 | 16.16 | 1964.2 | 16.16 | 3147.8 | 16.16 | 2584.4
16.18 | 571.66667 | 16.18 | 1416.8 | 16.18 | 1965.2 | 16.18 | 3147.2 | 16.18 | 2584
16.2 | 571 | 16.2 | 1418.2 | 16.2 | 1967.2 | 16.2 | 3142.4 | 16.2 | 2583.6
16.22 | 571.16667 | 16.22 | 1417.2 | 16.22 | 1964.6 | 16.22 | 3145.2 | 16.22 | 2580.4
16.24 | 570.5 | 16.24 | 1414.4 | 16.24 | 1965.6 | 16.24 | 3146.8 | 16.24 | 2584.6
16.26 | 569.83333 | 16.26 | 1415.4 | 16.26 | 1967.6 | 16.26 | 3150.2 | 16.26 | 2583
16.28 | 569.66667 | 16.28 | 1414.8 | 16.28 | 1963.6 | 16.28 | 3146.6 | 16.28 | 2584.4
16.3 | 570 | 16.3 | 1417.8 | 16.3 | 1963.6 | 16.3 | 3143.8 | 16.3 | 2585.4
16.32 | 570.16667 | 16.32 | 1416.2 | 16.32 | 1963.4 | 16.32 | 3144.4 | 16.32 | 2586
16.34 | 570.33333 | 16.34 | 1415.6 | 16.34 | 1962.6 | 16.34 | 3144.4 | 16.34 | 2583.4
16.36 | 570.66667 | 16.36 | 1414.4 | 16.36 | 1965.2 | 16.36 | 3144 | 16.36 | 2582
16.38 | 571.66667 | 16.38 | 1416.8 | 16.38 | 1967 | 16.38 | 3149 | 16.38 | 2584.2
16.4 | 572 | 16.4 | 1415 | 16.4 | 1966.8 | 16.4 | 3149.8 | 16.4 | 2586.8
16.42 | 571.5 | 16.42 | 1415.6 | 16.42 | 1964 | 16.42 | 3145.4 | 16.42 | 2581.4
16.44 | 571.5 | 16.44 | 1412.6 | 16.44 | 1963.6 | 16.44 | 3144.8 | 16.44 | 2583.4
16.46 | 571.33333 | 16.46 | 1411.8 | 16.46 | 1964.2 | 16.46 | 3148.6 | 16.46 | 2584.8
16.48 | 571.33333 | 16.48 | 1415.2 | 16.48 | 1966.6 | 16.48 | 3145.6 | 16.48 | 2582.2
16.5 | 571.33333 | 16.5 | 1417.2 | 16.5 | 1964.2 | 16.5 | 3147.8 | 16.5 | 2584.4
16.52 | 571.16667 | 16.52 | 1416.2 | 16.52 | 1966.2 | 16.52 | 3145.6 | 16.52 | 2581.8
16.54 | 571.33333 | 16.54 | 1419.6 | 16.54 | 1963.8 | 16.54 | 3143.8 | 16.54 | 2581.4
16.56 | 571.33333 | 16.56 | 1416.8 | 16.56 | 1963.2 | 16.56 | 3149 | 16.56 | 2583.4
16.58 | 570.83333 | 16.58 | 1416.4 | 16.58 | 1966.4 | 16.58 | 3146.2 | 16.58 | 2581.4
16.6 | 570.83333 | 16.6 | 1417.2 | 16.6 | 1965 | 16.6 | 3145.8 | 16.6 | 2584.4
16.62 | 570.83333 | 16.62 | 1416.6 | 16.62 | 1964.6 | 16.62 | 3145.2 | 16.62 | 2581.4
16.64 | 571 | 16.64 | 1414.2 | 16.64 | 1962 | 16.64 | 3144 | 16.64 | 2582.6
16.66 | 570.66667 | 16.66 | 1413.4 | 16.66 | 1962.4 | 16.66 | 3148.2 | 16.66 | 2586.8
16.68 | 570 | 16.68 | 1413.6 | 16.68 | 1962.6 | 16.68 | 3145.6 | 16.68 | 2581.4
16.7 | 570.16667 | 16.7 | 1418 | 16.7 | 1963.6 | 16.7 | 3145.2 | 16.7 | 2585.2
16.72 | 570.16667 | 16.72 | 1413.4 | 16.72 | 1965.4 | 16.72 | 3146.2 | 16.72 | 2583.4
16.74 | 569.66667 | 16.74 | 1416.4 | 16.74 | 1961.4 | 16.74 | 3146.8 | 16.74 | 2582
16.76 | 569.83333 | 16.76 | 1415.2 | 16.76 | 1964.4 | 16.76 | 3143.2 | 16.76 | 2583
16.78 | 569.66667 | 16.78 | 1412.2 | 16.78 | 1965.6 | 16.78 | 3142.6 | 16.78 | 2583.2
16.8 | 570.33333 | 16.8 | 1416.4 | 16.8 | 1964.2 | 16.8 | 3145 | 16.8 | 2584.4
16.82 | 570.33333 | 16.82 | 1415.6 | 16.82 | 1966.6 | 16.82 | 3146.4 | 16.82 | 2583.4
16.84 | 570.83333 | 16.84 | 1415.4 | 16.84 | 1963.6 | 16.84 | 3143.8 | 16.84 | 2583
16.86 | 570.83333 | 16.86 | 1415.2 | 16.86 | 1960.8 | 16.86 | 3147 | 16.86 | 2584
16.88 | 570.66667 | 16.88 | 1415.4 | 16.88 | 1961.4 | 16.88 | 3146.8 | 16.88 | 2583.6
16.9 | 570.16667 | 16.9 | 1413.8 | 16.9 | 1962.6 | 16.9 | 3144 | 16.9 | 2586.4
16.92 | 570.16667 | 16.92 | 1415 | 16.92 | 1961.8 | 16.92 | 3147.4 | 16.92 | 2586.4
16.94 | 569.16667 | 16.94 | 1415.6 | 16.94 | 1966.4 | 16.94 | 3146.4 | 16.94 | 2580.8
16.96 | 569.83333 | 16.96 | 1412.4 | 16.96 | 1967.2 | 16.96 | 3149 | 16.96 | 2583.4
16.98 | 571 | 16.98 | 1416 | 16.98 | 1966 | 16.98 | 3146.6 | 16.98 | 2585.2
17 | 571.83333 | 17 | 1415.8 | 17 | 1966.6 | 17 | 3145 | 17 | 2580
17.02 | 571.33333 | 17.02 | 1414.2 | 17.02 | 1964.4 | 17.02 | 3143 | 17.02 | 2584.2
17.04 | 571 | 17.04 | 1414 | 17.04 | 1964 | 17.04 | 3146.6 | 17.04 | 2580
17.06 | 570 | 17.06 | 1415.8 | 17.06 | 1963.6 | 17.06 | 3145.6 | 17.06 | 2584.8
17.08 | 569 | 17.08 | 1411.8 | 17.08 | 1963 | 17.08 | 3145 | 17.08 | 2582
17.1 | 568.33333 | 17.1 | 1413.4 | 17.1 | 1962 | 17.1 | 3146.4 | 17.1 | 2584.4
17.12 | 569 | 17.12 | 1414 | 17.12 | 1962.4 | 17.12 | 3144.6 | 17.12 | 2584
17.14 | 570.66667 | 17.14 | 1413 | 17.14 | 1961.2 | 17.14 | 3144.6 | 17.14 | 2580.8
17.16 | 571.33333 | 17.16 | 1418 | 17.16 | 1962 | 17.16 | 3144.8 | 17.16 | 2582.6
17.18 | 571 | 17.18 | 1411 | 17.18 | 1961.2 | 17.18 | 3147 | 17.18 | 2582.4
17.2 | 571.66667 | 17.2 | 1410.6 | 17.2 | 1962 | 17.2 | 3145.4 | 17.2 | 2581.6
17.22 | 570.16667 | 17.22 | 1414 | 17.22 | 1963 | 17.22 | 3145.4 | 17.22 | 2581.8
17.24 | 569.66667 | 17.24 | 1417.2 | 17.24 | 1962 | 17.24 | 3142.4 | 17.24 | 2580.4
17.26 | 569.16667 | 17.26 | 1416.6 | 17.26 | 1958.8 | 17.26 | 3144.6 | 17.26 | 2583.4
17.28 | 569.33333 | 17.28 | 1413.4 | 17.28 | 1961.8 | 17.28 | 3145.6 | 17.28 | 2580.2
17.3 | 569.66667 | 17.3 | 1413.2 | 17.3 | 1964.6 | 17.3 | 3143.6 | 17.3 | 2584.4
17.32 | 569.66667 | 17.32 | 1414.2 | 17.32 | 1963.4 | 17.32 | 3146.4 | 17.32 | 2582.2
17.34 | 568.83333 | 17.34 | 1415 | 17.34 | 1963.2 | 17.34 | 3145 | 17.34 | 2580
17.36 | 569.16667 | 17.36 | 1413.4 | 17.36 | 1965.8 | 17.36 | 3142.6 | 17.36 | 2583.4
17.38 | 568.16667 | 17.38 | 1416.2 | 17.38 | 1963.8 | 17.38 | 3143.2 | 17.38 | 2580.2
17.4 | 567.33333 | 17.4 | 1412.2 | 17.4 | 1966.2 | 17.4 | 3141.2 | 17.4 | 2581
17.42 | 566.66667 | 17.42 | 1413 | 17.42 | 1966.6 | 17.42 | 3142.4 | 17.42 | 2584
17.44 | 566.5 | 17.44 | 1416.8 | 17.44 | 1964.6 | 17.44 | 3144.4 | 17.44 | 2582.4
17.46 | 566.66667 | 17.46 | 1412.2 | 17.46 | 1963.6 | 17.46 | 3142.4 | 17.46 | 2581.4
17.48 | 567.5 | 17.48 | 1413 | 17.48 | 1959.6 | 17.48 | 3142 | 17.48 | 2581.8
17.5 | 567.66667 | 17.5 | 1415.6 | 17.5 | 1963.4 | 17.5 | 3144.4 | 17.5 | 2579.8
17.52 | 568.83333 | 17.52 | 1413.6 | 17.52 | 1961.8 | 17.52 | 3144.8 | 17.52 | 2582.2
17.54 | 569.83333 | 17.54 | 1416.2 | 17.54 | 1960 | 17.54 | 3145.8 | 17.54 | 2581
17.56 | 569.16667 | 17.56 | 1415.4 | 17.56 | 1961.6 | 17.56 | 3145.8 | 17.56 | 2580.4
17.58 | 568.83333 | 17.58 | 1413.4 | 17.58 | 1966.8 | 17.58 | 3147.4 | 17.58 | 2581.6
17.6 | 568.66667 | 17.6 | 1412.2 | 17.6 | 1960 | 17.6 | 3143.8 | 17.6 | 2580.2
17.62 | 568.16667 | 17.62 | 1416 | 17.62 | 1960.6 | 17.62 | 3145.4 | 17.62 | 2581.2
17.64 | 567.33333 | 17.64 | 1416 | 17.64 | 1959.6 | 17.64 | 3146.4 | 17.64 | 2583.6
17.66 | 567 | 17.66 | 1413.4 | 17.66 | 1963.8 | 17.66 | 3145 | 17.66 | 2584.6
17.68 | 568.5 | 17.68 | 1414.6 | 17.68 | 1960 | 17.68 | 3145.4 | 17.68 | 2585.2
17.7 | 569.83333 | 17.7 | 1414.6 | 17.7 | 1961.8 | 17.7 | 3145 | 17.7 | 2583
17.72 | 569.83333 | 17.72 | 1411 | 17.72 | 1961.6 | 17.72 | 3146 | 17.72 | 2583
17.74 | 569.83333 | 17.74 | 1412.2 | 17.74 | 1961.6 | 17.74 | 3145 | 17.74 | 2581.4
17.76 | 570 | 17.76 | 1415 | 17.76 | 1961.6 | 17.76 | 3145.2 | 17.76 | 2580
17.78 | 569.33333 | 17.78 | 1415.2 | 17.78 | 1960 | 17.78 | 3145.6 | 17.78 | 2583.6
17.8 | 567.66667 | 17.8 | 1414.8 | 17.8 | 1962.2 | 17.8 | 3146.2 | 17.8 | 2584.8
17.82 | 567.66667 | 17.82 | 1414 | 17.82 | 1962.2 | 17.82 | 3144.6 | 17.82 | 2582.2
17.84 | 568.5 | 17.84 | 1414 | 17.84 | 1962.6 | 17.84 | 3142.6 | 17.84 | 2582.6
17.86 | 568.5 | 17.86 | 1412 | 17.86 | 1963.2 | 17.86 | 3147 | 17.86 | 2582
17.88 | 568.33333 | 17.88 | 1410 | 17.88 | 1959.2 | 17.88 | 3146.4 | 17.88 | 2581.2
17.9 | 567.83333 | 17.9 | 1413.8 | 17.9 | 1961.4 | 17.9 | 3141.8 | 17.9 | 2583.6
17.92 | 567.5 | 17.92 | 1410.6 | 17.92 | 1961.4 | 17.92 | 3145.2 | 17.92 | 2582.6
17.94 | 567.33333 | 17.94 | 1412.2 | 17.94 | 1962 | 17.94 | 3144.6 | 17.94 | 2583.4
17.96 | 567.66667 | 17.96 | 1413.2 | 17.96 | 1964.2 | 17.96 | 3143.8 | 17.96 | 2581.4
17.98 | 568.16667 | 17.98 | 1414.2 | 17.98 | 1958.8 | 17.98 | 3143.6 | 17.98 | 2581.6
18 | 568.33333 | 18 | 1413.4 | 18 | 1962 | 18 | 3146.2 | 18 | 2580.4
18.02 | 568.16667 | 18.02 | 1413.4 | 18.02 | 1964 | 18.02 | 3146.6 | 18.02 | 2581.8
18.04 | 568.33333 | 18.04 | 1415.2 | 18.04 | 1964.2 | 18.04 | 3143.6 | 18.04 | 2579.6
18.06 | 567.16667 | 18.06 | 1416 | 18.06 | 1961.2 | 18.06 | 3147.2 | 18.06 | 2581
18.08 | 566.66667 | 18.08 | 1413.6 | 18.08 | 1962 | 18.08 | 3145.2 | 18.08 | 2581.8
18.1 | 566.16667 | 18.1 | 1411 | 18.1 | 1963 | 18.1 | 3145.8 | 18.1 | 2581
18.12 | 566 | 18.12 | 1411.8 | 18.12 | 1961.8 | 18.12 | 3146.2 | 18.12 | 2580.6
18.14 | 566.33333 | 18.14 | 1416.6 | 18.14 | 1959.8 | 18.14 | 3145.2 | 18.14 | 2580.8
18.16 | 565.83333 | 18.16 | 1412.6 | 18.16 | 1960.8 | 18.16 | 3140 | 18.16 | 2582.4
18.18 | 565.83333 | 18.18 | 1411.2 | 18.18 | 1960 | 18.18 | 3147 | 18.18 | 2583.2
18.2 | 566.16667 | 18.2 | 1412.2 | 18.2 | 1961.4 | 18.2 | 3144.6 | 18.2 | 2583.4
18.22 | 565.5 | 18.22 | 1413 | 18.22 | 1957.4 | 18.22 | 3146.4 | 18.22 | 2583.2
18.24 | 566 | 18.24 | 1413.6 | 18.24 | 1961.4 | 18.24 | 3141 | 18.24 | 2583.4
18.26 | 566 | 18.26 | 1413.2 | 18.26 | 1963.8 | 18.26 | 3144.8 | 18.26 | 2582.4
18.28 | 566.33333 | 18.28 | 1413.4 | 18.28 | 1960 | 18.28 | 3141.2 | 18.28 | 2581.6
18.3 | 567.33333 | 18.3 | 1414.4 | 18.3 | 1961.2 | 18.3 | 3141.6 | 18.3 | 2583.6
18.32 | 567.5 | 18.32 | 1413.2 | 18.32 | 1962.6 | 18.32 | 3145 | 18.32 | 2580.2
18.34 | 568 | 18.34 | 1413.8 | 18.34 | 1961.2 | 18.34 | 3143 | 18.34 | 2580.8
18.36 | 568 | 18.36 | 1413.6 | 18.36 | 1961.4 | 18.36 | 3143.8 | 18.36 | 2581
18.38 | 567.66667 | 18.38 | 1414.6 | 18.38 | 1962.4 | 18.38 | 3142.4 | 18.38 | 2582
18.4 | 566.83333 | 18.4 | 1413 | 18.4 | 1960.2 | 18.4 | 3146 | 18.4 | 2580
18.42 | 566 | 18.42 | 1414.4 | 18.42 | 1961.4 | 18.42 | 3146.6 | 18.42 | 2581.2
18.44 | 565.66667 | 18.44 | 1414.4 | 18.44 | 1964.2 | 18.44 | 3146.6 | 18.44 | 2584.8
18.46 | 566 | 18.46 | 1409.8 | 18.46 | 1960.8 | 18.46 | 3143 | 18.46 | 2583.8
18.48 | 566.33333 | 18.48 | 1413.2 | 18.48 | 1959.8 | 18.48 | 3144.8 | 18.48 | 2579.6
18.5 | 567.16667 | 18.5 | 1412.2 | 18.5 | 1963.6 | 18.5 | 3145.4 | 18.5 | 2581.8
18.52 | 567 | 18.52 | 1413 | 18.52 | 1964.2 | 18.52 | 3145.6 | 18.52 | 2582.4
18.54 | 566.83333 | 18.54 | 1414 | 18.54 | 1963.4 | 18.54 | 3146.4 | 18.54 | 2581.6
18.56 | 566.5 | 18.56 | 1414 | 18.56 | 1959.2 | 18.56 | 3150.8 | 18.56 | 2579.8
18.58 | 566.16667 | 18.58 | 1414.2 | 18.58 | 1962 | 18.58 | 3144.6 | 18.58 | 2582.2
18.6 | 565.66667 | 18.6 | 1411.8 | 18.6 | 1959.6 | 18.6 | 3144.2 | 18.6 | 2581.8
18.62 | 566 | 18.62 | 1411.2 | 18.62 | 1959.6 | 18.62 | 3147.2 | 18.62 | 2583.6
18.64 | 566 | 18.64 | 1415 | 18.64 | 1963.4 | 18.64 | 3146.4 | 18.64 | 2584.8
18.66 | 566.66667 | 18.66 | 1411.4 | 18.66 | 1962.2 | 18.66 | 3145 | 18.66 | 2580.8
18.68 | 566.16667 | 18.68 | 1414.2 | 18.68 | 1962 | 18.68 | 3144.2 | 18.68 | 2580.6
18.7 | 566.33333 | 18.7 | 1412.4 | 18.7 | 1960.4 | 18.7 | 3145 | 18.7 | 2580.2
18.72 | 566.66667 | 18.72 | 1409 | 18.72 | 1960.8 | 18.72 | 3144.2 | 18.72 | 2581
18.74 | 566.83333 | 18.74 | 1413.6 | 18.74 | 1966.4 | 18.74 | 3142.6 | 18.74 | 2579.8
18.76 | 566.16667 | 18.76 | 1411.8 | 18.76 | 1961.6 | 18.76 | 3145.4 | 18.76 | 2583.4
18.78 | 566 | 18.78 | 1410.8 | 18.78 | 1963 | 18.78 | 3145.6 | 18.78 | 2580.6
18.8 | 565.83333 | 18.8 | 1412.6 | 18.8 | 1963 | 18.8 | 3146 | 18.8 | 2580.2
18.82 | 565.66667 | 18.82 | 1413.8 | 18.82 | 1960.6 | 18.82 | 3143.8 | 18.82 | 2579.2
18.84 | 565.5 | 18.84 | 1417 | 18.84 | 1960.8 | 18.84 | 3145.2 | 18.84 | 2580.6
18.86 | 565.66667 | 18.86 | 1413.2 | 18.86 | 1961.8 | 18.86 | 3144.6 | 18.86 | 2580.6
18.88 | 565.5 | 18.88 | 1411.6 | 18.88 | 1962 | 18.88 | 3147.8 | 18.88 | 2582.2
18.9 | 565.33333 | 18.9 | 1411.8 | 18.9 | 1960 | 18.9 | 3144.2 | 18.9 | 2579.2
18.92 | 565.5 | 18.92 | 1411 | 18.92 | 1964.4 | 18.92 | 3144.6 | 18.92 | 2577.8
18.94 | 565.83333 | 18.94 | 1410.4 | 18.94 | 1961.8 | 18.94 | 3146 | 18.94 | 2579.6
18.96 | 565.83333 | 18.96 | 1411 | 18.96 | 1960 | 18.96 | 3146.8 | 18.96 | 2579
18.98 | 566 | 18.98 | 1415.4 | 18.98 | 1958.4 | 18.98 | 3144.2 | 18.98 | 2579.4
19 | 566.33333 | 19 | 1411.8 | 19 | 1958.8 | 19 | 3148 | 19 | 2582.2
19.02 | 566 | 19.02 | 1412.2 | 19.02 | 1960.4 | 19.02 | 3147 | 19.02 | 2579.6
19.04 | 565.5 | 19.04 | 1411.8 | 19.04 | 1961.4 | 19.04 | 3142.6 | 19.04 | 2580.2
19.06 | 564.66667 | 19.06 | 1411 | 19.06 | 1959.6 | 19.06 | 3144.6 | 19.06 | 2579.4
19.08 | 564.16667 | 19.08 | 1413.8 | 19.08 | 1961.6 | 19.08 | 3146.8 | 19.08 | 2578.6
19.1 | 564.33333 | 19.1 | 1413.6 | 19.1 | 1960.6 | 19.1 | 3141.8 | 19.1 | 2578.6
19.12 | 564.5 | 19.12 | 1413.4 | 19.12 | 1959.6 | 19.12 | 3143.8 | 19.12 | 2579.8
19.14 | 564.66667 | 19.14 | 1411.4 | 19.14 | 1962.4 | 19.14 | 3145 | 19.14 | 2580.8
19.16 | 565.16667 | 19.16 | 1412.4 | 19.16 | 1961.4 | 19.16 | 3142 | 19.16 | 2579.4
19.18 | 564.83333 | 19.18 | 1414.6 | 19.18 | 1962.4 | 19.18 | 3141.6 | 19.18 | 2580.4
19.2 | 565.5 | 19.2 | 1409 | 19.2 | 1959.8 | 19.2 | 3146.8 | 19.2 | 2581.2
19.22 | 565.16667 | 19.22 | 1412 | 19.22 | 1959.2 | 19.22 | 3146.4 | 19.22 | 2582.4
19.24 | 565 | 19.24 | 1415.8 | 19.24 | 1960.8 | 19.24 | 3146 | 19.24 | 2580.4
19.26 | 565.16667 | 19.26 | 1411.2 | 19.26 | 1960.8 | 19.26 | 3142.2 | 19.26 | 2578.8
19.28 | 565.16667 | 19.28 | 1411.6 | 19.28 | 1961.2 | 19.28 | 3144.8 | 19.28 | 2581.4
19.3 | 565 | 19.3 | 1410 | 19.3 | 1959.6 | 19.3 | 3145 | 19.3 | 2580.8
19.32 | 564.66667 | 19.32 | 1411.4 | 19.32 | 1957.2 | 19.32 | 3147.6 | 19.32 | 2579.8
19.34 | 564.5 | 19.34 | 1409 | 19.34 | 1958.6 | 19.34 | 3145.4 | 19.34 | 2580.4
19.36 | 565.33333 | 19.36 | 1414.2 | 19.36 | 1960.8 | 19.36 | 3146.8 | 19.36 | 2580
19.38 | 565.16667 | 19.38 | 1411.4 | 19.38 | 1958.8 | 19.38 | 3144.6 | 19.38 | 2581
19.4 | 565.16667 | 19.4 | 1412 | 19.4 | 1960.6 | 19.4 | 3146.2 | 19.4 | 2580.4
19.42 | 566 | 19.42 | 1412.2 | 19.42 | 1960.4 | 19.42 | 3146.6 | 19.42 | 2582
19.44 | 565.83333 | 19.44 | 1414.4 | 19.44 | 1960.6 | 19.44 | 3146.4 | 19.44 | 2578.2
19.46 | 566.5 | 19.46 | 1411.4 | 19.46 | 1960.8 | 19.46 | 3145.2 | 19.46 | 2578.4
19.48 | 565.83333 | 19.48 | 1414.6 | 19.48 | 1962.2 | 19.48 | 3148.2 | 19.48 | 2583.6
19.5 | 565.16667 | 19.5 | 1411.6 | 19.5 | 1963.8 | 19.5 | 3147 | 19.5 | 2580.8
19.52 | 565.5 | 19.52 | 1410.6 | 19.52 | 1958 | 19.52 | 3144 | 19.52 | 2581.2
19.54 | 565.5 | 19.54 | 1412 | 19.54 | 1960 | 19.54 | 3143 | 19.54 | 2581.6
19.56 | 565.33333 | 19.56 | 1415.4 | 19.56 | 1961 | 19.56 | 3146.4 | 19.56 | 2584.4
19.58 | 565.83333 | 19.58 | 1413.6 | 19.58 | 1960 | 19.58 | 3141.4 | 19.58 | 2581.4
19.6 | 565.5 | 19.6 | 1411 | 19.6 | 1960.8 | 19.6 | 3145.4 | 19.6 | 2580.6
19.62 | 565.5 | 19.62 | 1412.4 | 19.62 | 1962 | 19.62 | 3143.4 | 19.62 | 2577.6
19.64 | 564.5 | 19.64 | 1411.6 | 19.64 | 1959.4 | 19.64 | 3146.2 | 19.64 | 2584.8
19.66 | 563.33333 | 19.66 | 1410.4 | 19.66 | 1964 | 19.66 | 3146.4 | 19.66 | 2581
19.68 | 563.5 | 19.68 | 1413.8 | 19.68 | 1962 | 19.68 | 3143 | 19.68 | 2580.6
19.7 | 564 | 19.7 | 1410.6 | 19.7 | 1961.4 | 19.7 | 3145.6 | 19.7 | 2580.4
19.72 | 564.5 | 19.72 | 1413.4 | 19.72 | 1961 | 19.72 | 3142.6 | 19.72 | 2581.8
19.74 | 564.66667 | 19.74 | 1410 | 19.74 | 1960.2 | 19.74 | 3144.4 | 19.74 | 2580
19.76 | 565.16667 | 19.76 | 1412.2 | 19.76 | 1962 | 19.76 | 3144.8 | 19.76 | 2579.4
19.78 | 564.66667 | 19.78 | 1412.2 | 19.78 | 1963.2 | 19.78 | 3144.6 | 19.78 | 2580.6
19.8 | 564.5 | 19.8 | 1413.2 | 19.8 | 1961.2 | 19.8 | 3145.6 | 19.8 | 2581.2
19.82 | 563.83333 | 19.82 | 1411.2 | 19.82 | 1962.2 | 19.82 | 3147 | 19.82 | 2581.4
19.84 | 563.5 | 19.84 | 1408.6 | 19.84 | 1961.6 | 19.84 | 3148.2 | 19.84 | 2580.4
19.86 | 564 | 19.86 | 1412.4 | 19.86 | 1960 | 19.86 | 3149.4 | 19.86 | 2580.4
19.88 | 565 | 19.88 | 1411.2 | 19.88 | 1959.2 | 19.88 | 3143.8 | 19.88 | 2580.2
19.9 | 565.16667 | 19.9 | 1410.6 | 19.9 | 1963.4 | 19.9 | 3144.6 | 19.9 | 2583
19.92 | 565.83333 | 19.92 | 1412 | 19.92 | 1959.2 | 19.92 | 3143.4 | 19.92 | 2580.2
19.94 | 565.66667 | 19.94 | 1412.6 | 19.94 | 1960.6 | 19.94 | 3145 | 19.94 | 2578.2
19.96 | 565.5 | 19.96 | 1411.6 | 19.96 | 1959.6 | 19.96 | 3147.6 | 19.96 | 2580.8
19.98 | 565 | 19.98 | 1413.6 | 19.98 | 1960.2 | 19.98 | 3144.6 | 19.98 | 2580.4
20 | 564.66667 | 20 | 1410.8 | 20 | 1962.6 | 20 | 3143.8 | 20 | 2582
20.02 | 564.66667 | 20.02 | 1411 | 20.02 | 1961.2 | 20.02 | 3146.4 | 20.02 | 2579.8
20.04 | 565 | 20.04 | 1411 | 20.04 | 1961 | 20.04 | 3146.4 | 20.04 | 2580.2
20.06 | 564.83333 | 20.06 | 1415 | 20.06 | 1960.6 | 20.06 | 3146.4 | 20.06 | 2584.6
20.08 | 565.16667 | 20.08 | 1412.4 | 20.08 | 1961 | 20.08 | 3143.2 | 20.08 | 2579
20.1 | 564.83333 | 20.1 | 1413 | 20.1 | 1959.8 | 20.1 | 3148 | 20.1 | 2579
20.12 | 564.66667 | 20.12 | 1408 | 20.12 | 1961.8 | 20.12 | 3145.4 | 20.12 | 2580.6
20.14 | 564.66667 | 20.14 | 1411.2 | 20.14 | 1960.6 | 20.14 | 3143.2 | 20.14 | 2580.4
20.16 | 564.5 | 20.16 | 1410.2 | 20.16 | 1961.8 | 20.16 | 3143.2 | 20.16 | 2581.6
20.18 | 564.33333 | 20.18 | 1411 | 20.18 | 1962.6 | 20.18 | 3144 | 20.18 | 2581.4
20.2 | 564.16667 | 20.2 | 1409 | 20.2 | 1958.6 | 20.2 | 3149 | 20.2 | 2579.6
20.22 | 564.33333 | 20.22 | 1413.2 | 20.22 | 1960.4 | 20.22 | 3144.8 | 20.22 | 2580.6
20.24 | 564.16667 | 20.24 | 1412.4 | 20.24 | 1960.6 | 20.24 | 3145 | 20.24 | 2579.2
20.26 | 563.83333 | 20.26 | 1411.6 | 20.26 | 1960.8 | 20.26 | 3146.4 | 20.26 | 2583.2
20.28 | 563.5 | 20.28 | 1413 | 20.28 | 1960.4 | 20.28 | 3144.2 | 20.28 | 2585
20.3 | 563.5 | 20.3 | 1411.2 | 20.3 | 1960 | 20.3 | 3146.6 | 20.3 | 2582
20.32 | 563.66667 | 20.32 | 1408.6 | 20.32 | 1960.6 | 20.32 | 3144.4 | 20.32 | 2580.4
20.34 | 564 | 20.34 | 1410.6 | 20.34 | 1959 | 20.34 | 3143 | 20.34 | 2579.6
20.36 | 563.83333 | 20.36 | 1410.6 | 20.36 | 1961.6 | 20.36 | 3146 | 20.36 | 2584
20.38 | 564 | 20.38 | 1411.8 | 20.38 | 1963.4 | 20.38 | 3142 | 20.38 | 2580.4
20.4 | 564.33333 | 20.4 | 1410.8 | 20.4 | 1958.6 | 20.4 | 3145.2 | 20.4 | 2582
20.42 | 564.83333 | 20.42 | 1411.6 | 20.42 | 1960 | 20.42 | 3148.8 | 20.42 | 2580
20.44 | 565.16667 | 20.44 | 1413.2 | 20.44 | 1963.2 | 20.44 | 3146.6 | 20.44 | 2582
20.46 | 565.16667 | 20.46 | 1413 | 20.46 | 1960.4 | 20.46 | 3145.8 | 20.46 | 2582.6
20.48 | 565.66667 | 20.48 | 1414 | 20.48 | 1960.8 | 20.48 | 3146.8 | 20.48 | 2579.2
20.5 | 566 | 20.5 | 1411.8 | 20.5 | 1960.6 | 20.5 | 3148.6 | 20.5 | 2582.2
20.52 | 565.33333 | 20.52 | 1412 | 20.52 | 1959.6 | 20.52 | 3144.4 | 20.52 | 2580.8
20.54 | 564.66667 | 20.54 | 1409.8 | 20.54 | 1960 | 20.54 | 3144.8 | 20.54 | 2577.6
20.56 | 564.33333 | 20.56 | 1409.6 | 20.56 | 1958.6 | 20.56 | 3144.8 | 20.56 | 2579
20.58 | 564.33333 | 20.58 | 1409.2 | 20.58 | 1961.4 | 20.58 | 3146.4 | 20.58 | 2581.2
20.6 | 564.5 | 20.6 | 1411.4 | 20.6 | 1958.2 | 20.6 | 3148 | 20.6 | 2581.2
20.62 | 564.16667 | 20.62 | 1412.6 | 20.62 | 1960.6 | 20.62 | 3148.4 | 20.62 | 2582
20.64 | 564.33333 | 20.64 | 1411.4 | 20.64 | 1959 | 20.64 | 3145.8 | 20.64 | 2580.8
20.66 | 564.16667 | 20.66 | 1411 | 20.66 | 1957.6 | 20.66 | 3146.8 | 20.66 | 2580.2
20.68 | 564.83333 | 20.68 | 1410.6 | 20.68 | 1961.4 | 20.68 | 3145.4 | 20.68 | 2578.4
20.7 | 565 | 20.7 | 1410.2 | 20.7 | 1964.6 | 20.7 | 3147.2 | 20.7 | 2580.8
20.72 | 564.5 | 20.72 | 1413 | 20.72 | 1963.6 | 20.72 | 3143.6 | 20.72 | 2578.6
20.74 | 564.5 | 20.74 | 1414 | 20.74 | 1959.8 | 20.74 | 3143.6 | 20.74 | 2579.2
20.76 | 564.66667 | 20.76 | 1410 | 20.76 | 1962.4 | 20.76 | 3146.2 | 20.76 | 2583
20.78 | 564.33333 | 20.78 | 1413.2 | 20.78 | 1958 | 20.78 | 3144 | 20.78 | 2582.4
20.8 | 564 | 20.8 | 1410 | 20.8 | 1961.2 | 20.8 | 3144.8 | 20.8 | 2580.8
20.82 | 563.5 | 20.82 | 1411 | 20.82 | 1961.4 | 20.82 | 3148 | 20.82 | 2582.4
20.84 | 563.66667 | 20.84 | 1411 | 20.84 | 1957.6 | 20.84 | 3148.8 | 20.84 | 2578.4
20.86 | 563.5 | 20.86 | 1413 | 20.86 | 1961.2 | 20.86 | 3146.8 | 20.86 | 2579.6
20.88 | 562.5 | 20.88 | 1411.8 | 20.88 | 1960.8 | 20.88 | 3148.2 | 20.88 | 2581
20.9 | 562.33333 | 20.9 | 1412 | 20.9 | 1960 | 20.9 | 3141.8 | 20.9 | 2581.6
20.92 | 562.16667 | 20.92 | 1408.2 | 20.92 | 1958.6 | 20.92 | 3144.2 | 20.92 | 2581
20.94 | 562.83333 | 20.94 | 1413.8 | 20.94 | 1961.2 | 20.94 | 3146 | 20.94 | 2576.4
20.96 | 563.5 | 20.96 | 1412.6 | 20.96 | 1959 | 20.96 | 3144.2 | 20.96 | 2578.4
20.98 | 563.66667 | 20.98 | 1411.8 | 20.98 | 1958.6 | 20.98 | 3150 | 20.98 | 2579.4
21 | 564.16667 | 21 | 1410.6 | 21 | 1958 | 21 | 3145.4 | 21 | 2580.2
21.02 | 564.5 | 21.02 | 1412.4 | 21.02 | 1958.6 | 21.02 | 3146.6 | 21.02 | 2581.2
21.04 | 564.16667 | 21.04 | 1415.4 | 21.04 | 1960.4 | 21.04 | 3144.8 | 21.04 | 2579.4
21.06 | 563.66667 | 21.06 | 1413.4 | 21.06 | 1959.6 | 21.06 | 3147.2 | 21.06 | 2577.8
21.08 | 562.83333 | 21.08 | 1411.6 | 21.08 | 1959.8 | 21.08 | 3144.8 | 21.08 | 2579
21.1 | 562.5 | 21.1 | 1414.4 | 21.1 | 1959.2 | 21.1 | 3145.6 | 21.1 | 2582.2
21.12 | 562 | 21.12 | 1409.2 | 21.12 | 1960.8 | 21.12 | 3144.6 | 21.12 | 2580.2
21.14 | 562.33333 | 21.14 | 1411.2 | 21.14 | 1958.2 | 21.14 | 3146.4 | 21.14 | 2579.8
21.16 | 563.66667 | 21.16 | 1414.2 | 21.16 | 1959.6 | 21.16 | 3144 | 21.16 | 2581.2
21.18 | 564.16667 | 21.18 | 1409.6 | 21.18 | 1958.8 | 21.18 | 3146.4 | 21.18 | 2579.8
21.2 | 564.16667 | 21.2 | 1412.2 | 21.2 | 1958.6 | 21.2 | 3145.8 | 21.2 | 2580.2
21.22 | 563.83333 | 21.22 | 1413.2 | 21.22 | 1960.8 | 21.22 | 3146.8 | 21.22 | 2579.8
21.24 | 563.33333 | 21.24 | 1410.4 | 21.24 | 1960 | 21.24 | 3148 | 21.24 | 2580.6
21.26 | 562.66667 | 21.26 | 1412.4 | 21.26 | 1958.8 | 21.26 | 3146.4 | 21.26 | 2578.8
21.28 | 561.83333 | 21.28 | 1414 | 21.28 | 1958.6 | 21.28 | 3145.2 | 21.28 | 2579.2
21.3 | 562 | 21.3 | 1410.2 | 21.3 | 1959.6 | 21.3 | 3145.2 | 21.3 | 2580.8
21.32 | 562.83333 | 21.32 | 1412.4 | 21.32 | 1960.6 | 21.32 | 3146.6 | 21.32 | 2579.8
21.34 | 562.66667 | 21.34 | 1409.2 | 21.34 | 1960 | 21.34 | 3144 | 21.34 | 2579.8
21.36 | 562.83333 | 21.36 | 1410 | 21.36 | 1961.8 | 21.36 | 3144 | 21.36 | 2579.8
21.38 | 563 | 21.38 | 1409.6 | 21.38 | 1962 | 21.38 | 3147 | 21.38 | 2579.8
21.4 | 563 | 21.4 | 1410.2 | 21.4 | 1958 | 21.4 | 3145.2 | 21.4 | 2582.4
21.42 | 564 | 21.42 | 1410.4 | 21.42 | 1959.8 | 21.42 | 3145.6 | 21.42 | 2579
21.44 | 563.66667 | 21.44 | 1412.4 | 21.44 | 1959.4 | 21.44 | 3149.6 | 21.44 | 2579
21.46 | 564.16667 | 21.46 | 1409.8 | 21.46 | 1958.8 | 21.46 | 3145.4 | 21.46 | 2579.2
21.48 | 564.83333 | 21.48 | 1409.2 | 21.48 | 1958.8 | 21.48 | 3146.2 | 21.48 | 2579.2
21.5 | 564.33333 | 21.5 | 1412.6 | 21.5 | 1961.2 | 21.5 | 3148 | 21.5 | 2580.2
21.52 | 563.83333 | 21.52 | 1410.6 | 21.52 | 1959.6 | 21.52 | 3147.6 | 21.52 | 2579.6
21.54 | 563.66667 | 21.54 | 1410.8 | 21.54 | 1959.6 | 21.54 | 3145.4 | 21.54 | 2581
21.56 | 563.16667 | 21.56 | 1413.8 | 21.56 | 1961 | 21.56 | 3145.2 | 21.56 | 2581.2
21.58 | 563.33333 | 21.58 | 1413.4 | 21.58 | 1960.6 | 21.58 | 3148.6 | 21.58 | 2578.8
21.6 | 562.66667 | 21.6 | 1413.4 | 21.6 | 1958.6 | 21.6 | 3145.6 | 21.6 | 2578.8
21.62 | 563.5 | 21.62 | 1409.4 | 21.62 | 1961.2 | 21.62 | 3147.6 | 21.62 | 2580.4
21.64 | 564.5 | 21.64 | 1410.2 | 21.64 | 1963.6 | 21.64 | 3146.8 | 21.64 | 2579
21.66 | 564 | 21.66 | 1409 | 21.66 | 1962.2 | 21.66 | 3142.2 | 21.66 | 2577.4
21.68 | 563.5 | 21.68 | 1410.2 | 21.68 | 1961.6 | 21.68 | 3146.4 | 21.68 | 2579.4
21.7 | 564.16667 | 21.7 | 1410.2 | 21.7 | 1960.8 | 21.7 | 3147.2 | 21.7 | 2580
21.72 | 563.83333 | 21.72 | 1413 | 21.72 | 1960 | 21.72 | 3145 | 21.72 | 2579.4
21.74 | 563.5 | 21.74 | 1411.8 | 21.74 | 1964 | 21.74 | 3149.2 | 21.74 | 2580
21.76 | 563.33333 | 21.76 | 1411 | 21.76 | 1958.4 | 21.76 | 3147.4 | 21.76 | 2581.2
21.78 | 563.33333 | 21.78 | 1411.6 | 21.78 | 1961 | 21.78 | 3150.4 | 21.78 | 2581.8
21.8 | 564 | 21.8 | 1411.6 | 21.8 | 1960 | 21.8 | 3143.8 | 21.8 | 2581.6
21.82 | 563.33333 | 21.82 | 1411 | 21.82 | 1958.2 | 21.82 | 3147 | 21.82 | 2579.8
21.84 | 563.66667 | 21.84 | 1412 | 21.84 | 1959.2 | 21.84 | 3146 | 21.84 | 2581.6
21.86 | 564 | 21.86 | 1411.4 | 21.86 | 1962.6 | 21.86 | 3149.6 | 21.86 | 2580.6
21.88 | 564.33333 | 21.88 | 1409.8 | 21.88 | 1961.4 | 21.88 | 3145.8 | 21.88 | 2581.8
21.9 | 564.66667 | 21.9 | 1411.8 | 21.9 | 1957.8 | 21.9 | 3147 | 21.9 | 2581.6
21.92 | 564.66667 | 21.92 | 1411.8 | 21.92 | 1958 | 21.92 | 3145.8 | 21.92 | 2580
21.94 | 564.33333 | 21.94 | 1412 | 21.94 | 1960.4 | 21.94 | 3148 | 21.94 | 2581.2
21.96 | 564.83333 | 21.96 | 1411.6 | 21.96 | 1961 | 21.96 | 3150 | 21.96 | 2582.4
21.98 | 564.5 | 21.98 | 1410.8 | 21.98 | 1962.6 | 21.98 | 3147.4 | 21.98 | 2582.6
22 | 564.66667 | 22 | 1411 | 22 | 1959.2 | 22 | 3144.2 | 22 | 2580.4
22.02 | 564.16667 | 22.02 | 1412 | 22.02 | 1963 | 22.02 | 3147.4 | 22.02 | 2579
22.04 | 564 | 22.04 | 1412.6 | 22.04 | 1960.2 | 22.04 | 3145.4 | 22.04 | 2581
22.06 | 563.5 | 22.06 | 1412 | 22.06 | 1961.2 | 22.06 | 3150.4 | 22.06 | 2581.6
22.08 | 563.16667 | 22.08 | 1414.4 | 22.08 | 1962 | 22.08 | 3144.4 | 22.08 | 2580.2
22.1 | 563.16667 | 22.1 | 1411.2 | 22.1 | 1961 | 22.1 | 3146.8 | 22.1 | 2583.6
22.12 | 563.66667 | 22.12 | 1410.8 | 22.12 | 1959.6 | 22.12 | 3148.6 | 22.12 | 2581.8
22.14 | 564 | 22.14 | 1410.2 | 22.14 | 1960.8 | 22.14 | 3151 | 22.14 | 2581.2
22.16 | 564.33333 | 22.16 | 1410.6 | 22.16 | 1962.6 | 22.16 | 3150.8 | 22.16 | 2583.2
22.18 | 564.83333 | 22.18 | 1412.2 | 22.18 | 1962 | 22.18 | 3149 | 22.18 | 2579.4
22.2 | 565.16667 | 22.2 | 1411.8 | 22.2 | 1958 | 22.2 | 3146.4 | 22.2 | 2582.2
22.22 | 565.16667 | 22.22 | 1411.2 | 22.22 | 1960.2 | 22.22 | 3146.2 | 22.22 | 2578.4
22.24 | 564.83333 | 22.24 | 1411 | 22.24 | 1962.2 | 22.24 | 3147 | 22.24 | 2579.2
22.26 | 564.33333 | 22.26 | 1409 | 22.26 | 1961.4 | 22.26 | 3145.4 | 22.26 | 2581.2
22.28 | 564.83333 | 22.28 | 1410.2 | 22.28 | 1958.6 | 22.28 | 3145.2 | 22.28 | 2580.6
22.3 | 565 | 22.3 | 1410.8 | 22.3 | 1959.4 | 22.3 | 3147.2 | 22.3 | 2579.4
22.32 | 565.5 | 22.32 | 1410.4 | 22.32 | 1963.6 | 22.32 | 3145.2 | 22.32 | 2581.6
22.34 | 566 | 22.34 | 1411.6 | 22.34 | 1964.4 | 22.34 | 3149.4 | 22.34 | 2583.8
22.36 | 566.5 | 22.36 | 1411.4 | 22.36 | 1959.6 | 22.36 | 3150 | 22.36 | 2580.8
22.38 | 566.16667 | 22.38 | 1414.6 | 22.38 | 1960.8 | 22.38 | 3148 | 22.38 | 2581
22.4 | 564.83333 | 22.4 | 1413.4 | 22.4 | 1962.6 | 22.4 | 3146.4 | 22.4 | 2580.4
22.42 | 565 | 22.42 | 1411.4 | 22.42 | 1961.6 | 22.42 | 3147 | 22.42 | 2580
22.44 | 565.66667 | 22.44 | 1413 | 22.44 | 1964.4 | 22.44 | 3145.2 | 22.44 | 2582.4
22.46 | 565.5 | 22.46 | 1413.2 | 22.46 | 1961.8 | 22.46 | 3147 | 22.46 | 2580.8
22.48 | 566 | 22.48 | 1413 | 22.48 | 1960.2 | 22.48 | 3150.6 | 22.48 | 2579.8
22.5 | 566.33333 | 22.5 | 1413 | 22.5 | 1958.8 | 22.5 | 3149 | 22.5 | 2581.8
22.52 | 566.33333 | 22.52 | 1412.2 | 22.52 | 1960.4 | 22.52 | 3149.4 | 22.52 | 2579
22.54 | 565.83333 | 22.54 | 1411.6 | 22.54 | 1961 | 22.54 | 3149.8 | 22.54 | 2579.8
22.56 | 565.5 | 22.56 | 1413.6 | 22.56 | 1960.4 | 22.56 | 3149.4 | 22.56 | 2579.8
22.58 | 565.66667 | 22.58 | 1413.6 | 22.58 | 1962.4 | 22.58 | 3148.2 | 22.58 | 2580.8
22.6 | 565.5 | 22.6 | 1412 | 22.6 | 1960 | 22.6 | 3147 | 22.6 | 2578.4
22.62 | 565.33333 | 22.62 | 1411.4 | 22.62 | 1964.2 | 22.62 | 3147.2 | 22.62 | 2581.8
22.64 | 565.66667 | 22.64 | 1413 | 22.64 | 1961.8 | 22.64 | 3151.2 | 22.64 | 2583.6
22.66 | 566 | 22.66 | 1412.2 | 22.66 | 1962.2 | 22.66 | 3151.4 | 22.66 | 2579.8
22.68 | 565.16667 | 22.68 | 1413.6 | 22.68 | 1959.6 | 22.68 | 3148.2 | 22.68 | 2582.6
22.7 | 565.66667 | 22.7 | 1413.8 | 22.7 | 1963.2 | 22.7 | 3150.8 | 22.7 | 2583.6
22.72 | 566.33333 | 22.72 | 1417 | 22.72 | 1962 | 22.72 | 3148.8 | 22.72 | 2583
22.74 | 566.16667 | 22.74 | 1411 | 22.74 | 1960.8 | 22.74 | 3147 | 22.74 | 2580.2
22.76 | 566 | 22.76 | 1413 | 22.76 | 1961.8 | 22.76 | 3149.2 | 22.76 | 2582.4
22.78 | 565.66667 | 22.78 | 1413.4 | 22.78 | 1961 | 22.78 | 3148.8 | 22.78 | 2583.4
22.8 | 566.33333 | 22.8 | 1409.8 | 22.8 | 1959.8 | 22.8 | 3150.2 | 22.8 | 2584.2
22.82 | 566.33333 | 22.82 | 1410.6 | 22.82 | 1963.8 | 22.82 | 3145.8 | 22.82 | 2578
22.84 | 566 | 22.84 | 1414.4 | 22.84 | 1963.6 | 22.84 | 3148 | 22.84 | 2579.6
22.86 | 567 | 22.86 | 1411.8 | 22.86 | 1964 | 22.86 | 3151 | 22.86 | 2583.6
22.88 | 567.16667 | 22.88 | 1413.2 | 22.88 | 1961.8 | 22.88 | 3150.2 | 22.88 | 2580.2
22.9 | 566.83333 | 22.9 | 1412.4 | 22.9 | 1963 | 22.9 | 3146.8 | 22.9 | 2580.4
22.92 | 566.66667 | 22.92 | 1414.2 | 22.92 | 1963.4 | 22.92 | 3147 | 22.92 | 2581.6
22.94 | 566.83333 | 22.94 | 1414 | 22.94 | 1964 | 22.94 | 3150 | 22.94 | 2580.4
22.96 | 567.33333 | 22.96 | 1413.2 | 22.96 | 1964 | 22.96 | 3147.6 | 22.96 | 2581.8
22.98 | 567.66667 | 22.98 | 1415.8 | 22.98 | 1961.2 | 22.98 | 3149.8 | 22.98 | 2580.6
23 | 568 | 23 | 1413 | 23 | 1964.8 | 23 | 3148.2 | 23 | 2581.6
23.02 | 568 | 23.02 | 1411.8 | 23.02 | 1965.2 | 23.02 | 3149.8 | 23.02 | 2584.4
23.04 | 567.66667 | 23.04 | 1411.8 | 23.04 | 1962 | 23.04 | 3148 | 23.04 | 2579.6
23.06 | 566.66667 | 23.06 | 1415.2 | 23.06 | 1961.2 | 23.06 | 3147.2 | 23.06 | 2580
23.08 | 566.16667 | 23.08 | 1414.6 | 23.08 | 1959.6 | 23.08 | 3149.6 | 23.08 | 2580.2
23.1 | 567 | 23.1 | 1411.8 | 23.1 | 1960 | 23.1 | 3145.2 | 23.1 | 2580.2
23.12 | 567.66667 | 23.12 | 1416 | 23.12 | 1963.8 | 23.12 | 3152.4 | 23.12 | 2579.2
23.14 | 567.66667 | 23.14 | 1415.4 | 23.14 | 1964.2 | 23.14 | 3151 | 23.14 | 2581.4
23.16 | 567.83333 | 23.16 | 1416.8 | 23.16 | 1964.6 | 23.16 | 3148.2 | 23.16 | 2582.6
23.18 | 567.16667 | 23.18 | 1414.4 | 23.18 | 1962.6 | 23.18 | 3153.2 | 23.18 | 2581.4
23.2 | 567.33333 | 23.2 | 1413.8 | 23.2 | 1963.4 | 23.2 | 3150.8 | 23.2 | 2580.4
23.22 | 566.66667 | 23.22 | 1413.6 | 23.22 | 1960.8 | 23.22 | 3149.8 | 23.22 | 2583.6
23.24 | 567 | 23.24 | 1413.8 | 23.24 | 1961.8 | 23.24 | 3149.4 | 23.24 | 2583.6
23.26 | 567.66667 | 23.26 | 1416.2 | 23.26 | 1962.4 | 23.26 | 3148.2 | 23.26 | 2583.2
23.28 | 567.5 | 23.28 | 1413.4 | 23.28 | 1961.8 | 23.28 | 3151.2 | 23.28 | 2581.4
23.3 | 566.66667 | 23.3 | 1414.6 | 23.3 | 1961.6 | 23.3 | 3148 | 23.3 | 2581.2
23.32 | 566.33333 | 23.32 | 1416.4 | 23.32 | 1963 | 23.32 | 3147.4 | 23.32 | 2580
23.34 | 566.16667 | 23.34 | 1416.4 | 23.34 | 1961 | 23.34 | 3149.6 | 23.34 | 2583
23.36 | 566.33333 | 23.36 | 1415 | 23.36 | 1964.8 | 23.36 | 3152.2 | 23.36 | 2583.2
23.38 | 566.5 | 23.38 | 1416 | 23.38 | 1965.4 | 23.38 | 3149.4 | 23.38 | 2579.8
23.4 | 566.83333 | 23.4 | 1412 | 23.4 | 1964.8 | 23.4 | 3151 | 23.4 | 2581.6
23.42 | 567 | 23.42 | 1414.6 | 23.42 | 1964.6 | 23.42 | 3152 | 23.42 | 2581
23.44 | 566.83333 | 23.44 | 1414 | 23.44 | 1963.6 | 23.44 | 3148.6 | 23.44 | 2582.2
23.46 | 566.5 | 23.46 | 1413.4 | 23.46 | 1962.2 | 23.46 | 3147.6 | 23.46 | 2583.8
23.48 | 566.83333 | 23.48 | 1412.4 | 23.48 | 1960 | 23.48 | 3150 | 23.48 | 2580.6
23.5 | 567.5 | 23.5 | 1416.4 | 23.5 | 1964.8 | 23.5 | 3147.2 | 23.5 | 2585
23.52 | 568 | 23.52 | 1413 | 23.52 | 1961.6 | 23.52 | 3149.2 | 23.52 | 2584
23.54 | 568 | 23.54 | 1416 | 23.54 | 1963 | 23.54 | 3149.2 | 23.54 | 2582
23.56 | 567.66667 | 23.56 | 1414.4 | 23.56 | 1965.4 | 23.56 | 3149.8 | 23.56 | 2582.6
23.58 | 567.83333 | 23.58 | 1414.8 | 23.58 | 1964.6 | 23.58 | 3151.2 | 23.58 | 2581
23.6 | 567.5 | 23.6 | 1411.4 | 23.6 | 1961.2 | 23.6 | 3154 | 23.6 | 2583
23.62 | 567.33333 | 23.62 | 1414.2 | 23.62 | 1963 | 23.62 | 3149.2 | 23.62 | 2581.8
23.64 | 567.66667 | 23.64 | 1410.8 | 23.64 | 1964 | 23.64 | 3149.2 | 23.64 | 2581.6
23.66 | 568.16667 | 23.66 | 1413.2 | 23.66 | 1963.4 | 23.66 | 3151 | 23.66 | 2580.6
23.68 | 568.83333 | 23.68 | 1415 | 23.68 | 1961 | 23.68 | 3150 | 23.68 | 2581.4
23.7 | 569.16667 | 23.7 | 1414.6 | 23.7 | 1963.6 | 23.7 | 3152.4 | 23.7 | 2582.4
23.72 | 569.16667 | 23.72 | 1413.4 | 23.72 | 1962 | 23.72 | 3150.2 | 23.72 | 2583.2
23.74 | 569.33333 | 23.74 | 1413.2 | 23.74 | 1963 | 23.74 | 3149 | 23.74 | 2582
23.76 | 569.33333 | 23.76 | 1412 | 23.76 | 1963.6 | 23.76 | 3149 | 23.76 | 2585.2
23.78 | 569.33333 | 23.78 | 1415.8 | 23.78 | 1962.4 | 23.78 | 3151.6 | 23.78 | 2581.4
23.8 | 568.66667 | 23.8 | 1411.2 | 23.8 | 1959.6 | 23.8 | 3153 | 23.8 | 2580.6
23.82 | 568.5 | 23.82 | 1412.2 | 23.82 | 1962 | 23.82 | 3151 | 23.82 | 2583
23.84 | 568.16667 | 23.84 | 1412.2 | 23.84 | 1965 | 23.84 | 3151.2 | 23.84 | 2581.4
23.86 | 567.5 | 23.86 | 1412.6 | 23.86 | 1963.2 | 23.86 | 3152.8 | 23.86 | 2585.6
23.88 | 566.66667 | 23.88 | 1414.2 | 23.88 | 1964.6 | 23.88 | 3147.8 | 23.88 | 2581
23.9 | 566.33333 | 23.9 | 1411.4 | 23.9 | 1962.4 | 23.9 | 3149.6 | 23.9 | 2581.4
23.92 | 566.33333 | 23.92 | 1414.2 | 23.92 | 1963.8 | 23.92 | 3149.4 | 23.92 | 2581.4
23.94 | 567.33333 | 23.94 | 1412.6 | 23.94 | 1964.4 | 23.94 | 3150.2 | 23.94 | 2581.4
23.96 | 568.16667 | 23.96 | 1411.2 | 23.96 | 1963.4 | 23.96 | 3149.2 | 23.96 | 2582
23.98 | 569 | 23.98 | 1412.4 | 23.98 | 1962.6 | 23.98 | 3152.2 | 23.98 | 2585.2
24 | 569.66667 | 24 | 1414.4 | 24 | 1965.4 | 24 | 3149.8 | 24 | 2580.2
24.02 | 569 | 24.02 | 1414 | 24.02 | 1966.6 | 24.02 | 3147.2 | 24.02 | 2581.4
24.04 | 568.16667 | 24.04 | 1414.4 | 24.04 | 1965.6 | 24.04 | 3153.6 | 24.04 | 2584.8
24.06 | 567.66667 | 24.06 | 1410.8 | 24.06 | 1964 | 24.06 | 3148.4 | 24.06 | 2581.8
24.08 | 566.33333 | 24.08 | 1413.6 | 24.08 | 1961.8 | 24.08 | 3150.2 | 24.08 | 2581.4
24.1 | 566.66667 | 24.1 | 1415 | 24.1 | 1961.8 | 24.1 | 3150.2 | 24.1 | 2584.4
24.12 | 566.5 | 24.12 | 1415 | 24.12 | 1965.6 | 24.12 | 3147.4 | 24.12 | 2580
24.14 | 566.33333 | 24.14 | 1413 | 24.14 | 1963.8 | 24.14 | 3152.8 | 24.14 | 2582.2
24.16 | 566.66667 | 24.16 | 1412 | 24.16 | 1963 | 24.16 | 3148 | 24.16 | 2581
24.18 | 567.33333 | 24.18 | 1412 | 24.18 | 1963.8 | 24.18 | 3152.8 | 24.18 | 2581.6
24.2 | 567.16667 | 24.2 | 1416.6 | 24.2 | 1964.2 | 24.2 | 3146.2 | 24.2 | 2581.8
24.22 | 566.5 | 24.22 | 1412 | 24.22 | 1965.6 | 24.22 | 3150.4 | 24.22 | 2582.4
24.24 | 565.83333 | 24.24 | 1414.2 | 24.24 | 1963.8 | 24.24 | 3151.8 | 24.24 | 2580.6
24.26 | 565.33333 | 24.26 | 1414.4 | 24.26 | 1960.6 | 24.26 | 3150.2 | 24.26 | 2580.2
24.28 | 565.16667 | 24.28 | 1413 | 24.28 | 1964.4 | 24.28 | 3150 | 24.28 | 2582.2
24.3 | 565.83333 | 24.3 | 1414.8 | 24.3 | 1962.4 | 24.3 | 3150.4 | 24.3 | 2581.8
24.32 | 566.5 | 24.32 | 1411 | 24.32 | 1961.2 | 24.32 | 3149 | 24.32 | 2579.4
24.34 | 567.5 | 24.34 | 1410.4 | 24.34 | 1961.8 | 24.34 | 3149.8 | 24.34 | 2581.4
24.36 | 567.5 | 24.36 | 1415.2 | 24.36 | 1964.8 | 24.36 | 3154 | 24.36 | 2582.4
24.38 | 567.66667 | 24.38 | 1412 | 24.38 | 1963.8 | 24.38 | 3148.8 | 24.38 | 2581.4
24.4 | 567.5 | 24.4 | 1409.8 | 24.4 | 1963.2 | 24.4 | 3149 | 24.4 | 2584.2
24.42 | 567.16667 | 24.42 | 1414.4 | 24.42 | 1963.2 | 24.42 | 3152 | 24.42 | 2578.4
24.44 | 567 | 24.44 | 1413.8 | 24.44 | 1964.4 | 24.44 | 3154 | 24.44 | 2580.6
24.46 | 566.5 | 24.46 | 1412.6 | 24.46 | 1961.6 | 24.46 | 3152 | 24.46 | 2580.8
24.48 | 565.66667 | 24.48 | 1416.2 | 24.48 | 1964.2 | 24.48 | 3150.4 | 24.48 | 2579
24.5 | 565 | 24.5 | 1413 | 24.5 | 1961.2 | 24.5 | 3150.2 | 24.5 | 2581.4
24.52 | 564.83333 | 24.52 | 1412.2 | 24.52 | 1964.6 | 24.52 | 3149.2 | 24.52 | 2582.6
24.54 | 565 | 24.54 | 1417.6 | 24.54 | 1965.4 | 24.54 | 3151 | 24.54 | 2579.8
24.56 | 565.83333 | 24.56 | 1412.4 | 24.56 | 1963.2 | 24.56 | 3152.4 | 24.56 | 2582.4
24.58 | 566.83333 | 24.58 | 1414.6 | 24.58 | 1962.2 | 24.58 | 3150.2 | 24.58 | 2581.4
24.6 | 567.5 | 24.6 | 1415.6 | 24.6 | 1963 | 24.6 | 3149 | 24.6 | 2580.6
24.62 | 567.66667 | 24.62 | 1413.2 | 24.62 | 1965.2 | 24.62 | 3148.8 | 24.62 | 2583.2
24.64 | 567.33333 | 24.64 | 1411.6 | 24.64 | 1965.8 | 24.64 | 3149 | 24.64 | 2580.6
24.66 | 567 | 24.66 | 1411.8 | 24.66 | 1963.2 | 24.66 | 3148.8 | 24.66 | 2583.8
24.68 | 566.16667 | 24.68 | 1413.2 | 24.68 | 1961.4 | 24.68 | 3150.4 | 24.68 | 2581.8
24.7 | 565.66667 | 24.7 | 1414.6 | 24.7 | 1961.2 | 24.7 | 3150.4 | 24.7 | 2581.8
24.72 | 566 | 24.72 | 1411.6 | 24.72 | 1962.2 | 24.72 | 3149.8 | 24.72 | 2584.2
24.74 | 566.33333 | 24.74 | 1412.6 | 24.74 | 1962 | 24.74 | 3149.8 | 24.74 | 2579.2
24.76 | 566 | 24.76 | 1414 | 24.76 | 1962 | 24.76 | 3150.8 | 24.76 | 2580.2
24.78 | 565.83333 | 24.78 | 1414.8 | 24.78 | 1964.8 | 24.78 | 3147.6 | 24.78 | 2581.4
24.8 | 565.33333 | 24.8 | 1414.4 | 24.8 | 1962.2 | 24.8 | 3149.4 | 24.8 | 2580
24.82 | 564.83333 | 24.82 | 1417 | 24.82 | 1962.2 | 24.82 | 3156.6 | 24.82 | 2580
24.84 | 564.66667 | 24.84 | 1413 | 24.84 | 1963.2 | 24.84 | 3150 | 24.84 | 2583.8
24.86 | 564.83333 | 24.86 | 1412.6 | 24.86 | 1963.2 | 24.86 | 3151.8 | 24.86 | 2580.2
24.88 | 565.66667 | 24.88 | 1410 | 24.88 | 1962.6 | 24.88 | 3149.4 | 24.88 | 2579.2
24.9 | 567 | 24.9 | 1414.4 | 24.9 | 1962 | 24.9 | 3153.8 | 24.9 | 2580.4
24.92 | 567 | 24.92 | 1415 | 24.92 | 1963 | 24.92 | 3150.6 | 24.92 | 2580.8
24.94 | 567 | 24.94 | 1411.4 | 24.94 | 1961.2 | 24.94 | 3150 | 24.94 | 2583.2
24.96 | 566.83333 | 24.96 | 1413.4 | 24.96 | 1963.8 | 24.96 | 3149.4 | 24.96 | 2580.4
24.98 | 566.33333 | 24.98 | 1412.6 | 24.98 | 1963.2 | 24.98 | 3151 | 24.98 | 2580.4
25 | 566.5 | 25 | 1414.8 | 25 | 1962.6 | 25 | 3153 | 25 | 2578.6
25.02 | 566.66667 | 25.02 | 1412.4 | 25.02 | 1964.6 | 25.02 | 3151.4 | 25.02 | 2582.6
25.04 | 566.66667 | 25.04 | 1412.6 | 25.04 | 1965.2 | 25.04 | 3147 | 25.04 | 2582
25.06 | 567.33333 | 25.06 | 1413 | 25.06 | 1964.6 | 25.06 | 3148.8 | 25.06 | 2580.2
25.08 | 566.83333 | 25.08 | 1414.2 | 25.08 | 1964.6 | 25.08 | 3146.6 | 25.08 | 2580.6
25.1 | 566.5 | 25.1 | 1415.4 | 25.1 | 1965 | 25.1 | 3154.8 | 25.1 | 2580.4
25.12 | 566.66667 | 25.12 | 1410.4 | 25.12 | 1963.6 | 25.12 | 3149.8 | 25.12 | 2582.4
25.14 | 567.33333 | 25.14 | 1417 | 25.14 | 1962.4 | 25.14 | 3149.2 | 25.14 | 2580.8
25.16 | 567.33333 | 25.16 | 1414.6 | 25.16 | 1963.2 | 25.16 | 3153 | 25.16 | 2582.4
25.18 | 568 | 25.18 | 1411.8 | 25.18 | 1963.2 | 25.18 | 3152.8 | 25.18 | 2578.8
25.2 | 568 | 25.2 | 1417 | 25.2 | 1966.4 | 25.2 | 3154.2 | 25.2 | 2582.6
25.22 | 568.16667 | 25.22 | 1415.4 | 25.22 | 1966.8 | 25.22 | 3149.2 | 25.22 | 2582
25.24 | 567.5 | 25.24 | 1416.4 | 25.24 | 1966.2 | 25.24 | 3151 | 25.24 | 2580.2
25.26 | 566.83333 | 25.26 | 1416.6 | 25.26 | 1964 | 25.26 | 3149.6 | 25.26 | 2582.2
25.28 | 566.5 | 25.28 | 1415.2 | 25.28 | 1966 | 25.28 | 3150 | 25.28 | 2580
25.3 | 566.5 | 25.3 | 1415.8 | 25.3 | 1961.4 | 25.3 | 3152.4 | 25.3 | 2581.8
25.32 | 566 | 25.32 | 1413.4 | 25.32 | 1965.4 | 25.32 | 3149.8 | 25.32 | 2584
25.34 | 566.5 | 25.34 | 1415.2 | 25.34 | 1963.4 | 25.34 | 3151.4 | 25.34 | 2583.8
25.36 | 566.66667 | 25.36 | 1414 | 25.36 | 1966 | 25.36 | 3154.4 | 25.36 | 2584
25.38 | 567.16667 | 25.38 | 1416.4 | 25.38 | 1966.8 | 25.38 | 3152 | 25.38 | 2582
25.4 | 567.33333 | 25.4 | 1414.4 | 25.4 | 1964.2 | 25.4 | 3150.6 | 25.4 | 2581
25.42 | 566.83333 | 25.42 | 1413.8 | 25.42 | 1965.6 | 25.42 | 3153.6 | 25.42 | 2584
25.44 | 567.16667 | 25.44 | 1415.8 | 25.44 | 1962.2 | 25.44 | 3153.8 | 25.44 | 2583.4
25.46 | 567.5 | 25.46 | 1414.4 | 25.46 | 1964.8 | 25.46 | 3151.8 | 25.46 | 2583
25.48 | 567.66667 | 25.48 | 1415.2 | 25.48 | 1963.8 | 25.48 | 3152.4 | 25.48 | 2584.4
25.5 | 567.66667 | 25.5 | 1415 | 25.5 | 1965.2 | 25.5 | 3154.2 | 25.5 | 2583.4
25.52 | 568.33333 | 25.52 | 1416 | 25.52 | 1968.6 | 25.52 | 3151.4 | 25.52 | 2582
25.54 | 568.16667 | 25.54 | 1418 | 25.54 | 1962 | 25.54 | 3152.6 | 25.54 | 2582.4
25.56 | 568.33333 | 25.56 | 1415.8 | 25.56 | 1967.6 | 25.56 | 3151.6 | 25.56 | 2582.6
25.58 | 567.66667 | 25.58 | 1417 | 25.58 | 1966 | 25.58 | 3158.2 | 25.58 | 2583.8
25.6 | 568.5 | 25.6 | 1416.6 | 25.6 | 1965.6 | 25.6 | 3155 | 25.6 | 2585.8
25.62 | 568.66667 | 25.62 | 1416.2 | 25.62 | 1964.6 | 25.62 | 3154.2 | 25.62 | 2582.2
25.64 | 569.16667 | 25.64 | 1414.6 | 25.64 | 1969 | 25.64 | 3151.2 | 25.64 | 2583
25.66 | 569.5 | 25.66 | 1414.6 | 25.66 | 1969.4 | 25.66 | 3156.8 | 25.66 | 2585.4
25.68 | 570 | 25.68 | 1416.8 | 25.68 | 1968 | 25.68 | 3154.4 | 25.68 | 2585.8
25.7 | 569.66667 | 25.7 | 1417.6 | 25.7 | 1967.4 | 25.7 | 3153.6 | 25.7 | 2587.2
25.72 | 570 | 25.72 | 1417.6 | 25.72 | 1966.6 | 25.72 | 3153.8 | 25.72 | 2582
25.74 | 570.5 | 25.74 | 1415.2 | 25.74 | 1965.4 | 25.74 | 3153.8 | 25.74 | 2585.6
25.76 | 571.16667 | 25.76 | 1413.8 | 25.76 | 1966.2 | 25.76 | 3156.2 | 25.76 | 2586.6
25.78 | 571.5 | 25.78 | 1415.2 | 25.78 | 1967.4 | 25.78 | 3156 | 25.78 | 2587
25.8 | 571.83333 | 25.8 | 1415 | 25.8 | 1966.4 | 25.8 | 3155.4 | 25.8 | 2584.6
25.82 | 571.16667 | 25.82 | 1417 | 25.82 | 1966.4 | 25.82 | 3156.8 | 25.82 | 2588.2
25.84 | 570 | 25.84 | 1415.2 | 25.84 | 1968.2 | 25.84 | 3151.8 | 25.84 | 2586
25.86 | 569.5 | 25.86 | 1417 | 25.86 | 1969 | 25.86 | 3152.4 | 25.86 | 2585.2
25.88 | 569.83333 | 25.88 | 1415.8 | 25.88 | 1969.8 | 25.88 | 3154.4 | 25.88 | 2589
25.9 | 570.33333 | 25.9 | 1415.2 | 25.9 | 1967.6 | 25.9 | 3154.4 | 25.9 | 2585.4
25.92 | 570.33333 | 25.92 | 1415.8 | 25.92 | 1967.6 | 25.92 | 3156.6 | 25.92 | 2586.4
25.94 | 570.33333 | 25.94 | 1417 | 25.94 | 1970.4 | 25.94 | 3157.4 | 25.94 | 2589.6
25.96 | 570 | 25.96 | 1416.2 | 25.96 | 1966.4 | 25.96 | 3152.4 | 25.96 | 2586.6
25.98 | 569.5 | 25.98 | 1419.4 | 25.98 | 1969.2 | 25.98 | 3150.6 | 25.98 | 2587.6
26 | 568.66667 | 26 | 1418 | 26 | 1966.2 | 26 | 3156.8 | 26 | 2585.2
26.02 | 568.33333 | 26.02 | 1416.8 | 26.02 | 1970 | 26.02 | 3157.6 | 26.02 | 2587.2
26.04 | 568.83333 | 26.04 | 1417 | 26.04 | 1967.8 | 26.04 | 3154.8 | 26.04 | 2586.2
26.06 | 569.5 | 26.06 | 1416 | 26.06 | 1968 | 26.06 | 3160.6 | 26.06 | 2585.2
26.08 | 569.33333 | 26.08 | 1414.4 | 26.08 | 1969 | 26.08 | 3154.2 | 26.08 | 2584.2
26.1 | 568.83333 | 26.1 | 1418 | 26.1 | 1970.6 | 26.1 | 3151.6 | 26.1 | 2585.2
26.12 | 568.5 | 26.12 | 1415.8 | 26.12 | 1969.8 | 26.12 | 3156.2 | 26.12 | 2588
26.14 | 568.83333 | 26.14 | 1417.2 | 26.14 | 1969.6 | 26.14 | 3160.4 | 26.14 | 2585
26.16 | 568.33333 | 26.16 | 1417.6 | 26.16 | 1967.6 | 26.16 | 3154.8 | 26.16 | 2586.6
26.18 | 568 | 26.18 | 1418.4 | 26.18 | 1968.6 | 26.18 | 3152 | 26.18 | 2587.6
26.2 | 567.83333 | 26.2 | 1417.8 | 26.2 | 1968.8 | 26.2 | 3155.2 | 26.2 | 2584
26.22 | 568.5 | 26.22 | 1417.4 | 26.22 | 1967.8 | 26.22 | 3152.8 | 26.22 | 2583.6
26.24 | 568.66667 | 26.24 | 1417.6 | 26.24 | 1971.2 | 26.24 | 3156 | 26.24 | 2586.4
26.26 | 568.66667 | 26.26 | 1418.2 | 26.26 | 1966.8 | 26.26 | 3156.2 | 26.26 | 2586.2
26.28 | 569.66667 | 26.28 | 1417 | 26.28 | 1969.2 | 26.28 | 3153.6 | 26.28 | 2589
26.3 | 570.16667 | 26.3 | 1419.6 | 26.3 | 1970.2 | 26.3 | 3153.2 | 26.3 | 2587.6
26.32 | 570.66667 | 26.32 | 1420.4 | 26.32 | 1966.4 | 26.32 | 3156.4 | 26.32 | 2587.8
26.34 | 570.66667 | 26.34 | 1418.2 | 26.34 | 1968.2 | 26.34 | 3158.4 | 26.34 | 2585.6
26.36 | 571 | 26.36 | 1417.8 | 26.36 | 1968.8 | 26.36 | 3159.4 | 26.36 | 2587.4
26.38 | 571 | 26.38 | 1417 | 26.38 | 1966.8 | 26.38 | 3156 | 26.38 | 2586.8
26.4 | 571.5 | 26.4 | 1418.4 | 26.4 | 1972.6 | 26.4 | 3156.6 | 26.4 | 2587
26.42 | 571.66667 | 26.42 | 1422 | 26.42 | 1969 | 26.42 | 3157.2 | 26.42 | 2587
26.44 | 571.83333 | 26.44 | 1417.6 | 26.44 | 1970.4 | 26.44 | 3157.8 | 26.44 | 2586.2
26.46 | 571.66667 | 26.46 | 1418.2 | 26.46 | 1970.8 | 26.46 | 3160.4 | 26.46 | 2589.2
26.48 | 571.5 | 26.48 | 1422.6 | 26.48 | 1971.4 | 26.48 | 3153.8 | 26.48 | 2586.6
26.5 | 571.16667 | 26.5 | 1419.8 | 26.5 | 1969.8 | 26.5 | 3156.2 | 26.5 | 2590.8
26.52 | 571.5 | 26.52 | 1420.6 | 26.52 | 1972.4 | 26.52 | 3160.8 | 26.52 | 2589.6
26.54 | 571.83333 | 26.54 | 1422.8 | 26.54 | 1967.6 | 26.54 | 3157 | 26.54 | 2589.2
26.56 | 572.5 | 26.56 | 1421.8 | 26.56 | 1965.6 | 26.56 | 3157.4 | 26.56 | 2588.4
26.58 | 573.16667 | 26.58 | 1421 | 26.58 | 1975 | 26.58 | 3159.8 | 26.58 | 2590.6
26.6 | 573.83333 | 26.6 | 1419.4 | 26.6 | 1973.2 | 26.6 | 3154.8 | 26.6 | 2587.4
26.62 | 575 | 26.62 | 1419.4 | 26.62 | 1973.4 | 26.62 | 3156.6 | 26.62 | 2591
26.64 | 575.83333 | 26.64 | 1421 | 26.64 | 1969.2 | 26.64 | 3161 | 26.64 | 2590
26.66 | 574.83333 | 26.66 | 1420.8 | 26.66 | 1972 | 26.66 | 3154.6 | 26.66 | 2590.2
26.68 | 573.83333 | 26.68 | 1419.4 | 26.68 | 1972.8 | 26.68 | 3158.2 | 26.68 | 2588
26.7 | 573.83333 | 26.7 | 1420.8 | 26.7 | 1975.2 | 26.7 | 3157.2 | 26.7 | 2588.6
26.72 | 574.16667 | 26.72 | 1420.8 | 26.72 | 1974.8 | 26.72 | 3159.8 | 26.72 | 2587.6
26.74 | 574.5 | 26.74 | 1421 | 26.74 | 1979.8 | 26.74 | 3162.8 | 26.74 | 2590.8
26.76 | 575 | 26.76 | 1423.4 | 26.76 | 1973.6 | 26.76 | 3157.6 | 26.76 | 2587.2
26.78 | 575.83333 | 26.78 | 1424 | 26.78 | 1972.2 | 26.78 | 3160 | 26.78 | 2589.6
26.8 | 577.33333 | 26.8 | 1421.8 | 26.8 | 1974 | 26.8 | 3158.2 | 26.8 | 2591.8
26.82 | 576.83333 | 26.82 | 1422.4 | 26.82 | 1971.6 | 26.82 | 3160.4 | 26.82 | 2589.2
26.84 | 576.66667 | 26.84 | 1425.2 | 26.84 | 1972.6 | 26.84 | 3160.4 | 26.84 | 2590.4
26.86 | 577.33333 | 26.86 | 1422.8 | 26.86 | 1979.2 | 26.86 | 3161.2 | 26.86 | 2594.8
26.88 | 577.83333 | 26.88 | 1425.2 | 26.88 | 1976.8 | 26.88 | 3156.6 | 26.88 | 2595.4
26.9 | 578.33333 | 26.9 | 1427.4 | 26.9 | 1977 | 26.9 | 3163.2 | 26.9 | 2591.4
26.92 | 578.33333 | 26.92 | 1422.8 | 26.92 | 1978.8 | 26.92 | 3161.6 | 26.92 | 2592
26.94 | 578.5 | 26.94 | 1424.6 | 26.94 | 1979 | 26.94 | 3158 | 26.94 | 2596.2
26.96 | 579.33333 | 26.96 | 1423 | 26.96 | 1983.2 | 26.96 | 3165.8 | 26.96 | 2600.4
26.98 | 580.16667 | 26.98 | 1424.6 | 26.98 | 1977.8 | 26.98 | 3162.6 | 26.98 | 2596.2
27 | 580.16667 | 27 | 1426 | 27 | 1979.4 | 27 | 3165.2 | 27 | 2599.4
27.02 | 580.66667 | 27.02 | 1429.8 | 27.02 | 1979.6 | 27.02 | 3162.8 | 27.02 | 2597
27.04 | 581.5 | 27.04 | 1426.2 | 27.04 | 1976.6 | 27.04 | 3167 | 27.04 | 2597.8
27.06 | 582.83333 | 27.06 | 1430.6 | 27.06 | 1983 | 27.06 | 3171.8 | 27.06 | 2595.6
27.08 | 583.33333 | 27.08 | 1424.2 | 27.08 | 1981.8 | 27.08 | 3169 | 27.08 | 2599.8
27.1 | 584.5 | 27.1 | 1431.4 | 27.1 | 1983.4 | 27.1 | 3166.2 | 27.1 | 2599.6
27.12 | 585.16667 | 27.12 | 1431.4 | 27.12 | 1983 | 27.12 | 3167.2 | 27.12 | 2600
27.14 | 585.83333 | 27.14 | 1431.6 | 27.14 | 1981.8 | 27.14 | 3168.4 | 27.14 | 2598.4
27.16 | 585.83333 | 27.16 | 1430.2 | 27.16 | 1987 | 27.16 | 3172.2 | 27.16 | 2600.6
27.18 | 586.66667 | 27.18 | 1432.2 | 27.18 | 1988.4 | 27.18 | 3179 | 27.18 | 2600.8
27.2 | 588.16667 | 27.2 | 1435.6 | 27.2 | 1984.6 | 27.2 | 3172.8 | 27.2 | 2603.2
27.22 | 590.33333 | 27.22 | 1435.6 | 27.22 | 1985 | 27.22 | 3169.4 | 27.22 | 2603.4
27.24 | 592 | 27.24 | 1435 | 27.24 | 1987.6 | 27.24 | 3173.2 | 27.24 | 2600.4
27.26 | 594.5 | 27.26 | 1439.8 | 27.26 | 1988.4 | 27.26 | 3175.2 | 27.26 | 2602
27.28 | 595.66667 | 27.28 | 1440.4 | 27.28 | 1997.6 | 27.28 | 3176.2 | 27.28 | 2610.6
27.3 | 597.83333 | 27.3 | 1442.4 | 27.3 | 1994.4 | 27.3 | 3176 | 27.3 | 2607.8
27.32 | 598.16667 | 27.32 | 1437.2 | 27.32 | 1991.8 | 27.32 | 3174.8 | 27.32 | 2603.6
27.34 | 598 | 27.34 | 1443.2 | 27.34 | 1992.4 | 27.34 | 3178.4 | 27.34 | 2606.6
27.36 | 598 | 27.36 | 1441.8 | 27.36 | 1993.4 | 27.36 | 3172.4 | 27.36 | 2609
27.38 | 598.16667 | 27.38 | 1439.6 | 27.38 | 1997.2 | 27.38 | 3178 | 27.38 | 2609.6
27.4 | 596.5 | 27.4 | 1442.8 | 27.4 | 1992.2 | 27.4 | 3182.6 | 27.4 | 2607.8
27.42 | 596.5 | 27.42 | 1444.2 | 27.42 | 1996.8 | 27.42 | 3179.6 | 27.42 | 2610.8
27.44 | 596 | 27.44 | 1444.6 | 27.44 | 2000.2 | 27.44 | 3177.6 | 27.44 | 2608
27.46 | 597.16667 | 27.46 | 1447.6 | 27.46 | 1994.6 | 27.46 | 3175 | 27.46 | 2611
27.48 | 597.5 | 27.48 | 1441.2 | 27.48 | 1999.4 | 27.48 | 3179.8 | 27.48 | 2608.4
27.5 | 598.66667 | 27.5 | 1448.6 | 27.5 | 2001.4 | 27.5 | 3174.6 | 27.5 | 2612
27.52 | 599.33333 | 27.52 | 1448.6 | 27.52 | 1998.6 | 27.52 | 3184 | 27.52 | 2611.8
27.54 | 599.33333 | 27.54 | 1447.6 | 27.54 | 2000.2 | 27.54 | 3180.4 | 27.54 | 2612.6
27.56 | 599.5 | 27.56 | 1450 | 27.56 | 2000 | 27.56 | 3179.4 | 27.56 | 2613.4
27.58 | 600.16667 | 27.58 | 1448.6 | 27.58 | 2000.4 | 27.58 | 3185.2 | 27.58 | 2615
27.6 | 600.66667 | 27.6 | 1453 | 27.6 | 1999.8 | 27.6 | 3182.6 | 27.6 | 2612.6
27.62 | 601.33333 | 27.62 | 1452.6 | 27.62 | 2006 | 27.62 | 3188.8 | 27.62 | 2617.2
27.64 | 602.5 | 27.64 | 1457.4 | 27.64 | 2003 | 27.64 | 3193.6 | 27.64 | 2613
27.66 | 604 | 27.66 | 1453 | 27.66 | 1999.8 | 27.66 | 3191.8 | 27.66 | 2620.6
27.68 | 605 | 27.68 | 1453.8 | 27.68 | 2004.8 | 27.68 | 3186.6 | 27.68 | 2618.8
27.7 | 606.66667 | 27.7 | 1459.2 | 27.7 | 2006.2 | 27.7 | 3197.6 | 27.7 | 2625.8
27.72 | 607.83333 | 27.72 | 1457.2 | 27.72 | 2005.8 | 27.72 | 3197.4 | 27.72 | 2623.8
27.74 | 608.66667 | 27.74 | 1464 | 27.74 | 2009.6 | 27.74 | 3194 | 27.74 | 2624.8
27.76 | 609.66667 | 27.76 | 1459 | 27.76 | 2012.4 | 27.76 | 3193.6 | 27.76 | 2619.4
27.78 | 610.33333 | 27.78 | 1455.2 | 27.78 | 2022 | 27.78 | 3193.8 | 27.78 | 2628.4
27.8 | 612 | 27.8 | 1465.2 | 27.8 | 2019.2 | 27.8 | 3200 | 27.8 | 2630.6
27.82 | 614.83333 | 27.82 | 1472.2 | 27.82 | 2021.4 | 27.82 | 3208.2 | 27.82 | 2637
27.84 | 617.83333 | 27.84 | 1468.6 | 27.84 | 2018.4 | 27.84 | 3211.2 | 27.84 | 2636.2
27.86 | 621 | 27.86 | 1467.8 | 27.86 | 2033.4 | 27.86 | 3212.6 | 27.86 | 2637.4
27.88 | 623.66667 | 27.88 | 1475.2 | 27.88 | 2027.4 | 27.88 | 3222.2 | 27.88 | 2633
27.9 | 624.66667 | 27.9 | 1482.2 | 27.9 | 2028.2 | 27.9 | 3215.4 | 27.9 | 2642.6
27.92 | 627.66667 | 27.92 | 1488.4 | 27.92 | 2030.4 | 27.92 | 3222 | 27.92 | 2647.2
27.94 | 630.16667 | 27.94 | 1485.4 | 27.94 | 2036.8 | 27.94 | 3228.2 | 27.94 | 2654.4
27.96 | 633.66667 | 27.96 | 1497.2 | 27.96 | 2044.8 | 27.96 | 3227.8 | 27.96 | 2650.6
27.98 | 639.66667 | 27.98 | 1496.4 | 27.98 | 2052.4 | 27.98 | 3245.2 | 27.98 | 2660.2
28 | 643.33333 | 28 | 1505.4 | 28 | 2056.8 | 28 | 3246.6 | 28 | 2658.6
28.02 | 648.16667 | 28.02 | 1514.8 | 28.02 | 2059.4 | 28.02 | 3248.4 | 28.02 | 2663
28.04 | 654 | 28.04 | 1513.6 | 28.04 | 2068.6 | 28.04 | 3258 | 28.04 | 2667.6
28.06 | 659.33333 | 28.06 | 1512.4 | 28.06 | 2067.8 | 28.06 | 3261.2 | 28.06 | 2673.8
28.08 | 666.83333 | 28.08 | 1523.4 | 28.08 | 2084.8 | 28.08 | 3272.4 | 28.08 | 2680.4
28.1 | 673 | 28.1 | 1542 | 28.1 | 2089.2 | 28.1 | 3270.8 | 28.1 | 2691.6
28.12 | 681 | 28.12 | 1548.8 | 28.12 | 2087.2 | 28.12 | 3271 | 28.12 | 2700.8
28.14 | 693 | 28.14 | 1558 | 28.14 | 2098.8 | 28.14 | 3285 | 28.14 | 2704.2
28.16 | 704.16667 | 28.16 | 1561.2 | 28.16 | 2119 | 28.16 | 3297.6 | 28.16 | 2714.8
28.18 | 718.66667 | 28.18 | 1566.2 | 28.18 | 2122.4 | 28.18 | 3306.8 | 28.18 | 2724.2
28.2 | 734.16667 | 28.2 | 1576 | 28.2 | 2144.2 | 28.2 | 3323 | 28.2 | 2733
28.22 | 750.5 | 28.22 | 1585.6 | 28.22 | 2144.6 | 28.22 | 3340.2 | 28.22 | 2739.4
28.24 | 767.5 | 28.24 | 1611.2 | 28.24 | 2166 | 28.24 | 3334.2 | 28.24 | 2750.8
28.26 | 785.16667 | 28.26 | 1631.2 | 28.26 | 2179.4 | 28.26 | 3350.6 | 28.26 | 2759
28.28 | 806.33333 | 28.28 | 1629.8 | 28.28 | 2196.2 | 28.28 | 3363.2 | 28.28 | 2773.4
28.3 | 832.83333 | 28.3 | 1648.8 | 28.3 | 2210.2 | 28.3 | 3381.6 | 28.3 | 2795.4
28.32 | 863.5 | 28.32 | 1670.8 | 28.32 | 2227 | 28.32 | 3394.6 | 28.32 | 2813
28.34 | 898.16667 | 28.34 | 1698.4 | 28.34 | 2235.8 | 28.34 | 3399.6 | 28.34 | 2832
28.36 | 935.5 | 28.36 | 1700 | 28.36 | 2262.4 | 28.36 | 3421 | 28.36 | 2844
28.38 | 977 | 28.38 | 1733.8 | 28.38 | 2296.8 | 28.38 | 3431.8 | 28.38 | 2852.2
28.4 | 1019 | 28.4 | 1760.8 | 28.4 | 2296 | 28.4 | 3447.6 | 28.4 | 2876.8
28.42 | 1065.5 | 28.42 | 1784.6 | 28.42 | 2340.6 | 28.42 | 3465.4 | 28.42 | 2903.8
28.44 | 1116.16667 | 28.44 | 1789.2 | 28.44 | 2368.8 | 28.44 | 3474 | 28.44 | 2916.2
28.46 | 1168 | 28.46 | 1831.2 | 28.46 | 2387 | 28.46 | 3470.6 | 28.46 | 2943.8
28.48 | 1220 | 28.48 | 1849.4 | 28.48 | 2404.4 | 28.48 | 3491 | 28.48 | 2976
28.5 | 1277.5 | 28.5 | 1858.6 | 28.5 | 2430.6 | 28.5 | 3488.2 | 28.5 | 2985.8
28.52 | 1323.66667 | 28.52 | 1912.6 | 28.52 | 2459.4 | 28.52 | 3484.8 | 28.52 | 3008.6
28.54 | 1361.66667 | 28.54 | 1918.4 | 28.54 | 2461.6 | 28.54 | 3487.2 | 28.54 | 3029.6
28.56 | 1384.5 | 28.56 | 1905 | 28.56 | 2478.8 | 28.56 | 3470.6 | 28.56 | 3027
28.58 | 1396.16667 | 28.58 | 1914.2 | 28.58 | 2525.6 | 28.58 | 3472.2 | 28.58 | 3049.8
28.6 | 1393.16667 | 28.6 | 1934 | 28.6 | 2494 | 28.6 | 3460.8 | 28.6 | 3036.8
28.62 | 1373.16667 | 28.62 | 1941.8 | 28.62 | 2521.2 | 28.62 | 3434.4 | 28.62 | 3037.8
28.64 | 1343.33333 | 28.64 | 1927.8 | 28.64 | 2517.2 | 28.64 | 3428 | 28.64 | 3060.6
28.66 | 1308 | 28.66 | 1898.2 | 28.66 | 2496.8 | 28.66 | 3407.2 | 28.66 | 3031.4
28.68 | 1255.66667 | 28.68 | 1881.4 | 28.68 | 2491.4 | 28.68 | 3397.6 | 28.68 | 3032.8
28.7 | 1201.16667 | 28.7 | 1881.6 | 28.7 | 2474.4 | 28.7 | 3387.6 | 28.7 | 3011.2
28.72 | 1144.66667 | 28.72 | 1858.2 | 28.72 | 2449.8 | 28.72 | 3369.6 | 28.72 | 2989.6
28.74 | 1087 | 28.74 | 1808 | 28.74 | 2417.6 | 28.74 | 3362.6 | 28.74 | 2979.2
28.76 | 1034.66667 | 28.76 | 1797.4 | 28.76 | 2386 | 28.76 | 3330 | 28.76 | 2958.8
28.78 | 985.66667 | 28.78 | 1772.4 | 28.78 | 2350.8 | 28.78 | 3324.2 | 28.78 | 2931.8
28.8 | 941.16667 | 28.8 | 1754.8 | 28.8 | 2347.2 | 28.8 | 3310.4 | 28.8 | 2913.6
28.82 | 899 | 28.82 | 1722.6 | 28.82 | 2321.4 | 28.82 | 3314 | 28.82 | 2886.6
28.84 | 860.83333 | 28.84 | 1698.8 | 28.84 | 2287.6 | 28.84 | 3293.8 | 28.84 | 2866.6
28.86 | 829.33333 | 28.86 | 1668.6 | 28.86 | 2268 | 28.86 | 3287 | 28.86 | 2855.6
28.88 | 800.83333 | 28.88 | 1647.2 | 28.88 | 2233.4 | 28.88 | 3285 | 28.88 | 2838.6
28.9 | 776.33333 | 28.9 | 1628.2 | 28.9 | 2222.2 | 28.9 | 3268.6 | 28.9 | 2803.8
28.92 | 758 | 28.92 | 1605 | 28.92 | 2203.2 | 28.92 | 3258.4 | 28.92 | 2795.4
28.94 | 742.5 | 28.94 | 1607.6 | 28.94 | 2184.8 | 28.94 | 3258.4 | 28.94 | 2770.4
28.96 | 726.33333 | 28.96 | 1593 | 28.96 | 2159.4 | 28.96 | 3248.8 | 28.96 | 2766.2
28.98 | 711.83333 | 28.98 | 1574.2 | 28.98 | 2141 | 28.98 | 3233.8 | 28.98 | 2740.6
29 | 699 | 29 | 1558 | 29 | 2119.6 | 29 | 3235.4 | 29 | 2733.2
29.02 | 687 | 29.02 | 1546.8 | 29.02 | 2119.4 | 29.02 | 3231.8 | 29.02 | 2720.2
29.04 | 676.66667 | 29.04 | 1557.8 | 29.04 | 2102 | 29.04 | 3227.2 | 29.04 | 2714.6
29.06 | 671.16667 | 29.06 | 1532.8 | 29.06 | 2094.4 | 29.06 | 3215 | 29.06 | 2706.2
29.08 | 663.66667 | 29.08 | 1529.2 | 29.08 | 2086.2 | 29.08 | 3217.8 | 29.08 | 2706
29.1 | 659.16667 | 29.1 | 1522 | 29.1 | 2075.8 | 29.1 | 3217.8 | 29.1 | 2685.6
29.12 | 655.16667 | 29.12 | 1505.8 | 29.12 | 2070.2 | 29.12 | 3218.4 | 29.12 | 2681.6
29.14 | 650.16667 | 29.14 | 1504 | 29.14 | 2064.4 | 29.14 | 3201.8 | 29.14 | 2671.6
29.16 | 644.33333 | 29.16 | 1496 | 29.16 | 2056.6 | 29.16 | 3212.8 | 29.16 | 2664.6
29.18 | 637.5 | 29.18 | 1489 | 29.18 | 2055 | 29.18 | 3194.8 | 29.18 | 2658.2
29.2 | 631.66667 | 29.2 | 1485.2 | 29.2 | 2041 | 29.2 | 3203.6 | 29.2 | 2664.6
29.22 | 627 | 29.22 | 1487 | 29.22 | 2038.6 | 29.22 | 3202.2 | 29.22 | 2658.6
29.24 | 621.16667 | 29.24 | 1481.2 | 29.24 | 2039 | 29.24 | 3191.8 | 29.24 | 2646.8
29.26 | 618.66667 | 29.26 | 1478.2 | 29.26 | 2042.2 | 29.26 | 3194.8 | 29.26 | 2643.4
29.28 | 618.16667 | 29.28 | 1469.6 | 29.28 | 2022.6 | 29.28 | 3188.4 | 29.28 | 2639.2
29.3 | 616.5 | 29.3 | 1470.8 | 29.3 | 2013.8 | 29.3 | 3189.2 | 29.3 | 2642.8
29.32 | 614.66667 | 29.32 | 1463.8 | 29.32 | 2014.4 | 29.32 | 3180.8 | 29.32 | 2635
29.34 | 612.33333 | 29.34 | 1461.8 | 29.34 | 2017.2 | 29.34 | 3185.8 | 29.34 | 2631.6
29.36 | 610 | 29.36 | 1462.2 | 29.36 | 2011.8 | 29.36 | 3187.6 | 29.36 | 2629.6
29.38 | 607.83333 | 29.38 | 1459.6 | 29.38 | 2009.2 | 29.38 | 3186.6 | 29.38 | 2629.2
29.4 | 605.83333 | 29.4 | 1462.2 | 29.4 | 2009.6 | 29.4 | 3187 | 29.4 | 2625.8
29.42 | 603.5 | 29.42 | 1451.4 | 29.42 | 2004.6 | 29.42 | 3175.8 | 29.42 | 2623.6
29.44 | 602.33333 | 29.44 | 1457 | 29.44 | 2010.4 | 29.44 | 3177.4 | 29.44 | 2618
29.46 | 600.5 | 29.46 | 1451.2 | 29.46 | 2002.2 | 29.46 | 3177.6 | 29.46 | 2620.6
29.48 | 598.5 | 29.48 | 1453 | 29.48 | 2003.6 | 29.48 | 3178.8 | 29.48 | 2618
29.5 | 597.16667 | 29.5 | 1449.4 | 29.5 | 1996.2 | 29.5 | 3177.4 | 29.5 | 2614.2
29.52 | 596.66667 | 29.52 | 1451.2 | 29.52 | 1995.2 | 29.52 | 3171.8 | 29.52 | 2615.8
29.54 | 594 | 29.54 | 1443.4 | 29.54 | 1991.6 | 29.54 | 3176.6 | 29.54 | 2609
29.56 | 593.5 | 29.56 | 1440.8 | 29.56 | 1993.4 | 29.56 | 3176.4 | 29.56 | 2611.2
29.58 | 592.16667 | 29.58 | 1442 | 29.58 | 1993 | 29.58 | 3169.2 | 29.58 | 2614.6
29.6 | 592.33333 | 29.6 | 1442.6 | 29.6 | 1993.8 | 29.6 | 3169.6 | 29.6 | 2611.2
29.62 | 592.33333 | 29.62 | 1439.6 | 29.62 | 1991.2 | 29.62 | 3173.6 | 29.62 | 2610.8
29.64 | 591.33333 | 29.64 | 1442 | 29.64 | 1991 | 29.64 | 3172.8 | 29.64 | 2612.4
29.66 | 591 | 29.66 | 1443.6 | 29.66 | 1992.2 | 29.66 | 3170.8 | 29.66 | 2609
29.68 | 588.66667 | 29.68 | 1442.4 | 29.68 | 1991.8 | 29.68 | 3171.8 | 29.68 | 2604.6
29.7 | 586.33333 | 29.7 | 1441.6 | 29.7 | 1992.8 | 29.7 | 3173.6 | 29.7 | 2601.4
29.72 | 586.16667 | 29.72 | 1437.2 | 29.72 | 1991 | 29.72 | 3171.2 | 29.72 | 2607.4
29.74 | 585.5 | 29.74 | 1434 | 29.74 | 1991 | 29.74 | 3167.2 | 29.74 | 2611.2
29.76 | 585.66667 | 29.76 | 1433 | 29.76 | 1982 | 29.76 | 3166 | 29.76 | 2604.6
29.78 | 586.66667 | 29.78 | 1434.2 | 29.78 | 1988.6 | 29.78 | 3167 | 29.78 | 2602.2
29.8 | 586 | 29.8 | 1438.4 | 29.8 | 1988 | 29.8 | 3165.4 | 29.8 | 2600.6
29.82 | 585.66667 | 29.82 | 1434.6 | 29.82 | 1986.4 | 29.82 | 3165.2 | 29.82 | 2602.2
29.84 | 583.66667 | 29.84 | 1434.2 | 29.84 | 1985.8 | 29.84 | 3161.8 | 29.84 | 2606
29.86 | 583.33333 | 29.86 | 1433 | 29.86 | 1983.6 | 29.86 | 3157.8 | 29.86 | 2599.8
29.88 | 582.33333 | 29.88 | 1433.2 | 29.88 | 1983.8 | 29.88 | 3164.4 | 29.88 | 2606.2
29.9 | 581.66667 | 29.9 | 1431.2 | 29.9 | 1983.8 | 29.9 | 3166.4 | 29.9 | 2598.2
29.92 | 581.16667 | 29.92 | 1432.8 | 29.92 | 1983 | 29.92 | 3163.4 | 29.92 | 2601
29.94 | 581.33333 | 29.94 | 1434.8 | 29.94 | 1982.2 | 29.94 | 3163 | 29.94 | 2602.4
29.96 | 580.16667 | 29.96 | 1428.6 | 29.96 | 1982.4 | 29.96 | 3160.8 | 29.96 | 2601.4
29.98 | 580.16667 | 29.98 | 1426.8 | 29.98 | 1978.2 | 29.98 | 3167.4 | 29.98 | 2597.8
30 | 579 | 30 | 1424.4 | 30 | 1982.4 | 30 | 3165.6 | 30 | 2597.6
30.02 | 578.5 | 30.02 | 1423.8 | 30.02 | 1982.6 | 30.02 | 3164 | 30.02 | 2597.4
30.04 | 577.5 | 30.04 | 1423.8 | 30.04 | 1982.2 | 30.04 | 3161.4 | 30.04 | 2596
30.06 | 577.5 | 30.06 | 1426.6 | 30.06 | 1978.6 | 30.06 | 3162.6 | 30.06 | 2598
30.08 | 576.83333 | 30.08 | 1424.8 | 30.08 | 1980.6 | 30.08 | 3160.2 | 30.08 | 2596.2
30.1 | 577.33333 | 30.1 | 1426.6 | 30.1 | 1976.8 | 30.1 | 3158 | 30.1 | 2595
30.12 | 577.16667 | 30.12 | 1426.2 | 30.12 | 1979.4 | 30.12 | 3157 | 30.12 | 2594
30.14 | 577.16667 | 30.14 | 1430.2 | 30.14 | 1979.6 | 30.14 | 3154.8 | 30.14 | 2592.6
30.16 | 577 | 30.16 | 1424.4 | 30.16 | 1982.4 | 30.16 | 3162.6 | 30.16 | 2594.8
30.18 | 576.5 | 30.18 | 1421.6 | 30.18 | 1977.2 | 30.18 | 3156.2 | 30.18 | 2590.8
30.2 | 575.66667 | 30.2 | 1426.2 | 30.2 | 1977.4 | 30.2 | 3159.2 | 30.2 | 2592
30.22 | 575 | 30.22 | 1428.2 | 30.22 | 1972.8 | 30.22 | 3156 | 30.22 | 2592
30.24 | 573.66667 | 30.24 | 1418.8 | 30.24 | 1975 | 30.24 | 3157.4 | 30.24 | 2593.4
30.26 | 574.33333 | 30.26 | 1421.6 | 30.26 | 1971 | 30.26 | 3153.6 | 30.26 | 2594.6
30.28 | 573.66667 | 30.28 | 1421.8 | 30.28 | 1973.6 | 30.28 | 3159.8 | 30.28 | 2595
30.3 | 573 | 30.3 | 1420.8 | 30.3 | 1972.8 | 30.3 | 3162.8 | 30.3 | 2591.6
30.32 | 573.33333 | 30.32 | 1417.8 | 30.32 | 1972.6 | 30.32 | 3153.4 | 30.32 | 2589.8
30.34 | 573.5 | 30.34 | 1422.2 | 30.34 | 1977.2 | 30.34 | 3158.4 | 30.34 | 2592
30.36 | 573.33333 | 30.36 | 1419.8 | 30.36 | 1969.6 | 30.36 | 3156 | 30.36 | 2590
30.38 | 572.83333 | 30.38 | 1422.4 | 30.38 | 1974 | 30.38 | 3155.6 | 30.38 | 2591.6
30.4 | 572.83333 | 30.4 | 1422.6 | 30.4 | 1971.6 | 30.4 | 3154.6 | 30.4 | 2589.4
30.42 | 573.83333 | 30.42 | 1419.8 | 30.42 | 1973 | 30.42 | 3153 | 30.42 | 2590.8
30.44 | 573.33333 | 30.44 | 1420.4 | 30.44 | 1974.6 | 30.44 | 3157.2 | 30.44 | 2591.8
30.46 | 573 | 30.46 | 1422 | 30.46 | 1972.2 | 30.46 | 3156.8 | 30.46 | 2592
30.48 | 572.5 | 30.48 | 1420 | 30.48 | 1969.4 | 30.48 | 3154.4 | 30.48 | 2590.6
30.5 | 571.83333 | 30.5 | 1423.6 | 30.5 | 1969 | 30.5 | 3157.4 | 30.5 | 2589.4
30.52 | 570.5 | 30.52 | 1422.4 | 30.52 | 1973.8 | 30.52 | 3153.8 | 30.52 | 2591.8
30.54 | 569.33333 | 30.54 | 1418.2 | 30.54 | 1973.4 | 30.54 | 3154.6 | 30.54 | 2588.2
30.56 | 569 | 30.56 | 1420.8 | 30.56 | 1971.6 | 30.56 | 3157.2 | 30.56 | 2591.4
30.58 | 569.16667 | 30.58 | 1419.2 | 30.58 | 1971.8 | 30.58 | 3155.6 | 30.58 | 2588.4
30.6 | 569 | 30.6 | 1421 | 30.6 | 1972.2 | 30.6 | 3159 | 30.6 | 2589.6
30.62 | 569.16667 | 30.62 | 1421.6 | 30.62 | 1968.6 | 30.62 | 3158 | 30.62 | 2590.2
30.64 | 569.5 | 30.64 | 1422.6 | 30.64 | 1974.2 | 30.64 | 3158.6 | 30.64 | 2586.8
30.66 | 570.16667 | 30.66 | 1419.8 | 30.66 | 1970.8 | 30.66 | 3155.4 | 30.66 | 2589.8
30.68 | 570.66667 | 30.68 | 1419.8 | 30.68 | 1971 | 30.68 | 3156.6 | 30.68 | 2591.6
30.7 | 570.33333 | 30.7 | 1417.2 | 30.7 | 1966 | 30.7 | 3153.2 | 30.7 | 2586.4
30.72 | 569.5 | 30.72 | 1418.6 | 30.72 | 1970.8 | 30.72 | 3158.4 | 30.72 | 2588
30.74 | 569.16667 | 30.74 | 1420 | 30.74 | 1968.2 | 30.74 | 3156.6 | 30.74 | 2589.4
30.76 | 569.16667 | 30.76 | 1422 | 30.76 | 1971.6 | 30.76 | 3152 | 30.76 | 2587
30.78 | 568.83333 | 30.78 | 1416.8 | 30.78 | 1973.8 | 30.78 | 3155.6 | 30.78 | 2588.8
30.8 | 569.33333 | 30.8 | 1421.6 | 30.8 | 1974.2 | 30.8 | 3152.2 | 30.8 | 2589
30.82 | 570.16667 | 30.82 | 1418.6 | 30.82 | 1971.6 | 30.82 | 3152.2 | 30.82 | 2585.6
30.84 | 570.33333 | 30.84 | 1417.4 | 30.84 | 1966.8 | 30.84 | 3154 | 30.84 | 2587.8
30.86 | 569.83333 | 30.86 | 1416.4 | 30.86 | 1968.2 | 30.86 | 3149.4 | 30.86 | 2585.4
30.88 | 569.5 | 30.88 | 1422.4 | 30.88 | 1969.8 | 30.88 | 3156.8 | 30.88 | 2587
30.9 | 570 | 30.9 | 1421 | 30.9 | 1971.6 | 30.9 | 3157.4 | 30.9 | 2590.4
30.92 | 570.5 | 30.92 | 1421.2 | 30.92 | 1967.6 | 30.92 | 3154.2 | 30.92 | 2589.4
30.94 | 570.5 | 30.94 | 1418.4 | 30.94 | 1969.8 | 30.94 | 3157.6 | 30.94 | 2586.6
30.96 | 571.33333 | 30.96 | 1418.8 | 30.96 | 1970.2 | 30.96 | 3154.4 | 30.96 | 2585.6
30.98 | 570.83333 | 30.98 | 1418.6 | 30.98 | 1968.4 | 30.98 | 3152.4 | 30.98 | 2589
31 | 569.83333 | 31 | 1421 | 31 | 1971.2 | 31 | 3153 | 31 | 2589.6
31.02 | 569 | 31.02 | 1418.8 | 31.02 | 1967.2 | 31.02 | 3152 | 31.02 | 2588.8
31.04 | 568.16667 | 31.04 | 1417.4 | 31.04 | 1968.6 | 31.04 | 3151.6 | 31.04 | 2589.8
31.06 | 567.83333 | 31.06 | 1416.6 | 31.06 | 1970.4 | 31.06 | 3154.6 | 31.06 | 2587.4
31.08 | 567.83333 | 31.08 | 1416.2 | 31.08 | 1971 | 31.08 | 3153.4 | 31.08 | 2585.8
31.1 | 567.83333 | 31.1 | 1417.2 | 31.1 | 1969.6 | 31.1 | 3152.4 | 31.1 | 2589.2
31.12 | 569.16667 | 31.12 | 1414.8 | 31.12 | 1969.4 | 31.12 | 3154.8 | 31.12 | 2587.8
31.14 | 568.5 | 31.14 | 1414.8 | 31.14 | 1968.8 | 31.14 | 3155.4 | 31.14 | 2586.2
31.16 | 568.83333 | 31.16 | 1417.6 | 31.16 | 1966.6 | 31.16 | 3154.8 | 31.16 | 2583.8
31.18 | 568.83333 | 31.18 | 1416.6 | 31.18 | 1969.8 | 31.18 | 3151.6 | 31.18 | 2585.4
31.2 | 568.16667 | 31.2 | 1417.4 | 31.2 | 1968 | 31.2 | 3151 | 31.2 | 2587.8
31.22 | 567.83333 | 31.22 | 1418 | 31.22 | 1966.6 | 31.22 | 3154 | 31.22 | 2585.4
31.24 | 567.33333 | 31.24 | 1418.4 | 31.24 | 1967 | 31.24 | 3148.4 | 31.24 | 2586.8
31.26 | 566.83333 | 31.26 | 1416.2 | 31.26 | 1968.4 | 31.26 | 3154.2 | 31.26 | 2587.4
31.28 | 568 | 31.28 | 1418.6 | 31.28 | 1966.8 | 31.28 | 3155.4 | 31.28 | 2586.6
31.3 | 567.83333 | 31.3 | 1418.8 | 31.3 | 1972.2 | 31.3 | 3151.6 | 31.3 | 2590
31.32 | 568.83333 | 31.32 | 1416.8 | 31.32 | 1971 | 31.32 | 3154.4 | 31.32 | 2586.4
31.34 | 569 | 31.34 | 1419.8 | 31.34 | 1968.4 | 31.34 | 3150.8 | 31.34 | 2589.4
31.36 | 569.33333 | 31.36 | 1418.2 | 31.36 | 1970.4 | 31.36 | 3152 | 31.36 | 2589
31.38 | 569.16667 | 31.38 | 1423.4 | 31.38 | 1966.6 | 31.38 | 3150.6 | 31.38 | 2588.2
31.4 | 569.33333 | 31.4 | 1420.8 | 31.4 | 1970.8 | 31.4 | 3151 | 31.4 | 2584
31.42 | 569.83333 | 31.42 | 1418.8 | 31.42 | 1966 | 31.42 | 3155 | 31.42 | 2589.8
31.44 | 570.66667 | 31.44 | 1417.6 | 31.44 | 1970 | 31.44 | 3149.4 | 31.44 | 2585.6
31.46 | 571.33333 | 31.46 | 1419.4 | 31.46 | 1969 | 31.46 | 3155.4 | 31.46 | 2588.8
31.48 | 571.33333 | 31.48 | 1418.2 | 31.48 | 1969.8 | 31.48 | 3156 | 31.48 | 2588.4
31.5 | 571 | 31.5 | 1418.2 | 31.5 | 1964.4 | 31.5 | 3157.4 | 31.5 | 2587.6
31.52 | 571.66667 | 31.52 | 1419.2 | 31.52 | 1972.4 | 31.52 | 3150.4 | 31.52 | 2583.6
31.54 | 571.16667 | 31.54 | 1417.8 | 31.54 | 1974 | 31.54 | 3154.6 | 31.54 | 2589.8
31.56 | 571.33333 | 31.56 | 1418.2 | 31.56 | 1971.2 | 31.56 | 3151 | 31.56 | 2586.2
31.58 | 571.5 | 31.58 | 1419.8 | 31.58 | 1970 | 31.58 | 3152.4 | 31.58 | 2586.4
31.6 | 571.66667 | 31.6 | 1419.8 | 31.6 | 1967 | 31.6 | 3153.6 | 31.6 | 2589.2
31.62 | 571.33333 | 31.62 | 1418.6 | 31.62 | 1967.4 | 31.62 | 3153.6 | 31.62 | 2589.4
31.64 | 571 | 31.64 | 1420.6 | 31.64 | 1968.2 | 31.64 | 3152.6 | 31.64 | 2590.6
31.66 | 570.83333 | 31.66 | 1419.2 | 31.66 | 1971.8 | 31.66 | 3151.6 | 31.66 | 2589.6
31.68 | 571.5 | 31.68 | 1416.6 | 31.68 | 1968.4 | 31.68 | 3155.4 | 31.68 | 2586
31.7 | 570.83333 | 31.7 | 1421.8 | 31.7 | 1970.6 | 31.7 | 3151.8 | 31.7 | 2588.8
31.72 | 571 | 31.72 | 1419 | 31.72 | 1969.8 | 31.72 | 3152 | 31.72 | 2589.2
31.74 | 571.33333 | 31.74 | 1420.2 | 31.74 | 1970.4 | 31.74 | 3153.4 | 31.74 | 2587.8
31.76 | 571.33333 | 31.76 | 1421.6 | 31.76 | 1976.4 | 31.76 | 3154.6 | 31.76 | 2589
31.78 | 571.33333 | 31.78 | 1421.6 | 31.78 | 1972.8 | 31.78 | 3152.6 | 31.78 | 2586.6
31.8 | 571 | 31.8 | 1419.4 | 31.8 | 1971.8 | 31.8 | 3153 | 31.8 | 2589.2
31.82 | 571 | 31.82 | 1416.6 | 31.82 | 1971.6 | 31.82 | 3152.8 | 31.82 | 2594
31.84 | 571 | 31.84 | 1421.8 | 31.84 | 1970.6 | 31.84 | 3151 | 31.84 | 2589.4
31.86 | 570.16667 | 31.86 | 1418.8 | 31.86 | 1972.6 | 31.86 | 3154.4 | 31.86 | 2588.6
31.88 | 569.33333 | 31.88 | 1420 | 31.88 | 1972.2 | 31.88 | 3155.4 | 31.88 | 2590.2
31.9 | 568.66667 | 31.9 | 1421.2 | 31.9 | 1972 | 31.9 | 3155.2 | 31.9 | 2587.6
31.92 | 568.83333 | 31.92 | 1422.4 | 31.92 | 1973.8 | 31.92 | 3156.2 | 31.92 | 2584.8
31.94 | 569.16667 | 31.94 | 1420 | 31.94 | 1967.6 | 31.94 | 3152.2 | 31.94 | 2587.2
31.96 | 569.16667 | 31.96 | 1419.8 | 31.96 | 1971 | 31.96 | 3154.6 | 31.96 | 2587.6
31.98 | 570.16667 | 31.98 | 1417.8 | 31.98 | 1969.6 | 31.98 | 3159.8 | 31.98 | 2589.8
32 | 570.83333 | 32 | 1418.6 | 32 | 1974.2 | 32 | 3155.2 | 32 | 2588.4
32.02 | 571.33333 | 32.02 | 1425.2 | 32.02 | 1973 | 32.02 | 3152.6 | 32.02 | 2590.4
32.04 | 571.5 | 32.04 | 1421 | 32.04 | 1968.2 | 32.04 | 3158 | 32.04 | 2588.4
32.06 | 571.66667 | 32.06 | 1421.8 | 32.06 | 1967.4 | 32.06 | 3152.6 | 32.06 | 2588.8
32.08 | 572.5 | 32.08 | 1422 | 32.08 | 1970.4 | 32.08 | 3156 | 32.08 | 2591.8
32.1 | 572.83333 | 32.1 | 1421.8 | 32.1 | 1971.8 | 32.1 | 3159.6 | 32.1 | 2591
32.12 | 572.83333 | 32.12 | 1422.2 | 32.12 | 1972.4 | 32.12 | 3160.6 | 32.12 | 2590.2
32.14 | 571.66667 | 32.14 | 1422.4 | 32.14 | 1968.8 | 32.14 | 3153.4 | 32.14 | 2588.4
32.16 | 571.33333 | 32.16 | 1420.4 | 32.16 | 1974.2 | 32.16 | 3158.6 | 32.16 | 2590.6
32.18 | 571.16667 | 32.18 | 1420.8 | 32.18 | 1972.6 | 32.18 | 3157.4 | 32.18 | 2592
32.2 | 572.5 | 32.2 | 1421.6 | 32.2 | 1974.6 | 32.2 | 3158.2 | 32.2 | 2591.2
32.22 | 573.16667 | 32.22 | 1419.8 | 32.22 | 1975.6 | 32.22 | 3159.8 | 32.22 | 2590
32.24 | 574.33333 | 32.24 | 1421.4 | 32.24 | 1974.8 | 32.24 | 3157.6 | 32.24 | 2595
32.26 | 574 | 32.26 | 1422.8 | 32.26 | 1975.2 | 32.26 | 3156 | 32.26 | 2594.6
32.28 | 573.5 | 32.28 | 1424.6 | 32.28 | 1972.2 | 32.28 | 3160 | 32.28 | 2592.4
32.3 | 572.5 | 32.3 | 1420.6 | 32.3 | 1971.8 | 32.3 | 3156.4 | 32.3 | 2589.6
32.32 | 572.66667 | 32.32 | 1427.6 | 32.32 | 1974.2 | 32.32 | 3160.6 | 32.32 | 2592.4
32.34 | 573.33333 | 32.34 | 1427.6 | 32.34 | 1971.4 | 32.34 | 3163.6 | 32.34 | 2601.2
32.36 | 575.5 | 32.36 | 1430.2 | 32.36 | 1977.2 | 32.36 | 3164 | 32.36 | 2595.4
32.38 | 576.16667 | 32.38 | 1426.4 | 32.38 | 1972.4 | 32.38 | 3161.8 | 32.38 | 2595.4
32.4 | 577 | 32.4 | 1426.6 | 32.4 | 1973.2 | 32.4 | 3165.8 | 32.4 | 2591.8
32.42 | 576.33333 | 32.42 | 1432.2 | 32.42 | 1974.6 | 32.42 | 3163 | 32.42 | 2594
32.44 | 576.33333 | 32.44 | 1428.8 | 32.44 | 1977 | 32.44 | 3169 | 32.44 | 2594.4
32.46 | 576.33333 | 32.46 | 1433.2 | 32.46 | 1979.6 | 32.46 | 3165.2 | 32.46 | 2595.6
32.48 | 576.83333 | 32.48 | 1434.8 | 32.48 | 1976.6 | 32.48 | 3166.6 | 32.48 | 2597.8
32.5 | 577.83333 | 32.5 | 1433.6 | 32.5 | 1983.6 | 32.5 | 3165.8 | 32.5 | 2601.8
32.52 | 578.83333 | 32.52 | 1434.6 | 32.52 | 1981.6 | 32.52 | 3171.8 | 32.52 | 2599
32.54 | 580.5 | 32.54 | 1434.2 | 32.54 | 1986.6 | 32.54 | 3172.6 | 32.54 | 2603.2
32.56 | 582.5 | 32.56 | 1437.6 | 32.56 | 1989.2 | 32.56 | 3170.8 | 32.56 | 2601.4
32.58 | 584.83333 | 32.58 | 1437.8 | 32.58 | 1987.8 | 32.58 | 3183.2 | 32.58 | 2608.2
32.6 | 587.5 | 32.6 | 1439.8 | 32.6 | 1992.6 | 32.6 | 3176.4 | 32.6 | 2608
32.62 | 589.5 | 32.62 | 1443.4 | 32.62 | 1989.4 | 32.62 | 3182.6 | 32.62 | 2603.8
32.64 | 592.16667 | 32.64 | 1445 | 32.64 | 1994.2 | 32.64 | 3179.8 | 32.64 | 2607.2
32.66 | 595 | 32.66 | 1449.6 | 32.66 | 1995 | 32.66 | 3184.2 | 32.66 | 2613
32.68 | 597 | 32.68 | 1446.4 | 32.68 | 2001 | 32.68 | 3181.4 | 32.68 | 2621.2
32.7 | 599.66667 | 32.7 | 1449 | 32.7 | 2005.6 | 32.7 | 3192.4 | 32.7 | 2615.2
32.72 | 603.16667 | 32.72 | 1449.2 | 32.72 | 2012 | 32.72 | 3191.8 | 32.72 | 2618.8
32.74 | 607 | 32.74 | 1459.2 | 32.74 | 2007 | 32.74 | 3197.4 | 32.74 | 2620
32.76 | 612.33333 | 32.76 | 1462.8 | 32.76 | 2010.8 | 32.76 | 3196.6 | 32.76 | 2621.8
32.78 | 616.33333 | 32.78 | 1466.8 | 32.78 | 2015.8 | 32.78 | 3202.6 | 32.78 | 2634
32.8 | 622.66667 | 32.8 | 1472 | 32.8 | 2020.6 | 32.8 | 3203.2 | 32.8 | 2638
32.82 | 630.16667 | 32.82 | 1469.8 | 32.82 | 2024.6 | 32.82 | 3210.8 | 32.82 | 2640.8
32.84 | 636.16667 | 32.84 | 1473.4 | 32.84 | 2029.4 | 32.84 | 3202 | 32.84 | 2645.8
32.86 | 644.83333 | 32.86 | 1483.2 | 32.86 | 2039.8 | 32.86 | 3218.6 | 32.86 | 2647.4
32.88 | 657.33333 | 32.88 | 1487.4 | 32.88 | 2038 | 32.88 | 3212.8 | 32.88 | 2651.6
32.9 | 670.5 | 32.9 | 1495.2 | 32.9 | 2049.4 | 32.9 | 3219.4 | 32.9 | 2657.2
32.92 | 683.33333 | 32.92 | 1497.6 | 32.92 | 2055.2 | 32.92 | 3221.8 | 32.92 | 2664.2
32.94 | 695.83333 | 32.94 | 1507 | 32.94 | 2049 | 32.94 | 3219.4 | 32.94 | 2670
32.96 | 710.66667 | 32.96 | 1504.4 | 32.96 | 2057 | 32.96 | 3224.2 | 32.96 | 2667
32.98 | 726.16667 | 32.98 | 1514.6 | 32.98 | 2064.8 | 32.98 | 3220.4 | 32.98 | 2678.2
33 | 738 | 33 | 1519.8 | 33 | 2077.8 | 33 | 3225.2 | 33 | 2681
33.02 | 756 | 33.02 | 1529.8 | 33.02 | 2079 | 33.02 | 3225.8 | 33.02 | 2689.2
33.04 | 772.5 | 33.04 | 1529.6 | 33.04 | 2084.4 | 33.04 | 3227.6 | 33.04 | 2682.2
33.06 | 784.33333 | 33.06 | 1527.6 | 33.06 | 2081.4 | 33.06 | 3220.2 | 33.06 | 2692.8
33.08 | 794.66667 | 33.08 | 1531.2 | 33.08 | 2077.4 | 33.08 | 3227 | 33.08 | 2700.2
33.1 | 800.16667 | 33.1 | 1522.6 | 33.1 | 2080.2 | 33.1 | 3221 | 33.1 | 2691.6
33.12 | 800.66667 | 33.12 | 1533.4 | 33.12 | 2085.6 | 33.12 | 3221.6 | 33.12 | 2701
33.14 | 797.33333 | 33.14 | 1540.4 | 33.14 | 2084.6 | 33.14 | 3222.2 | 33.14 | 2697.2
33.16 | 789.33333 | 33.16 | 1536 | 33.16 | 2086.8 | 33.16 | 3216.6 | 33.16 | 2700.6
33.18 | 779.16667 | 33.18 | 1538.6 | 33.18 | 2094.4 | 33.18 | 3213.4 | 33.18 | 2696.4
33.2 | 765.66667 | 33.2 | 1533 | 33.2 | 2088.4 | 33.2 | 3211.6 | 33.2 | 2691.6
33.22 | 750 | 33.22 | 1525.2 | 33.22 | 2084 | 33.22 | 3213.8 | 33.22 | 2698.4
33.24 | 736.83333 | 33.24 | 1524 | 33.24 | 2073 | 33.24 | 3203 | 33.24 | 2682.2
33.26 | 720.33333 | 33.26 | 1528.6 | 33.26 | 2085.6 | 33.26 | 3194 | 33.26 | 2687.6
33.28 | 705 | 33.28 | 1515.6 | 33.28 | 2073.8 | 33.28 | 3200.4 | 33.28 | 2672.2
33.3 | 691.5 | 33.3 | 1517 | 33.3 | 2059.4 | 33.3 | 3196.8 | 33.3 | 2670.6
33.32 | 677.33333 | 33.32 | 1501.4 | 33.32 | 2055.6 | 33.32 | 3190.2 | 33.32 | 2670.6
33.34 | 663.66667 | 33.34 | 1498.2 | 33.34 | 2065.4 | 33.34 | 3183.8 | 33.34 | 2668.8
33.36 | 653.33333 | 33.36 | 1497.2 | 33.36 | 2052.2 | 33.36 | 3180 | 33.36 | 2661.4
33.38 | 642.83333 | 33.38 | 1493 | 33.38 | 2050 | 33.38 | 3188.8 | 33.38 | 2655.4
33.4 | 631.66667 | 33.4 | 1483.4 | 33.4 | 2048 | 33.4 | 3181 | 33.4 | 2652.4
33.42 | 621.5 | 33.42 | 1470.6 | 33.42 | 2044 | 33.42 | 3171.6 | 33.42 | 2649
33.44 | 614.33333 | 33.44 | 1474.8 | 33.44 | 2035.2 | 33.44 | 3174.2 | 33.44 | 2641.4
33.46 | 607.5 | 33.46 | 1464.8 | 33.46 | 2027.4 | 33.46 | 3172.2 | 33.46 | 2637.2
33.48 | 600.83333 | 33.48 | 1468 | 33.48 | 2022 | 33.48 | 3169.8 | 33.48 | 2634
33.5 | 597.5 | 33.5 | 1456.6 | 33.5 | 2019.2 | 33.5 | 3171 | 33.5 | 2632.6
33.52 | 595.5 | 33.52 | 1455.6 | 33.52 | 2016.8 | 33.52 | 3167.2 | 33.52 | 2622.6
33.54 | 593 | 33.54 | 1451 | 33.54 | 2008 | 33.54 | 3165.6 | 33.54 | 2622.8
33.56 | 590.66667 | 33.56 | 1448.2 | 33.56 | 2005.6 | 33.56 | 3168.2 | 33.56 | 2619.2
33.58 | 588.33333 | 33.58 | 1448.6 | 33.58 | 2001.2 | 33.58 | 3164.8 | 33.58 | 2616.6
33.6 | 586.66667 | 33.6 | 1441.8 | 33.6 | 2001.4 | 33.6 | 3161.4 | 33.6 | 2613.4
33.62 | 585 | 33.62 | 1436.6 | 33.62 | 1993 | 33.62 | 3159 | 33.62 | 2611.6
33.64 | 582.16667 | 33.64 | 1440 | 33.64 | 1991.8 | 33.64 | 3160.8 | 33.64 | 2609.8
33.66 | 580 | 33.66 | 1433.8 | 33.66 | 1991.2 | 33.66 | 3158.8 | 33.66 | 2610.4
33.68 | 578.83333 | 33.68 | 1431.6 | 33.68 | 1989 | 33.68 | 3160.8 | 33.68 | 2605.2
33.7 | 577.5 | 33.7 | 1431.2 | 33.7 | 1983.6 | 33.7 | 3159.2 | 33.7 | 2602.6
33.72 | 577.5 | 33.72 | 1430.2 | 33.72 | 1986.6 | 33.72 | 3158.2 | 33.72 | 2599.6
33.74 | 576.66667 | 33.74 | 1431.2 | 33.74 | 1980.8 | 33.74 | 3156 | 33.74 | 2601.4
33.76 | 575.83333 | 33.76 | 1431.2 | 33.76 | 1981.8 | 33.76 | 3154 | 33.76 | 2597.6
33.78 | 575 | 33.78 | 1427.4 | 33.78 | 1975.6 | 33.78 | 3154.4 | 33.78 | 2600.2
33.8 | 573.16667 | 33.8 | 1425.4 | 33.8 | 1975.2 | 33.8 | 3156 | 33.8 | 2590.6
33.82 | 572.33333 | 33.82 | 1427.4 | 33.82 | 1976.8 | 33.82 | 3157.2 | 33.82 | 2592.6
33.84 | 572 | 33.84 | 1423 | 33.84 | 1973.6 | 33.84 | 3157 | 33.84 | 2596
33.86 | 571 | 33.86 | 1426.8 | 33.86 | 1969.8 | 33.86 | 3152.8 | 33.86 | 2592.6
33.88 | 570.66667 | 33.88 | 1422.8 | 33.88 | 1970.6 | 33.88 | 3153 | 33.88 | 2591
33.9 | 570.33333 | 33.9 | 1421.6 | 33.9 | 1971.4 | 33.9 | 3155 | 33.9 | 2588.6
33.92 | 570 | 33.92 | 1422.4 | 33.92 | 1967.4 | 33.92 | 3156.4 | 33.92 | 2591.2
33.94 | 569.66667 | 33.94 | 1417.4 | 33.94 | 1968.2 | 33.94 | 3154.8 | 33.94 | 2591
33.96 | 568.83333 | 33.96 | 1418.6 | 33.96 | 1970 | 33.96 | 3151 | 33.96 | 2589.6
33.98 | 568.66667 | 33.98 | 1420.8 | 33.98 | 1971.8 | 33.98 | 3150.4 | 33.98 | 2589
34 | 569 | 34 | 1422 | 34 | 1968.4 | 34 | 3150.8 | 34 | 2587.6
34.02 | 569 | 34.02 | 1419.8 | 34.02 | 1968.4 | 34.02 | 3150.6 | 34.02 | 2587.4
34.04 | 569.33333 | 34.04 | 1419.2 | 34.04 | 1966.8 | 34.04 | 3148 | 34.04 | 2592.6
34.06 | 569 | 34.06 | 1417.2 | 34.06 | 1969.8 | 34.06 | 3149.6 | 34.06 | 2590.8
34.08 | 568.83333 | 34.08 | 1417.6 | 34.08 | 1966.4 | 34.08 | 3149 | 34.08 | 2587.2
34.1 | 568.16667 | 34.1 | 1418.2 | 34.1 | 1966.8 | 34.1 | 3151.6 | 34.1 | 2587.8
34.12 | 567.16667 | 34.12 | 1415.8 | 34.12 | 1963.8 | 34.12 | 3152 | 34.12 | 2583.4
34.14 | 567 | 34.14 | 1416 | 34.14 | 1965.6 | 34.14 | 3145.6 | 34.14 | 2584.4
34.16 | 567.16667 | 34.16 | 1419.4 | 34.16 | 1964.2 | 34.16 | 3146 | 34.16 | 2585
34.18 | 567.5 | 34.18 | 1418.4 | 34.18 | 1967.8 | 34.18 | 3149.2 | 34.18 | 2587
34.2 | 567.5 | 34.2 | 1418 | 34.2 | 1967.4 | 34.2 | 3148.4 | 34.2 | 2585.8
34.22 | 567.16667 | 34.22 | 1413.6 | 34.22 | 1965.8 | 34.22 | 3150 | 34.22 | 2582.4
34.24 | 566.83333 | 34.24 | 1415.4 | 34.24 | 1964.2 | 34.24 | 3147.6 | 34.24 | 2586.2
34.26 | 566.16667 | 34.26 | 1416.2 | 34.26 | 1964.6 | 34.26 | 3146 | 34.26 | 2584.8
34.28 | 566 | 34.28 | 1415.8 | 34.28 | 1966.4 | 34.28 | 3145.4 | 34.28 | 2583.2
34.3 | 566.33333 | 34.3 | 1418 | 34.3 | 1965 | 34.3 | 3146.8 | 34.3 | 2583.6
34.32 | 566.16667 | 34.32 | 1414.4 | 34.32 | 1964.2 | 34.32 | 3147.6 | 34.32 | 2582
34.34 | 565.83333 | 34.34 | 1416.2 | 34.34 | 1961.6 | 34.34 | 3147.8 | 34.34 | 2585.6
34.36 | 565.66667 | 34.36 | 1411.8 | 34.36 | 1965.8 | 34.36 | 3144.6 | 34.36 | 2584.4
34.38 | 565.66667 | 34.38 | 1412.6 | 34.38 | 1962.4 | 34.38 | 3147.4 | 34.38 | 2584.4
34.4 | 565.33333 | 34.4 | 1413.2 | 34.4 | 1963.4 | 34.4 | 3141.2 | 34.4 | 2584.2
34.42 | 564.83333 | 34.42 | 1411.8 | 34.42 | 1963.2 | 34.42 | 3144.4 | 34.42 | 2586.6
34.44 | 564.83333 | 34.44 | 1415 | 34.44 | 1964 | 34.44 | 3145.6 | 34.44 | 2584
34.46 | 565 | 34.46 | 1410.6 | 34.46 | 1966.4 | 34.46 | 3146 | 34.46 | 2582.4
34.48 | 564.5 | 34.48 | 1412.4 | 34.48 | 1964.6 | 34.48 | 3147 | 34.48 | 2583
34.5 | 563.83333 | 34.5 | 1412 | 34.5 | 1960.2 | 34.5 | 3145.6 | 34.5 | 2583.2
34.52 | 563 | 34.52 | 1411.6 | 34.52 | 1962.2 | 34.52 | 3145.2 | 34.52 | 2583.8
34.54 | 563 | 34.54 | 1411.2 | 34.54 | 1962.6 | 34.54 | 3145.6 | 34.54 | 2582.4
34.56 | 562.66667 | 34.56 | 1412.2 | 34.56 | 1963.6 | 34.56 | 3146.8 | 34.56 | 2581.8
34.58 | 562.16667 | 34.58 | 1413.6 | 34.58 | 1965 | 34.58 | 3150 | 34.58 | 2583.2
34.6 | 562.16667 | 34.6 | 1412.4 | 34.6 | 1960.8 | 34.6 | 3150 | 34.6 | 2581.4
34.62 | 562.5 | 34.62 | 1414.6 | 34.62 | 1963.4 | 34.62 | 3146.8 | 34.62 | 2583.4
34.64 | 562.66667 | 34.64 | 1409.4 | 34.64 | 1963.8 | 34.64 | 3144.2 | 34.64 | 2580
34.66 | 563 | 34.66 | 1413.6 | 34.66 | 1963 | 34.66 | 3144 | 34.66 | 2583.6
34.68 | 563.16667 | 34.68 | 1411.4 | 34.68 | 1962.2 | 34.68 | 3145.8 | 34.68 | 2581.6
34.7 | 563 | 34.7 | 1414.2 | 34.7 | 1959.4 | 34.7 | 3145.6 | 34.7 | 2583
34.72 | 562.33333 | 34.72 | 1410.2 | 34.72 | 1959.6 | 34.72 | 3145.6 | 34.72 | 2582
34.74 | 562.33333 | 34.74 | 1411.4 | 34.74 | 1961.2 | 34.74 | 3143.2 | 34.74 | 2580.6
34.76 | 562.66667 | 34.76 | 1412 | 34.76 | 1960.6 | 34.76 | 3142.2 | 34.76 | 2581.8
34.78 | 562.83333 | 34.78 | 1411.6 | 34.78 | 1961.8 | 34.78 | 3142.4 | 34.78 | 2581.2
34.8 | 563 | 34.8 | 1409.6 | 34.8 | 1962 | 34.8 | 3144.6 | 34.8 | 2581.4
34.82 | 563.83333 | 34.82 | 1409.4 | 34.82 | 1961.8 | 34.82 | 3145.4 | 34.82 | 2579.4
34.84 | 563 | 34.84 | 1409.6 | 34.84 | 1960.8 | 34.84 | 3148.4 | 34.84 | 2581
34.86 | 562.5 | 34.86 | 1409.2 | 34.86 | 1961.6 | 34.86 | 3146 | 34.86 | 2584.2
34.88 | 562.16667 | 34.88 | 1408.2 | 34.88 | 1959.6 | 34.88 | 3143.4 | 34.88 | 2580.8
34.9 | 561.66667 | 34.9 | 1414 | 34.9 | 1959.8 | 34.9 | 3141.6 | 34.9 | 2581.2
34.92 | 561.16667 | 34.92 | 1410 | 34.92 | 1958.2 | 34.92 | 3150.2 | 34.92 | 2580
34.94 | 560.66667 | 34.94 | 1413.4 | 34.94 | 1960.6 | 34.94 | 3145.4 | 34.94 | 2578.2
34.96 | 561.33333 | 34.96 | 1410 | 34.96 | 1961.2 | 34.96 | 3142.2 | 34.96 | 2577.4
34.98 | 561.83333 | 34.98 | 1410.8 | 34.98 | 1960.6 | 34.98 | 3144.2 | 34.98 | 2579.6
35 | 561.83333 | 35 | 1410.8 | 35 | 1959.2 | 35 | 3143.6 | 35 | 2580.2
35.02 | 562 | 35.02 | 1412.6 | 35.02 | 1960.8 | 35.02 | 3144.4 | 35.02 | 2580
35.04 | 562.16667 | 35.04 | 1413.6 | 35.04 | 1960 | 35.04 | 3142.6 | 35.04 | 2579.6
35.06 | 561.5 | 35.06 | 1412.2 | 35.06 | 1961.4 | 35.06 | 3144.6 | 35.06 | 2581.2
35.08 | 560.83333 | 35.08 | 1413 | 35.08 | 1960 | 35.08 | 3144.6 | 35.08 | 2578.8
35.1 | 561.16667 | 35.1 | 1410.8 | 35.1 | 1960.6 | 35.1 | 3142 | 35.1 | 2583
35.12 | 561.5 | 35.12 | 1409.4 | 35.12 | 1960 | 35.12 | 3145.4 | 35.12 | 2581.4
35.14 | 561.83333 | 35.14 | 1408.8 | 35.14 | 1959.4 | 35.14 | 3141.8 | 35.14 | 2578.4
35.16 | 561.16667 | 35.16 | 1408.2 | 35.16 | 1958.6 | 35.16 | 3144 | 35.16 | 2580.6
35.18 | 560.66667 | 35.18 | 1411 | 35.18 | 1958.6 | 35.18 | 3145.2 | 35.18 | 2578.6
35.2 | 561 | 35.2 | 1410.8 | 35.2 | 1959 | 35.2 | 3142.2 | 35.2 | 2579.6
35.22 | 560.66667 | 35.22 | 1411.6 | 35.22 | 1958.4 | 35.22 | 3145.4 | 35.22 | 2578.4
35.24 | 561 | 35.24 | 1410.4 | 35.24 | 1961.2 | 35.24 | 3144.4 | 35.24 | 2581.2
35.26 | 561.5 | 35.26 | 1410 | 35.26 | 1958.8 | 35.26 | 3144.6 | 35.26 | 2580.8
35.28 | 561.83333 | 35.28 | 1410 | 35.28 | 1959.2 | 35.28 | 3144.6 | 35.28 | 2580.6
35.3 | 562.16667 | 35.3 | 1410.2 | 35.3 | 1959.2 | 35.3 | 3141.6 | 35.3 | 2581.8
35.32 | 561.66667 | 35.32 | 1408.8 | 35.32 | 1958.8 | 35.32 | 3140.6 | 35.32 | 2579.6
35.34 | 561.5 | 35.34 | 1412.6 | 35.34 | 1958.6 | 35.34 | 3143.4 | 35.34 | 2579.6
35.36 | 561.5 | 35.36 | 1409.6 | 35.36 | 1960.2 | 35.36 | 3140.8 | 35.36 | 2578
35.38 | 561.33333 | 35.38 | 1409.6 | 35.38 | 1959 | 35.38 | 3144 | 35.38 | 2582.6
35.4 | 561 | 35.4 | 1409.2 | 35.4 | 1959.4 | 35.4 | 3145 | 35.4 | 2579
35.42 | 560.16667 | 35.42 | 1411.4 | 35.42 | 1960.2 | 35.42 | 3146.6 | 35.42 | 2581
35.44 | 559.83333 | 35.44 | 1408.6 | 35.44 | 1959.8 | 35.44 | 3145 | 35.44 | 2578.4
35.46 | 559.16667 | 35.46 | 1411.6 | 35.46 | 1957.6 | 35.46 | 3142 | 35.46 | 2580.4
35.48 | 559.33333 | 35.48 | 1410.2 | 35.48 | 1958 | 35.48 | 3144.2 | 35.48 | 2580.4
35.5 | 559.66667 | 35.5 | 1407.8 | 35.5 | 1958.4 | 35.5 | 3142 | 35.5 | 2580.4
35.52 | 560.16667 | 35.52 | 1409 | 35.52 | 1959.4 | 35.52 | 3142.4 | 35.52 | 2580.6
35.54 | 560.83333 | 35.54 | 1410.4 | 35.54 | 1958.4 | 35.54 | 3142.4 | 35.54 | 2579
35.56 | 560.5 | 35.56 | 1408 | 35.56 | 1959 | 35.56 | 3143.8 | 35.56 | 2578.4
35.58 | 559.16667 | 35.58 | 1410.6 | 35.58 | 1958.8 | 35.58 | 3141 | 35.58 | 2576.4
35.6 | 558.83333 | 35.6 | 1411.6 | 35.6 | 1960.2 | 35.6 | 3141.8 | 35.6 | 2578.6
35.62 | 558.16667 | 35.62 | 1408.8 | 35.62 | 1962 | 35.62 | 3142.6 | 35.62 | 2580.4
35.64 | 559 | 35.64 | 1410 | 35.64 | 1959.6 | 35.64 | 3142.6 | 35.64 | 2580.6
35.66 | 559.16667 | 35.66 | 1408.2 | 35.66 | 1957.8 | 35.66 | 3144.4 | 35.66 | 2578.8
35.68 | 559.83333 | 35.68 | 1408.4 | 35.68 | 1961.6 | 35.68 | 3140.4 | 35.68 | 2579.4
35.7 | 560.16667 | 35.7 | 1409.6 | 35.7 | 1960 | 35.7 | 3143.8 | 35.7 | 2579.2
35.72 | 559.83333 | 35.72 | 1409.4 | 35.72 | 1958.2 | 35.72 | 3141.8 | 35.72 | 2579.6
35.74 | 558.66667 | 35.74 | 1408.2 | 35.74 | 1958.4 | 35.74 | 3142 | 35.74 | 2580.6
35.76 | 558.16667 | 35.76 | 1407.6 | 35.76 | 1957.8 | 35.76 | 3143.2 | 35.76 | 2578.8
35.78 | 557.83333 | 35.78 | 1408.6 | 35.78 | 1958.8 | 35.78 | 3142.2 | 35.78 | 2579.4
35.8 | 558.33333 | 35.8 | 1407 | 35.8 | 1960 | 35.8 | 3141.8 | 35.8 | 2580.4
35.82 | 558.16667 | 35.82 | 1410.6 | 35.82 | 1958.8 | 35.82 | 3143 | 35.82 | 2579.6
35.84 | 558.5 | 35.84 | 1409.8 | 35.84 | 1959.4 | 35.84 | 3142 | 35.84 | 2578.4
35.86 | 559.83333 | 35.86 | 1407.4 | 35.86 | 1959.2 | 35.86 | 3140.2 | 35.86 | 2581.4
35.88 | 560.16667 | 35.88 | 1408 | 35.88 | 1958.4 | 35.88 | 3141 | 35.88 | 2580.8
35.9 | 560 | 35.9 | 1408.4 | 35.9 | 1960.6 | 35.9 | 3141.4 | 35.9 | 2580.8
35.92 | 559.5 | 35.92 | 1407.6 | 35.92 | 1960.6 | 35.92 | 3142.6 | 35.92 | 2581.4
35.94 | 559.16667 | 35.94 | 1408.8 | 35.94 | 1959.2 | 35.94 | 3139.6 | 35.94 | 2576.4
35.96 | 559.33333 | 35.96 | 1409 | 35.96 | 1959 | 35.96 | 3143.6 | 35.96 | 2578.6
35.98 | 558.83333 | 35.98 | 1410 | 35.98 | 1959.6 | 35.98 | 3141 | 35.98 | 2579.4
36 | 559.66667 | 36 | 1410.8 | 36 | 1957 | 36 | 3143.6 | 36 | 2577.2
36.02 | 560 | 36.02 | 1409.6 | 36.02 | 1958.8 | 36.02 | 3140.4 | 36.02 | 2578.2
36.04 | 559.66667 | 36.04 | 1408.6 | 36.04 | 1959.2 | 36.04 | 3144.8 | 36.04 | 2580.4
36.06 | 558.83333 | 36.06 | 1408.6 | 36.06 | 1961.2 | 36.06 | 3145.2 | 36.06 | 2579.8
36.08 | 558.16667 | 36.08 | 1407.6 | 36.08 | 1958.8 | 36.08 | 3144.6 | 36.08 | 2577.6
36.1 | 558.33333 | 36.1 | 1407.4 | 36.1 | 1958.2 | 36.1 | 3141.6 | 36.1 | 2577.2
36.12 | 558.83333 | 36.12 | 1409.2 | 36.12 | 1958.4 | 36.12 | 3141.4 | 36.12 | 2577
36.14 | 559.5 | 36.14 | 1407.4 | 36.14 | 1960.4 | 36.14 | 3141.4 | 36.14 | 2582.6
36.16 | 560.33333 | 36.16 | 1408.8 | 36.16 | 1960.6 | 36.16 | 3142.4 | 36.16 | 2577
36.18 | 560.33333 | 36.18 | 1408.8 | 36.18 | 1958.2 | 36.18 | 3141.8 | 36.18 | 2578.6
36.2 | 560.16667 | 36.2 | 1407.4 | 36.2 | 1960.4 | 36.2 | 3142 | 36.2 | 2578.2
36.22 | 559.5 | 36.22 | 1411.4 | 36.22 | 1960.4 | 36.22 | 3141 | 36.22 | 2576.8
36.24 | 558.83333 | 36.24 | 1407.4 | 36.24 | 1966.4 | 36.24 | 3143.6 | 36.24 | 2578.4
36.26 | 558.66667 | 36.26 | 1409.2 | 36.26 | 1961 | 36.26 | 3142.4 | 36.26 | 2581.2
36.28 | 559 | 36.28 | 1406.8 | 36.28 | 1963.6 | 36.28 | 3140.2 | 36.28 | 2579.2
36.3 | 559.66667 | 36.3 | 1408 | 36.3 | 1963.8 | 36.3 | 3140.4 | 36.3 | 2578
36.32 | 559.83333 | 36.32 | 1408.2 | 36.32 | 1963.4 | 36.32 | 3142.4 | 36.32 | 2579.6
36.34 | 559.16667 | 36.34 | 1408.2 | 36.34 | 1960.4 | 36.34 | 3140.6 | 36.34 | 2576.6
36.36 | 559.16667 | 36.36 | 1407.8 | 36.36 | 1962.4 | 36.36 | 3144 | 36.36 | 2579.2
36.38 | 558.5 | 36.38 | 1408.8 | 36.38 | 1958.8 | 36.38 | 3144.4 | 36.38 | 2576.8
36.4 | 558.5 | 36.4 | 1408.4 | 36.4 | 1958.2 | 36.4 | 3145.2 | 36.4 | 2577.2
36.42 | 558.16667 | 36.42 | 1408.4 | 36.42 | 1962.4 | 36.42 | 3141.2 | 36.42 | 2578.4
36.44 | 559 | 36.44 | 1408.6 | 36.44 | 1957.6 | 36.44 | 3143.4 | 36.44 | 2578.2
36.46 | 559.5 | 36.46 | 1407.8 | 36.46 | 1958 | 36.46 | 3140.4 | 36.46 | 2579
36.48 | 559.33333 | 36.48 | 1409 | 36.48 | 1959.8 | 36.48 | 3141 | 36.48 | 2576.4
36.5 | 558.83333 | 36.5 | 1409.4 | 36.5 | 1958.6 | 36.5 | 3140.2 | 36.5 | 2580.4
36.52 | 558.33333 | 36.52 | 1409.2 | 36.52 | 1958.2 | 36.52 | 3141.4 | 36.52 | 2577.8
36.54 | 558.16667 | 36.54 | 1409.2 | 36.54 | 1955.8 | 36.54 | 3143 | 36.54 | 2577
36.56 | 558 | 36.56 | 1408.6 | 36.56 | 1957.4 | 36.56 | 3142 | 36.56 | 2579.4
36.58 | 557.66667 | 36.58 | 1407.8 | 36.58 | 1960 | 36.58 | 3139.8 | 36.58 | 2576.6
36.6 | 557.83333 | 36.6 | 1409.6 | 36.6 | 1958 | 36.6 | 3140.6 | 36.6 | 2580.4
36.62 | 557.83333 | 36.62 | 1409.4 | 36.62 | 1959 | 36.62 | 3140.4 | 36.62 | 2580.4
36.64 | 558.5 | 36.64 | 1409.6 | 36.64 | 1960 | 36.64 | 3141 | 36.64 | 2577.8
36.66 | 558.66667 | 36.66 | 1408.4 | 36.66 | 1957.6 | 36.66 | 3141 | 36.66 | 2582.6
36.68 | 558.66667 | 36.68 | 1408.4 | 36.68 | 1957 | 36.68 | 3141 | 36.68 | 2577.4
36.7 | 559.16667 | 36.7 | 1406.2 | 36.7 | 1958.4 | 36.7 | 3140.4 | 36.7 | 2580
36.72 | 559 | 36.72 | 1408.8 | 36.72 | 1957.8 | 36.72 | 3143.2 | 36.72 | 2576.2
36.74 | 559 | 36.74 | 1407.8 | 36.74 | 1958.8 | 36.74 | 3140.4 | 36.74 | 2578.6
36.76 | 558.66667 | 36.76 | 1409.6 | 36.76 | 1956 | 36.76 | 3139.6 | 36.76 | 2578.6
36.78 | 558.83333 | 36.78 | 1409.4 | 36.78 | 1956.4 | 36.78 | 3139.2 | 36.78 | 2578.8
36.8 | 559.33333 | 36.8 | 1408.8 | 36.8 | 1955.8 | 36.8 | 3138.8 | 36.8 | 2577.4
36.82 | 559.66667 | 36.82 | 1408.6 | 36.82 | 1958.2 | 36.82 | 3141.6 | 36.82 | 2577
36.84 | 559.66667 | 36.84 | 1408 | 36.84 | 1958.6 | 36.84 | 3139.4 | 36.84 | 2577.2
36.86 | 559.66667 | 36.86 | 1409.6 | 36.86 | 1957.4 | 36.86 | 3142 | 36.86 | 2579.4
36.88 | 559.83333 | 36.88 | 1407.6 | 36.88 | 1957.6 | 36.88 | 3143.8 | 36.88 | 2577.4
36.9 | 559.33333 | 36.9 | 1408.8 | 36.9 | 1956.6 | 36.9 | 3142 | 36.9 | 2578.4
36.92 | 559 | 36.92 | 1409.4 | 36.92 | 1955.4 | 36.92 | 3141 | 36.92 | 2578.2
36.94 | 558.66667 | 36.94 | 1408.4 | 36.94 | 1956.8 | 36.94 | 3139.4 | 36.94 | 2579.4
36.96 | 558.66667 | 36.96 | 1410.4 | 36.96 | 1957.2 | 36.96 | 3141.4 | 36.96 | 2577.2
36.98 | 559 | 36.98 | 1407 | 36.98 | 1957 | 36.98 | 3142.2 | 36.98 | 2578.6
37 | 558.5 | 37 | 1407.8 | 37 | 1957.6 | 37 | 3139.8 | 37 | 2576.4
37.02 | 558.66667 | 37.02 | 1410.8 | 37.02 | 1957.8 | 37.02 | 3143.2 | 37.02 | 2579.4
37.04 | 558.5 | 37.04 | 1407.4 | 37.04 | 1960.8 | 37.04 | 3141.6 | 37.04 | 2578.2
37.06 | 558 | 37.06 | 1408.8 | 37.06 | 1959.4 | 37.06 | 3142.4 | 37.06 | 2579.2
37.08 | 558.16667 | 37.08 | 1408.4 | 37.08 | 1956.4 | 37.08 | 3138 | 37.08 | 2577.6
37.1 | 557.83333 | 37.1 | 1410 | 37.1 | 1957.8 | 37.1 | 3139.8 | 37.1 | 2577.4
37.12 | 558.33333 | 37.12 | 1408 | 37.12 | 1957.8 | 37.12 | 3141.2 | 37.12 | 2578.2
37.14 | 558.5 | 37.14 | 1407.2 | 37.14 | 1956.8 | 37.14 | 3139.2 | 37.14 | 2578.2
37.16 | 558.66667 | 37.16 | 1408.4 | 37.16 | 1956.8 | 37.16 | 3141.6 | 37.16 | 2582
37.18 | 559.16667 | 37.18 | 1407.2 | 37.18 | 1957.6 | 37.18 | 3139.6 | 37.18 | 2578.8
37.2 | 559.16667 | 37.2 | 1408.8 | 37.2 | 1955.8 | 37.2 | 3141.6 | 37.2 | 2577.4
37.22 | 559.16667 | 37.22 | 1408.2 | 37.22 | 1956.4 | 37.22 | 3141.8 | 37.22 | 2578
37.24 | 559.16667 | 37.24 | 1407.2 | 37.24 | 1956.8 | 37.24 | 3140.6 | 37.24 | 2578.8
37.26 | 559.16667 | 37.26 | 1408 | 37.26 | 1957 | 37.26 | 3142.6 | 37.26 | 2578.8
37.28 | 559 | 37.28 | 1410 | 37.28 | 1958.2 | 37.28 | 3140 | 37.28 | 2579.6
37.3 | 558.5 | 37.3 | 1408.6 | 37.3 | 1956.2 | 37.3 | 3143.4 | 37.3 | 2576.6
37.32 | 558 | 37.32 | 1408.6 | 37.32 | 1956.4 | 37.32 | 3140 | 37.32 | 2579.4
37.34 | 557.66667 | 37.34 | 1408 | 37.34 | 1957.6 | 37.34 | 3140.8 | 37.34 | 2577.4
37.36 | 557.16667 | 37.36 | 1406.6 | 37.36 | 1955.4 | 37.36 | 3140.6 | 37.36 | 2578.2
37.38 | 556.83333 | 37.38 | 1408.2 | 37.38 | 1955.4 | 37.38 | 3138.4 | 37.38 | 2576.4
37.4 | 556.66667 | 37.4 | 1408.8 | 37.4 | 1957.6 | 37.4 | 3139.4 | 37.4 | 2579.2
37.42 | 557.33333 | 37.42 | 1407.2 | 37.42 | 1957 | 37.42 | 3139.8 | 37.42 | 2580.6
37.44 | 557.83333 | 37.44 | 1406.2 | 37.44 | 1956.8 | 37.44 | 3141.6 | 37.44 | 2578.2
37.46 | 558.83333 | 37.46 | 1404.6 | 37.46 | 1957.6 | 37.46 | 3140 | 37.46 | 2579
37.48 | 559.16667 | 37.48 | 1406.2 | 37.48 | 1957 | 37.48 | 3143 | 37.48 | 2580.4
37.5 | 559.5 | 37.5 | 1407.6 | 37.5 | 1957.8 | 37.5 | 3140.2 | 37.5 | 2576.8
37.52 | 559.16667 | 37.52 | 1409 | 37.52 | 1958 | 37.52 | 3139.8 | 37.52 | 2574.2
37.54 | 558.5 | 37.54 | 1407.6 | 37.54 | 1957 | 37.54 | 3138 | 37.54 | 2579.4
37.56 | 558 | 37.56 | 1407.6 | 37.56 | 1956.4 | 37.56 | 3139.8 | 37.56 | 2578.4
37.58 | 558.16667 | 37.58 | 1405.4 | 37.58 | 1958.8 | 37.58 | 3137.6 | 37.58 | 2577.6
37.6 | 558.16667 | 37.6 | 1406 | 37.6 | 1957 | 37.6 | 3140.2 | 37.6 | 2576.4
37.62 | 558.83333 | 37.62 | 1406.4 | 37.62 | 1954.6 | 37.62 | 3141 | 37.62 | 2579.4
37.64 | 558.66667 | 37.64 | 1406.4 | 37.64 | 1954.8 | 37.64 | 3142 | 37.64 | 2578
37.66 | 559.33333 | 37.66 | 1408.6 | 37.66 | 1957.2 | 37.66 | 3138.8 | 37.66 | 2576.8
37.68 | 559 | 37.68 | 1405.2 | 37.68 | 1955.8 | 37.68 | 3139.2 | 37.68 | 2576.4
37.7 | 559 | 37.7 | 1406.6 | 37.7 | 1954 | 37.7 | 3143 | 37.7 | 2578.2
37.72 | 558.83333 | 37.72 | 1407.8 | 37.72 | 1957 | 37.72 | 3141.2 | 37.72 | 2575.2
37.74 | 558.66667 | 37.74 | 1406.8 | 37.74 | 1958 | 37.74 | 3139.2 | 37.74 | 2576.8
37.76 | 558.5 | 37.76 | 1408.2 | 37.76 | 1954.4 | 37.76 | 3139.8 | 37.76 | 2576.4
37.78 | 558 | 37.78 | 1407.2 | 37.78 | 1956.2 | 37.78 | 3139.6 | 37.78 | 2575.2
37.8 | 558.33333 | 37.8 | 1408.6 | 37.8 | 1955.8 | 37.8 | 3138.4 | 37.8 | 2575.8
37.82 | 558.5 | 37.82 | 1406 | 37.82 | 1954.2 | 37.82 | 3138.4 | 37.82 | 2577.4
37.84 | 558.33333 | 37.84 | 1408.2 | 37.84 | 1957.8 | 37.84 | 3137.2 | 37.84 | 2576
37.86 | 558.33333 | 37.86 | 1404.8 | 37.86 | 1955.6 | 37.86 | 3138.6 | 37.86 | 2577.8
37.88 | 558.33333 | 37.88 | 1407.6 | 37.88 | 1957.8 | 37.88 | 3141.2 | 37.88 | 2578.8
37.9 | 558.5 | 37.9 | 1406.4 | 37.9 | 1956.4 | 37.9 | 3138.4 | 37.9 | 2576.6
37.92 | 558 | 37.92 | 1407.4 | 37.92 | 1955.8 | 37.92 | 3139.8 | 37.92 | 2575.4
37.94 | 557.5 | 37.94 | 1406.4 | 37.94 | 1956.6 | 37.94 | 3141.4 | 37.94 | 2576.4
37.96 | 558.16667 | 37.96 | 1406 | 37.96 | 1956.2 | 37.96 | 3138.6 | 37.96 | 2576.4
37.98 | 557.83333 | 37.98 | 1407.6 | 37.98 | 1956.2 | 37.98 | 3141.4 | 37.98 | 2576.6
38 | 558 | 38 | 1404.8 | 38 | 1956 | 38 | 3137.8 | 38 | 2576.2
38.02 | 558 | 38.02 | 1406.6 | 38.02 | 1955.8 | 38.02 | 3137.2 | 38.02 | 2576.6
38.04 | 558 | 38.04 | 1408.6 | 38.04 | 1955.8 | 38.04 | 3140.2 | 38.04 | 2576.8
38.06 | 558 | 38.06 | 1407.4 | 38.06 | 1954.8 | 38.06 | 3141 | 38.06 | 2578
38.08 | 557.66667 | 38.08 | 1406.2 | 38.08 | 1957.8 | 38.08 | 3138.8 | 38.08 | 2577.6
38.1 | 557.33333 | 38.1 | 1407.2 | 38.1 | 1955 | 38.1 | 3139.4 | 38.1 | 2576.8
38.12 | 557.5 | 38.12 | 1407 | 38.12 | 1956.6 | 38.12 | 3139 | 38.12 | 2576.8
38.14 | 557.33333 | 38.14 | 1408.4 | 38.14 | 1957.4 | 38.14 | 3141 | 38.14 | 2575.2
38.16 | 557.66667 | 38.16 | 1408 | 38.16 | 1956 | 38.16 | 3140.4 | 38.16 | 2578.4
38.18 | 558.16667 | 38.18 | 1406 | 38.18 | 1954.2 | 38.18 | 3138.8 | 38.18 | 2576
38.2 | 557.83333 | 38.2 | 1406.4 | 38.2 | 1956.8 | 38.2 | 3139.8 | 38.2 | 2578.6
38.22 | 557.83333 | 38.22 | 1405 | 38.22 | 1956.6 | 38.22 | 3138.8 | 38.22 | 2576
38.24 | 558.33333 | 38.24 | 1406.4 | 38.24 | 1957.4 | 38.24 | 3140.6 | 38.24 | 2577.4
38.26 | 558.33333 | 38.26 | 1408.2 | 38.26 | 1954.8 | 38.26 | 3142.4 | 38.26 | 2577.8
38.28 | 558.5 | 38.28 | 1409 | 38.28 | 1958.2 | 38.28 | 3137 | 38.28 | 2574.8
38.3 | 558.16667 | 38.3 | 1406.2 | 38.3 | 1957.8 | 38.3 | 3141.2 | 38.3 | 2575
38.32 | 558.16667 | 38.32 | 1409.2 | 38.32 | 1956.6 | 38.32 | 3140.2 | 38.32 | 2577.6
38.34 | 558.83333 | 38.34 | 1405.8 | 38.34 | 1955.6 | 38.34 | 3142 | 38.34 | 2576.8
38.36 | 558 | 38.36 | 1407.4 | 38.36 | 1955 | 38.36 | 3140.2 | 38.36 | 2575.6
38.38 | 557.83333 | 38.38 | 1406.8 | 38.38 | 1954.8 | 38.38 | 3139.8 | 38.38 | 2577
38.4 | 557.66667 | 38.4 | 1410 | 38.4 | 1954.2 | 38.4 | 3139.4 | 38.4 | 2576.4
38.42 | 557.16667 | 38.42 | 1406.8 | 38.42 | 1957 | 38.42 | 3141.2 | 38.42 | 2577
38.44 | 556.83333 | 38.44 | 1406.6 | 38.44 | 1956 | 38.44 | 3140.8 | 38.44 | 2577.2
38.46 | 556.83333 | 38.46 | 1407.2 | 38.46 | 1957.4 | 38.46 | 3140 | 38.46 | 2576.8
38.48 | 557 | 38.48 | 1406.6 | 38.48 | 1955.8 | 38.48 | 3139.2 | 38.48 | 2576.4
38.5 | 557.5 | 38.5 | 1408 | 38.5 | 1955 | 38.5 | 3141.6 | 38.5 | 2576.8
38.52 | 557 | 38.52 | 1406.6 | 38.52 | 1956 | 38.52 | 3139.2 | 38.52 | 2579.2
38.54 | 557.66667 | 38.54 | 1407.4 | 38.54 | 1956.2 | 38.54 | 3140.4 | 38.54 | 2578.6
38.56 | 557.83333 | 38.56 | 1408.2 | 38.56 | 1958.4 | 38.56 | 3141.4 | 38.56 | 2576.2
38.58 | 557.66667 | 38.58 | 1408.4 | 38.58 | 1956 | 38.58 | 3140.4 | 38.58 | 2575.8
38.6 | 558 | 38.6 | 1406.2 | 38.6 | 1957.2 | 38.6 | 3140.8 | 38.6 | 2578
38.62 | 558.5 | 38.62 | 1407.6 | 38.62 | 1954.4 | 38.62 | 3139.8 | 38.62 | 2577
38.64 | 558.16667 | 38.64 | 1407.8 | 38.64 | 1956.2 | 38.64 | 3140.2 | 38.64 | 2576.4
38.66 | 557.66667 | 38.66 | 1405.8 | 38.66 | 1955.4 | 38.66 | 3142 | 38.66 | 2575.4
38.68 | 557.33333 | 38.68 | 1406.8 | 38.68 | 1956.8 | 38.68 | 3138.4 | 38.68 | 2575.4
38.7 | 557.66667 | 38.7 | 1404.8 | 38.7 | 1955 | 38.7 | 3139.4 | 38.7 | 2576
38.72 | 557.33333 | 38.72 | 1406.4 | 38.72 | 1956.4 | 38.72 | 3139 | 38.72 | 2576.6
38.74 | 556.83333 | 38.74 | 1408.4 | 38.74 | 1955.6 | 38.74 | 3137.6 | 38.74 | 2576.4
38.76 | 557.16667 | 38.76 | 1407.8 | 38.76 | 1955.6 | 38.76 | 3137 | 38.76 | 2578.2
38.78 | 557.5 | 38.78 | 1406.2 | 38.78 | 1956.4 | 38.78 | 3139.6 | 38.78 | 2577
38.8 | 557.5 | 38.8 | 1407.2 | 38.8 | 1956.8 | 38.8 | 3140.2 | 38.8 | 2576.2
38.82 | 557.33333 | 38.82 | 1406.6 | 38.82 | 1955.2 | 38.82 | 3140.6 | 38.82 | 2574
38.84 | 557.33333 | 38.84 | 1408.4 | 38.84 | 1956.4 | 38.84 | 3138.6 | 38.84 | 2575.8
38.86 | 557.5 | 38.86 | 1406.6 | 38.86 | 1956.4 | 38.86 | 3141 | 38.86 | 2576
38.88 | 557 | 38.88 | 1409.2 | 38.88 | 1955.6 | 38.88 | 3137.2 | 38.88 | 2576.4
38.9 | 557 | 38.9 | 1409.2 | 38.9 | 1955.2 | 38.9 | 3138.4 | 38.9 | 2576.2
38.92 | 557.16667 | 38.92 | 1404.8 | 38.92 | 1956.2 | 38.92 | 3137.8 | 38.92 | 2578.6
38.94 | 557.5 | 38.94 | 1409 | 38.94 | 1957 | 38.94 | 3138 | 38.94 | 2577
38.96 | 558.16667 | 38.96 | 1409.2 | 38.96 | 1955.4 | 38.96 | 3139 | 38.96 | 2575.6
38.98 | 557.83333 | 38.98 | 1405.8 | 38.98 | 1955.8 | 38.98 | 3139.6 | 38.98 | 2577.6
39 | 557.83333 | 39 | 1405.6 | 39 | 1957.6 | 39 | 3141 | 39 | 2575.4
39.02 | 557.5 | 39.02 | 1407.6 | 39.02 | 1958 | 39.02 | 3139.2 | 39.02 | 2577.2
39.04 | 557.16667 | 39.04 | 1407 | 39.04 | 1956.8 | 39.04 | 3139 | 39.04 | 2576.2
39.06 | 557.5 | 39.06 | 1407 | 39.06 | 1959.2 | 39.06 | 3139 | 39.06 | 2576.6
39.08 | 557.33333 | 39.08 | 1406.4 | 39.08 | 1956.8 | 39.08 | 3139.4 | 39.08 | 2576.8
39.1 | 557.16667 | 39.1 | 1405.6 | 39.1 | 1957 | 39.1 | 3139 | 39.1 | 2575.2
39.12 | 557.16667 | 39.12 | 1407.4 | 39.12 | 1958.2 | 39.12 | 3137.8 | 39.12 | 2578.8
39.14 | 556.83333 | 39.14 | 1407.6 | 39.14 | 1955.2 | 39.14 | 3139.8 | 39.14 | 2576
39.16 | 556.66667 | 39.16 | 1407 | 39.16 | 1959.2 | 39.16 | 3139.6 | 39.16 | 2577.6
39.18 | 556.5 | 39.18 | 1405 | 39.18 | 1955.4 | 39.18 | 3138.6 | 39.18 | 2576.6
39.2 | 557.16667 | 39.2 | 1407.6 | 39.2 | 1957 | 39.2 | 3140 | 39.2 | 2574
39.22 | 557.66667 | 39.22 | 1408 | 39.22 | 1957.8 | 39.22 | 3139.8 | 39.22 | 2576.4
39.24 | 557.5 | 39.24 | 1405 | 39.24 | 1955.8 | 39.24 | 3138.6 | 39.24 | 2576
39.26 | 558 | 39.26 | 1409 | 39.26 | 1959 | 39.26 | 3138.2 | 39.26 | 2576.8
39.28 | 558.33333 | 39.28 | 1408.6 | 39.28 | 1954.8 | 39.28 | 3138.2 | 39.28 | 2577.2
39.3 | 558.33333 | 39.3 | 1406.2 | 39.3 | 1957 | 39.3 | 3138.8 | 39.3 | 2576.8
39.32 | 558.16667 | 39.32 | 1405.2 | 39.32 | 1956.2 | 39.32 | 3138.8 | 39.32 | 2577.8
39.34 | 558.16667 | 39.34 | 1408.6 | 39.34 | 1956.4 | 39.34 | 3140.4 | 39.34 | 2576.8
39.36 | 557.66667 | 39.36 | 1406.4 | 39.36 | 1956 | 39.36 | 3139 | 39.36 | 2576.6
39.38 | 557.33333 | 39.38 | 1406.6 | 39.38 | 1955.4 | 39.38 | 3139.2 | 39.38 | 2576
39.4 | 557 | 39.4 | 1407 | 39.4 | 1957.2 | 39.4 | 3141.2 | 39.4 | 2576.6
39.42 | 557.16667 | 39.42 | 1404.2 | 39.42 | 1955.8 | 39.42 | 3139.4 | 39.42 | 2576
39.44 | 557.33333 | 39.44 | 1407.8 | 39.44 | 1955 | 39.44 | 3140.4 | 39.44 | 2575.4
39.46 | 557.5 | 39.46 | 1407.6 | 39.46 | 1956 | 39.46 | 3138 | 39.46 | 2575
39.48 | 557.66667 | 39.48 | 1405.4 | 39.48 | 1956 | 39.48 | 3138.6 | 39.48 | 2578
39.5 | 557.83333 | 39.5 | 1407 | 39.5 | 1957.8 | 39.5 | 3138.6 | 39.5 | 2577
39.52 | 557.66667 | 39.52 | 1406 | 39.52 | 1956.2 | 39.52 | 3138.8 | 39.52 | 2574.8
39.54 | 557.66667 | 39.54 | 1405.2 | 39.54 | 1957.6 | 39.54 | 3138.6 | 39.54 | 2575.6
39.56 | 557.83333 | 39.56 | 1408.2 | 39.56 | 1956.6 | 39.56 | 3138 | 39.56 | 2575.4
39.58 | 557.33333 | 39.58 | 1406 | 39.58 | 1957.2 | 39.58 | 3137.8 | 39.58 | 2578
39.6 | 557.16667 | 39.6 | 1406.4 | 39.6 | 1955.4 | 39.6 | 3139 | 39.6 | 2577.4
39.62 | 556.66667 | 39.62 | 1404.8 | 39.62 | 1956 | 39.62 | 3138.4 | 39.62 | 2576
39.64 | 556.5 | 39.64 | 1405 | 39.64 | 1955.6 | 39.64 | 3137.8 | 39.64 | 2576.6
39.66 | 556.66667 | 39.66 | 1405 | 39.66 | 1956.6 | 39.66 | 3138.6 | 39.66 | 2575.4
39.68 | 556.66667 | 39.68 | 1405.4 | 39.68 | 1954.2 | 39.68 | 3139.8 | 39.68 | 2576.8
39.7 | 556.5 | 39.7 | 1406.6 | 39.7 | 1954.6 | 39.7 | 3141 | 39.7 | 2575.4
39.72 | 556.5 | 39.72 | 1405 | 39.72 | 1954.8 | 39.72 | 3140 | 39.72 | 2578.4
39.74 | 556.33333 | 39.74 | 1407.8 | 39.74 | 1956.8 | 39.74 | 3138.6 | 39.74 | 2577.4
39.76 | 556.33333 | 39.76 | 1408.2 | 39.76 | 1956.2 | 39.76 | 3139 | 39.76 | 2577.6
39.78 | 556.33333 | 39.78 | 1407.2 | 39.78 | 1956.2 | 39.78 | 3139.2 | 39.78 | 2577.2
39.8 | 557 | 39.8 | 1406.6 | 39.8 | 1957.2 | 39.8 | 3138.4 | 39.8 | 2576
39.82 | 557.5 | 39.82 | 1405.8 | 39.82 | 1955.8 | 39.82 | 3140.6 | 39.82 | 2576
39.84 | 557.83333 | 39.84 | 1406.8 | 39.84 | 1955.6 | 39.84 | 3138.8 | 39.84 | 2575.8
39.86 | 557.83333 | 39.86 | 1406.8 | 39.86 | 1956.2 | 39.86 | 3139.6 | 39.86 | 2577
39.88 | 557.66667 | 39.88 | 1407.4 | 39.88 | 1955.8 | 39.88 | 3139.2 | 39.88 | 2578
39.9 | 557.33333 | 39.9 | 1406 | 39.9 | 1958.6 | 39.9 | 3137.4 | 39.9 | 2578.4
39.92 | 557.16667 | 39.92 | 1406.8 | 39.92 | 1955.2 | 39.92 | 3139.2 | 39.92 | 2576.8
39.94 | 557 | 39.94 | 1406.2 | 39.94 | 1956 | 39.94 | 3138.4 | 39.94 | 2577.2
39.96 | 557.16667 | 39.96 | 1404.4 | 39.96 | 1956.6 | 39.96 | 3139.6 | 39.96 | 2577.6
39.98 | 556.83333 | 39.98 | 1406.6 | 39.98 | 1955.8 | 39.98 | 3139 | 39.98 | 2576.2
40 | 556.66667 | 40 | 1405.8 | 40 | 1955.8 | 40 | 3138.8 | 40 | 2576
40.02 | 556.83333 | 40.02 | 1405.8 | 40.02 | 1955.6 | 40.02 | 3138.2 | 40.02 | 2576.6
40.04 | 557.5 | 40.04 | 1405.4 | 40.04 | 1955.4 | 40.04 | 3139.4 | 40.04 | 2577.4
40.06 | 557.83333 | 40.06 | 1408.4 | 40.06 | 1955 | 40.06 | 3140.2 | 40.06 | 2576.2
40.08 | 558 | 40.08 | 1406.4 | 40.08 | 1956.2 | 40.08 | 3139.8 | 40.08 | 2576
40.1 | 558 | 40.1 | 1407.2 | 40.1 | 1955.4 | 40.1 | 3139.6 | 40.1 | 2575.2
40.12 | 558 | 40.12 | 1407.2 | 40.12 | 1954.6 | 40.12 | 3138.8 | 40.12 | 2576.8
40.14 | 557.66667 | 40.14 | 1404.6 | 40.14 | 1954.6 | 40.14 | 3139.2 | 40.14 | 2576.8
40.16 | 557 | 40.16 | 1406.6 | 40.16 | 1956.8 | 40.16 | 3138.8 | 40.16 | 2577.8
40.18 | 556.83333 | 40.18 | 1408.2 | 40.18 | 1957.4 | 40.18 | 3143.2 | 40.18 | 2574
40.2 | 556.66667 | 40.2 | 1406.8 | 40.2 | 1957.4 | 40.2 | 3139.4 | 40.2 | 2577.2
40.22 | 557.16667 | 40.22 | 1405 | 40.22 | 1955.6 | 40.22 | 3139.2 | 40.22 | 2575.6
40.24 | 557 | 40.24 | 1408.2 | 40.24 | 1957 | 40.24 | 3139.4 | 40.24 | 2577
40.26 | 557.16667 | 40.26 | 1406.8 | 40.26 | 1956 | 40.26 | 3137.6 | 40.26 | 2576.2
40.28 | 557.16667 | 40.28 | 1406 | 40.28 | 1955.8 | 40.28 | 3138 | 40.28 | 2576.2
40.3 | 557.5 | 40.3 | 1406.8 | 40.3 | 1955.2 | 40.3 | 3139 | 40.3 | 2577.6
40.32 | 557.16667 | 40.32 | 1406.4 | 40.32 | 1956.6 | 40.32 | 3138.4 | 40.32 | 2576.4
40.34 | 556.83333 | 40.34 | 1405.8 | 40.34 | 1954.4 | 40.34 | 3138.4 | 40.34 | 2576.8
40.36 | 556.83333 | 40.36 | 1404.4 | 40.36 | 1955.8 | 40.36 | 3137.2 | 40.36 | 2577.8
40.38 | 556.83333 | 40.38 | 1407 | 40.38 | 1957 | 40.38 | 3138.8 | 40.38 | 2576.8
40.4 | 556.66667 | 40.4 | 1404.4 | 40.4 | 1954.8 | 40.4 | 3138.4 | 40.4 | 2574.2
40.42 | 556.33333 | 40.42 | 1407 | 40.42 | 1954.4 | 40.42 | 3137.8 | 40.42 | 2576.6
40.44 | 556.16667 | 40.44 | 1407.2 | 40.44 | 1956.4 | 40.44 | 3139.2 | 40.44 | 2575
40.46 | 556.16667 | 40.46 | 1405.6 | 40.46 | 1955.4 | 40.46 | 3139 | 40.46 | 2576
40.48 | 556.33333 | 40.48 | 1405.6 | 40.48 | 1955.6 | 40.48 | 3139.4 | 40.48 | 2576
40.5 | 557 | 40.5 | 1406 | 40.5 | 1957.8 | 40.5 | 3139.4 | 40.5 | 2574.6
40.52 | 557.5 | 40.52 | 1405.8 | 40.52 | 1955.8 | 40.52 | 3140.8 | 40.52 | 2576.6
40.54 | 557.66667 | 40.54 | 1408.4 | 40.54 | 1954.6 | 40.54 | 3142.2 | 40.54 | 2575.6
40.56 | 557.83333 | 40.56 | 1406 | 40.56 | 1957.6 | 40.56 | 3140 | 40.56 | 2576
40.58 | 557.66667 | 40.58 | 1406 | 40.58 | 1956.2 | 40.58 | 3139.6 | 40.58 | 2577
40.6 | 557.33333 | 40.6 | 1408.2 | 40.6 | 1955.6 | 40.6 | 3139 | 40.6 | 2577.6
40.62 | 557.16667 | 40.62 | 1408.6 | 40.62 | 1957.8 | 40.62 | 3140.8 | 40.62 | 2576
40.64 | 557.16667 | 40.64 | 1404.2 | 40.64 | 1955.2 | 40.64 | 3139 | 40.64 | 2575.6
40.66 | 557 | 40.66 | 1405.6 | 40.66 | 1955 | 40.66 | 3137.8 | 40.66 | 2577
40.68 | 557.33333 | 40.68 | 1406.8 | 40.68 | 1956 | 40.68 | 3138 | 40.68 | 2576.8
40.7 | 557.5 | 40.7 | 1407.2 | 40.7 | 1955.8 | 40.7 | 3136.6 | 40.7 | 2577
40.72 | 557.33333 | 40.72 | 1407 | 40.72 | 1956.6 | 40.72 | 3136 | 40.72 | 2576.2
40.74 | 557.16667 | 40.74 | 1407 | 40.74 | 1957.4 | 40.74 | 3136.6 | 40.74 | 2574
40.76 | 556.83333 | 40.76 | 1407.6 | 40.76 | 1956.6 | 40.76 | 3138 | 40.76 | 2577.4
40.78 | 556.83333 | 40.78 | 1408.2 | 40.78 | 1954.8 | 40.78 | 3138.2 | 40.78 | 2576.6
40.8 | 556.66667 | 40.8 | 1407.8 | 40.8 | 1957 | 40.8 | 3137.4 | 40.8 | 2577
40.82 | 556.66667 | 40.82 | 1406 | 40.82 | 1956.8 | 40.82 | 3136.4 | 40.82 | 2575.8
40.84 | 557 | 40.84 | 1407 | 40.84 | 1955.8 | 40.84 | 3139.6 | 40.84 | 2576.8
40.86 | 557 | 40.86 | 1404.2 | 40.86 | 1956.6 | 40.86 | 3138.6 | 40.86 | 2575
40.88 | 556.33333 | 40.88 | 1407 | 40.88 | 1955.8 | 40.88 | 3136.8 | 40.88 | 2575.4
40.9 | 556.66667 | 40.9 | 1405 | 40.9 | 1954.4 | 40.9 | 3140 | 40.9 | 2574.4
40.92 | 556.5 | 40.92 | 1407.6 | 40.92 | 1957.2 | 40.92 | 3140.8 | 40.92 | 2577.4
40.94 | 556.66667 | 40.94 | 1406 | 40.94 | 1954.6 | 40.94 | 3138.6 | 40.94 | 2577.2
40.96 | 557 | 40.96 | 1406.6 | 40.96 | 1955.8 | 40.96 | 3139 | 40.96 | 2578.2
40.98 | 557.16667 | 40.98 | 1406 | 40.98 | 1954.4 | 40.98 | 3136.6 | 40.98 | 2576.2
41 | 557.5 | 41 | 1406.4 | 41 | 1957.2 | 41 | 3136.4 | 41 | 2575.6
41.02 | 557 | 41.02 | 1406.8 | 41.02 | 1954.6 | 41.02 | 3138.4 | 41.02 | 2576.4
41.04 | 556.66667 | 41.04 | 1407.2 | 41.04 | 1957 | 41.04 | 3138 | 41.04 | 2579.2
41.06 | 556.66667 | 41.06 | 1406.8 | 41.06 | 1955.4 | 41.06 | 3138.2 | 41.06 | 2577.8
41.08 | 556.5 | 41.08 | 1405.8 | 41.08 | 1954.6 | 41.08 | 3137.6 | 41.08 | 2577
41.1 | 556.83333 | 41.1 | 1407.2 | 41.1 | 1956.8 | 41.1 | 3138.4 | 41.1 | 2576.8
41.12 | 556.83333 | 41.12 | 1405.8 | 41.12 | 1958 | 41.12 | 3141.2 | 41.12 | 2574.4
41.14 | 557 | 41.14 | 1406.2 | 41.14 | 1955.6 | 41.14 | 3138.4 | 41.14 | 2575.8
41.16 | 557.5 | 41.16 | 1405.4 | 41.16 | 1954.6 | 41.16 | 3139.6 | 41.16 | 2575.8
41.18 | 557.5 | 41.18 | 1408.6 | 41.18 | 1955.8 | 41.18 | 3139.8 | 41.18 | 2576.8
41.2 | 557.66667 | 41.2 | 1408.4 | 41.2 | 1955.6 | 41.2 | 3140 | 41.2 | 2575.6
41.22 | 557.66667 | 41.22 | 1407.6 | 41.22 | 1955.2 | 41.22 | 3138.4 | 41.22 | 2578.4
41.24 | 558 | 41.24 | 1407.6 | 41.24 | 1955.2 | 41.24 | 3139.8 | 41.24 | 2576.2
41.26 | 557.83333 | 41.26 | 1407.6 | 41.26 | 1954.6 | 41.26 | 3139.4 | 41.26 | 2576.6
41.28 | 557.83333 | 41.28 | 1406.2 | 41.28 | 1957.2 | 41.28 | 3139.2 | 41.28 | 2576.8
41.3 | 557.66667 | 41.3 | 1406.2 | 41.3 | 1953.8 | 41.3 | 3138 | 41.3 | 2577.8
41.32 | 557.83333 | 41.32 | 1408.2 | 41.32 | 1956.4 | 41.32 | 3137.2 | 41.32 | 2577
41.34 | 557.33333 | 41.34 | 1407.2 | 41.34 | 1955 | 41.34 | 3136.6 | 41.34 | 2578
41.36 | 557 | 41.36 | 1407.2 | 41.36 | 1955.6 | 41.36 | 3140.8 | 41.36 | 2578.6
41.38 | 557.33333 | 41.38 | 1407.6 | 41.38 | 1956.6 | 41.38 | 3139.6 | 41.38 | 2576.4
41.4 | 557.66667 | 41.4 | 1408.8 | 41.4 | 1957.2 | 41.4 | 3140.8 | 41.4 | 2575.2
41.42 | 558 | 41.42 | 1407.2 | 41.42 | 1955.6 | 41.42 | 3139.6 | 41.42 | 2575.2
41.44 | 558.33333 | 41.44 | 1405.4 | 41.44 | 1957.4 | 41.44 | 3140 | 41.44 | 2576.2
41.46 | 558.5 | 41.46 | 1405.4 | 41.46 | 1956.4 | 41.46 | 3138 | 41.46 | 2575.2
41.48 | 558.33333 | 41.48 | 1406.8 | 41.48 | 1957 | 41.48 | 3137.6 | 41.48 | 2575.6
41.5 | 557.83333 | 41.5 | 1409.4 | 41.5 | 1954 | 41.5 | 3139 | 41.5 | 2576.8
41.52 | 557.5 | 41.52 | 1407.4 | 41.52 | 1956 | 41.52 | 3138.4 | 41.52 | 2578.8
41.54 | 557.33333 | 41.54 | 1406.8 | 41.54 | 1958 | 41.54 | 3137.2 | 41.54 | 2577.4
41.56 | 557.5 | 41.56 | 1409.6 | 41.56 | 1954.6 | 41.56 | 3136.8 | 41.56 | 2577.2
41.58 | 557.16667 | 41.58 | 1407.4 | 41.58 | 1954 | 41.58 | 3136.4 | 41.58 | 2578
41.6 | 557.66667 | 41.6 | 1406.6 | 41.6 | 1955.4 | 41.6 | 3140 | 41.6 | 2577.8
41.62 | 558 | 41.62 | 1408.6 | 41.62 | 1956 | 41.62 | 3138.6 | 41.62 | 2577.2
41.64 | 558.16667 | 41.64 | 1406.4 | 41.64 | 1957.2 | 41.64 | 3137 | 41.64 | 2576.4
41.66 | 558.5 | 41.66 | 1407.4 | 41.66 | 1956.2 | 41.66 | 3140 | 41.66 | 2578
41.68 | 558.66667 | 41.68 | 1407.6 | 41.68 | 1956.4 | 41.68 | 3139.2 | 41.68 | 2580.2
41.7 | 558.5 | 41.7 | 1406 | 41.7 | 1954.8 | 41.7 | 3138 | 41.7 | 2578.2
41.72 | 558.16667 | 41.72 | 1406.4 | 41.72 | 1956.6 | 41.72 | 3139.6 | 41.72 | 2576.2
41.74 | 558 | 41.74 | 1407.4 | 41.74 | 1955.4 | 41.74 | 3140.2 | 41.74 | 2576
41.76 | 558.5 | 41.76 | 1408.2 | 41.76 | 1956.2 | 41.76 | 3138.6 | 41.76 | 2578.2
41.78 | 558.33333 | 41.78 | 1407.2 | 41.78 | 1956.6 | 41.78 | 3141.4 | 41.78 | 2578
41.8 | 558.5 | 41.8 | 1404 | 41.8 | 1955.6 | 41.8 | 3138.4 | 41.8 | 2576.6
41.82 | 558.66667 | 41.82 | 1409 | 41.82 | 1955.8 | 41.82 | 3137.4 | 41.82 | 2576.8
41.84 | 558.66667 | 41.84 | 1406.4 | 41.84 | 1953.8 | 41.84 | 3137.6 | 41.84 | 2577.6
41.86 | 558.66667 | 41.86 | 1405.6 | 41.86 | 1956.4 | 41.86 | 3141.2 | 41.86 | 2578.6
41.88 | 558.5 | 41.88 | 1408.8 | 41.88 | 1956.4 | 41.88 | 3138.4 | 41.88 | 2578.2
41.9 | 558.5 | 41.9 | 1410 | 41.9 | 1955.8 | 41.9 | 3139 | 41.9 | 2577.8
41.92 | 558.83333 | 41.92 | 1407.8 | 41.92 | 1955.2 | 41.92 | 3139 | 41.92 | 2576.2
41.94 | 558.83333 | 41.94 | 1407.8 | 41.94 | 1956.2 | 41.94 | 3137.6 | 41.94 | 2577.4
41.96 | 558.83333 | 41.96 | 1407.2 | 41.96 | 1954.4 | 41.96 | 3140.2 | 41.96 | 2579.2
41.98 | 558.66667 | 41.98 | 1408.8 | 41.98 | 1958.8 | 41.98 | 3139.8 | 41.98 | 2578.6
42 | 558.33333 | 42 | 1408.6 | 42 | 1955.8 | 42 | 3138.4 | 42 | 2578.4
42.02 | 558.16667 | 42.02 | 1408 | 42.02 | 1955.6 | 42.02 | 3137.2 | 42.02 | 2577.8
42.04 | 558.5 | 42.04 | 1408 | 42.04 | 1957 | 42.04 | 3138 | 42.04 | 2577.2
42.06 | 558.5 | 42.06 | 1406.2 | 42.06 | 1957.8 | 42.06 | 3139.2 | 42.06 | 2577
42.08 | 559.16667 | 42.08 | 1408 | 42.08 | 1955 | 42.08 | 3138.4 | 42.08 | 2577
42.1 | 559.5 | 42.1 | 1410 | 42.1 | 1956.6 | 42.1 | 3140.4 | 42.1 | 2577.2
42.12 | 559.66667 | 42.12 | 1405.4 | 42.12 | 1956.2 | 42.12 | 3138.2 | 42.12 | 2577.4
42.14 | 559.66667 | 42.14 | 1407 | 42.14 | 1956 | 42.14 | 3137.2 | 42.14 | 2580
42.16 | 559.5 | 42.16 | 1407.8 | 42.16 | 1958.2 | 42.16 | 3138.8 | 42.16 | 2576.2
42.18 | 558.83333 | 42.18 | 1410 | 42.18 | 1958.2 | 42.18 | 3138 | 42.18 | 2577
42.2 | 558.5 | 42.2 | 1408.4 | 42.2 | 1956.8 | 42.2 | 3138.6 | 42.2 | 2579
42.22 | 558.33333 | 42.22 | 1409.2 | 42.22 | 1957.4 | 42.22 | 3138.2 | 42.22 | 2579.4
42.24 | 558.5 | 42.24 | 1409.6 | 42.24 | 1956.4 | 42.24 | 3140.6 | 42.24 | 2576.6
42.26 | 558.66667 | 42.26 | 1410.4 | 42.26 | 1956.2 | 42.26 | 3138 | 42.26 | 2579.6
42.28 | 559 | 42.28 | 1407.4 | 42.28 | 1956.4 | 42.28 | 3138 | 42.28 | 2575.8
42.3 | 559.16667 | 42.3 | 1408.8 | 42.3 | 1957 | 42.3 | 3139.2 | 42.3 | 2575.4
42.32 | 559.5 | 42.32 | 1411.4 | 42.32 | 1959 | 42.32 | 3139.2 | 42.32 | 2577.4
42.34 | 559.5 | 42.34 | 1408.4 | 42.34 | 1956.6 | 42.34 | 3138.6 | 42.34 | 2578.2
42.36 | 559.66667 | 42.36 | 1407.8 | 42.36 | 1955.8 | 42.36 | 3136.8 | 42.36 | 2578
42.38 | 559.5 | 42.38 | 1407.8 | 42.38 | 1956 | 42.38 | 3137.8 | 42.38 | 2578
42.4 | 559.5 | 42.4 | 1407 | 42.4 | 1955.2 | 42.4 | 3139 | 42.4 | 2577
42.42 | 559.5 | 42.42 | 1407.4 | 42.42 | 1957.6 | 42.42 | 3138 | 42.42 | 2578.8
42.44 | 559.83333 | 42.44 | 1405.8 | 42.44 | 1956.8 | 42.44 | 3140 | 42.44 | 2579.8
42.46 | 560 | 42.46 | 1410.2 | 42.46 | 1958.2 | 42.46 | 3140 | 42.46 | 2579.6
42.48 | 560.16667 | 42.48 | 1408.2 | 42.48 | 1955.6 | 42.48 | 3140 | 42.48 | 2578.4
42.5 | 560.33333 | 42.5 | 1409.8 | 42.5 | 1956.6 | 42.5 | 3140.6 | 42.5 | 2578
42.52 | 560.16667 | 42.52 | 1407.8 | 42.52 | 1955.4 | 42.52 | 3138.8 | 42.52 | 2577.4
42.54 | 559.33333 | 42.54 | 1409.4 | 42.54 | 1956 | 42.54 | 3137.6 | 42.54 | 2579.4
42.56 | 559.16667 | 42.56 | 1407.2 | 42.56 | 1956.8 | 42.56 | 3140.2 | 42.56 | 2576.4
42.58 | 559.16667 | 42.58 | 1406.8 | 42.58 | 1957.8 | 42.58 | 3139 | 42.58 | 2579.6
42.6 | 559.66667 | 42.6 | 1408.2 | 42.6 | 1954.8 | 42.6 | 3140.6 | 42.6 | 2574.8
42.62 | 560.33333 | 42.62 | 1408.2 | 42.62 | 1956.2 | 42.62 | 3139.4 | 42.62 | 2579.8
42.64 | 560.66667 | 42.64 | 1409.6 | 42.64 | 1958.2 | 42.64 | 3139.4 | 42.64 | 2580.4
42.66 | 560 | 42.66 | 1407.6 | 42.66 | 1959 | 42.66 | 3137.8 | 42.66 | 2576
42.68 | 559.66667 | 42.68 | 1409.2 | 42.68 | 1958.2 | 42.68 | 3139.8 | 42.68 | 2578
42.7 | 559.66667 | 42.7 | 1408.4 | 42.7 | 1958.2 | 42.7 | 3137.4 | 42.7 | 2578.8
42.72 | 560 | 42.72 | 1411 | 42.72 | 1958.4 | 42.72 | 3141.4 | 42.72 | 2577.8
42.74 | 560.33333 | 42.74 | 1409.2 | 42.74 | 1957.2 | 42.74 | 3140.4 | 42.74 | 2578.2
42.76 | 560.83333 | 42.76 | 1408 | 42.76 | 1955.2 | 42.76 | 3138.8 | 42.76 | 2577
42.78 | 561.16667 | 42.78 | 1408 | 42.78 | 1957.2 | 42.78 | 3138.4 | 42.78 | 2577
42.8 | 560.83333 | 42.8 | 1408.6 | 42.8 | 1956.6 | 42.8 | 3143.4 | 42.8 | 2578.2
42.82 | 558.83333 | 42.82 | 1409.6 | 42.82 | 1958.6 | 42.82 | 3139.2 | 42.82 | 2577
42.84 | 558 | 42.84 | 1410 | 42.84 | 1957.8 | 42.84 | 3140.6 | 42.84 | 2577.6
42.86 | 558.5 | 42.86 | 1408.2 | 42.86 | 1958.2 | 42.86 | 3138 | 42.86 | 2579
42.88 | 558.33333 | 42.88 | 1406.6 | 42.88 | 1958 | 42.88 | 3140.2 | 42.88 | 2578.2
42.9 | 558.33333 | 42.9 | 1407.6 | 42.9 | 1956 | 42.9 | 3140.4 | 42.9 | 2577.4
42.92 | 559 | 42.92 | 1407.2 | 42.92 | 1959.8 | 42.92 | 3138.4 | 42.92 | 2577.2
42.94 | 559 | 42.94 | 1408.8 | 42.94 | 1957.4 | 42.94 | 3142.4 | 42.94 | 2577.8
42.96 | 559.33333 | 42.96 | 1409.6 | 42.96 | 1957.8 | 42.96 | 3140.2 | 42.96 | 2578.6
42.98 | 558.5 | 42.98 | 1409.8 | 42.98 | 1958.2 | 42.98 | 3141.4 | 42.98 | 2579.2
43 | 558.66667 | 43 | 1409.6 | 43 | 1959.4 | 43 | 3141.2 | 43 | 2577.4
43.02 | 559.66667 | 43.02 | 1407.8 | 43.02 | 1960.8 | 43.02 | 3139.4 | 43.02 | 2577.8
43.04 | 559.5 | 43.04 | 1409.6 | 43.04 | 1958.2 | 43.04 | 3139.8 | 43.04 | 2579
43.06 | 559.5 | 43.06 | 1407 | 43.06 | 1958.6 | 43.06 | 3139 | 43.06 | 2580
43.08 | 559.5 | 43.08 | 1407 | 43.08 | 1957 | 43.08 | 3140 | 43.08 | 2577.6
43.1 | 559.5 | 43.1 | 1407.8 | 43.1 | 1958.4 | 43.1 | 3138.8 | 43.1 | 2577.6
43.12 | 560 | 43.12 | 1407.6 | 43.12 | 1961.2 | 43.12 | 3136.2 | 43.12 | 2576.8
43.14 | 560 | 43.14 | 1408.2 | 43.14 | 1957.2 | 43.14 | 3138.8 | 43.14 | 2575.8
43.16 | 560 | 43.16 | 1408.4 | 43.16 | 1961 | 43.16 | 3138.8 | 43.16 | 2580.6
43.18 | 560 | 43.18 | 1408 | 43.18 | 1958.6 | 43.18 | 3137.8 | 43.18 | 2578.4
43.2 | 559.66667 | 43.2 | 1408.6 | 43.2 | 1956.8 | 43.2 | 3138.8 | 43.2 | 2579.4
43.22 | 559.5 | 43.22 | 1409.8 | 43.22 | 1958.6 | 43.22 | 3140 | 43.22 | 2578.4
43.24 | 559.16667 | 43.24 | 1408.8 | 43.24 | 1958 | 43.24 | 3140.2 | 43.24 | 2579.4
43.26 | 559 | 43.26 | 1409 | 43.26 | 1957.6 | 43.26 | 3139.4 | 43.26 | 2579.2
43.28 | 559.33333 | 43.28 | 1408.8 | 43.28 | 1958.6 | 43.28 | 3141.6 | 43.28 | 2576.2
43.3 | 559.16667 | 43.3 | 1408.2 | 43.3 | 1958.6 | 43.3 | 3139.6 | 43.3 | 2579.8
43.32 | 559 | 43.32 | 1408.2 | 43.32 | 1960 | 43.32 | 3139.8 | 43.32 | 2577.2
43.34 | 559 | 43.34 | 1407.8 | 43.34 | 1960.6 | 43.34 | 3141 | 43.34 | 2578.4
43.36 | 559 | 43.36 | 1407.6 | 43.36 | 1958.2 | 43.36 | 3137.2 | 43.36 | 2575.6
43.38 | 559.16667 | 43.38 | 1407.8 | 43.38 | 1958.6 | 43.38 | 3143 | 43.38 | 2577.4
43.4 | 559 | 43.4 | 1408 | 43.4 | 1957.6 | 43.4 | 3138.2 | 43.4 | 2575.6
43.42 | 559.16667 | 43.42 | 1408.2 | 43.42 | 1958.6 | 43.42 | 3141 | 43.42 | 2577.8
43.44 | 559.16667 | 43.44 | 1408.6 | 43.44 | 1959.6 | 43.44 | 3142.2 | 43.44 | 2578.6
43.46 | 559 | 43.46 | 1407 | 43.46 | 1957.6 | 43.46 | 3139 | 43.46 | 2580.2
43.48 | 559.33333 | 43.48 | 1410.6 | 43.48 | 1957.8 | 43.48 | 3138.4 | 43.48 | 2580
43.5 | 559.33333 | 43.5 | 1409.6 | 43.5 | 1958.6 | 43.5 | 3137 | 43.5 | 2575.8
43.52 | 558.83333 | 43.52 | 1410.2 | 43.52 | 1959 | 43.52 | 3139.4 | 43.52 | 2577
43.54 | 558.66667 | 43.54 | 1409 | 43.54 | 1958.2 | 43.54 | 3137.6 | 43.54 | 2577.2
43.56 | 558.5 | 43.56 | 1408.6 | 43.56 | 1959.6 | 43.56 | 3139.2 | 43.56 | 2576.4
43.58 | 558.83333 | 43.58 | 1406.8 | 43.58 | 1960 | 43.58 | 3139.2 | 43.58 | 2577.6
43.6 | 558.66667 | 43.6 | 1408.2 | 43.6 | 1959.6 | 43.6 | 3141.8 | 43.6 | 2576.8
43.62 | 559.33333 | 43.62 | 1409.8 | 43.62 | 1956.6 | 43.62 | 3141.2 | 43.62 | 2576.6
43.64 | 560.16667 | 43.64 | 1406.6 | 43.64 | 1958 | 43.64 | 3138.8 | 43.64 | 2579
43.66 | 559.83333 | 43.66 | 1407.8 | 43.66 | 1957.6 | 43.66 | 3138.6 | 43.66 | 2579
43.68 | 559 | 43.68 | 1407.6 | 43.68 | 1958.4 | 43.68 | 3139.2 | 43.68 | 2578.8
43.7 | 558.83333 | 43.7 | 1408.6 | 43.7 | 1958.8 | 43.7 | 3140 | 43.7 | 2577.6
43.72 | 558.66667 | 43.72 | 1410.6 | 43.72 | 1958.4 | 43.72 | 3141.8 | 43.72 | 2576.4
43.74 | 558.83333 | 43.74 | 1409.8 | 43.74 | 1958.6 | 43.74 | 3141 | 43.74 | 2578
43.76 | 559.16667 | 43.76 | 1408 | 43.76 | 1957.4 | 43.76 | 3141.2 | 43.76 | 2576.2
43.78 | 560.16667 | 43.78 | 1409 | 43.78 | 1961.6 | 43.78 | 3141.4 | 43.78 | 2578.4
43.8 | 560.5 | 43.8 | 1406.8 | 43.8 | 1959 | 43.8 | 3138.6 | 43.8 | 2578.6
43.82 | 559.83333 | 43.82 | 1406 | 43.82 | 1960.2 | 43.82 | 3141.4 | 43.82 | 2576.6
43.84 | 559.33333 | 43.84 | 1407.8 | 43.84 | 1961 | 43.84 | 3138.8 | 43.84 | 2580
43.86 | 559.16667 | 43.86 | 1407 | 43.86 | 1957.8 | 43.86 | 3139.6 | 43.86 | 2580
43.88 | 558.83333 | 43.88 | 1408.4 | 43.88 | 1958.6 | 43.88 | 3141.2 | 43.88 | 2575.2
43.9 | 559.16667 | 43.9 | 1407.8 | 43.9 | 1958.6 | 43.9 | 3138.8 | 43.9 | 2577.2
43.92 | 559.33333 | 43.92 | 1408 | 43.92 | 1959.2 | 43.92 | 3140.4 | 43.92 | 2576.4
43.94 | 559.33333 | 43.94 | 1409 | 43.94 | 1957.6 | 43.94 | 3140.6 | 43.94 | 2578.8
43.96 | 559 | 43.96 | 1406.2 | 43.96 | 1959.8 | 43.96 | 3139.2 | 43.96 | 2577.6
43.98 | 559 | 43.98 | 1410 | 43.98 | 1961 | 43.98 | 3141.2 | 43.98 | 2576.4
44 | 559 | 44 | 1408 | 44 | 1957.4 | 44 | 3140 | 44 | 2576.6
44.02 | 558.66667 | 44.02 | 1408.2 | 44.02 | 1959.4 | 44.02 | 3143.2 | 44.02 | 2579.2
44.04 | 559 | 44.04 | 1408 | 44.04 | 1958 | 44.04 | 3140.4 | 44.04 | 2579.6
44.06 | 559.33333 | 44.06 | 1410.2 | 44.06 | 1957.6 | 44.06 | 3140.6 | 44.06 | 2579.2
44.08 | 559.66667 | 44.08 | 1409.2 | 44.08 | 1961.4 | 44.08 | 3141.4 | 44.08 | 2579
44.1 | 559.66667 | 44.1 | 1407 | 44.1 | 1960 | 44.1 | 3140.8 | 44.1 | 2578.4
44.12 | 559.66667 | 44.12 | 1408.8 | 44.12 | 1958.2 | 44.12 | 3139.4 | 44.12 | 2577.4
44.14 | 560.16667 | 44.14 | 1410.2 | 44.14 | 1960.2 | 44.14 | 3140.4 | 44.14 | 2579.2
44.16 | 560.5 | 44.16 | 1411.4 | 44.16 | 1959.6 | 44.16 | 3137.4 | 44.16 | 2578.8
44.18 | 560.33333 | 44.18 | 1409.8 | 44.18 | 1958.2 | 44.18 | 3138.6 | 44.18 | 2577
44.2 | 560.16667 | 44.2 | 1409.6 | 44.2 | 1957.2 | 44.2 | 3138.6 | 44.2 | 2579.8
44.22 | 560 | 44.22 | 1407.2 | 44.22 | 1959.6 | 44.22 | 3140.6 | 44.22 | 2578.4
44.24 | 559.83333 | 44.24 | 1408.2 | 44.24 | 1960 | 44.24 | 3140.8 | 44.24 | 2579
44.26 | 559.66667 | 44.26 | 1407.6 | 44.26 | 1959 | 44.26 | 3141 | 44.26 | 2579.6
44.28 | 559.33333 | 44.28 | 1408.6 | 44.28 | 1957.2 | 44.28 | 3141.4 | 44.28 | 2577.8
44.3 | 559.33333 | 44.3 | 1409.8 | 44.3 | 1962.2 | 44.3 | 3138.4 | 44.3 | 2577.6
44.32 | 559.5 | 44.32 | 1409.6 | 44.32 | 1960.4 | 44.32 | 3138.6 | 44.32 | 2581.4
44.34 | 559.66667 | 44.34 | 1409.4 | 44.34 | 1960.6 | 44.34 | 3140.4 | 44.34 | 2578.4
44.36 | 559.66667 | 44.36 | 1408.2 | 44.36 | 1959.4 | 44.36 | 3140.4 | 44.36 | 2577.6
44.38 | 560 | 44.38 | 1409.4 | 44.38 | 1958.6 | 44.38 | 3140.6 | 44.38 | 2579.8
44.4 | 560.5 | 44.4 | 1408 | 44.4 | 1957.8 | 44.4 | 3141.4 | 44.4 | 2578.8
44.42 | 560.16667 | 44.42 | 1410 | 44.42 | 1960.6 | 44.42 | 3141.4 | 44.42 | 2581
44.44 | 559.83333 | 44.44 | 1409.6 | 44.44 | 1961.2 | 44.44 | 3141.8 | 44.44 | 2580.2
44.46 | 559.5 | 44.46 | 1410.6 | 44.46 | 1959.8 | 44.46 | 3139.6 | 44.46 | 2578.8
44.48 | 559.16667 | 44.48 | 1408.4 | 44.48 | 1960 | 44.48 | 3141 | 44.48 | 2579.4
44.5 | 559.33333 | 44.5 | 1408.6 | 44.5 | 1959.2 | 44.5 | 3141.4 | 44.5 | 2577.8
44.52 | 559.33333 | 44.52 | 1407.6 | 44.52 | 1960.8 | 44.52 | 3142.4 | 44.52 | 2578.2
44.54 | 559.5 | 44.54 | 1409.8 | 44.54 | 1958.8 | 44.54 | 3141 | 44.54 | 2578.4
44.56 | 560.66667 | 44.56 | 1408.8 | 44.56 | 1957.8 | 44.56 | 3145.2 | 44.56 | 2579.2
44.58 | 561 | 44.58 | 1409.2 | 44.58 | 1960 | 44.58 | 3141.2 | 44.58 | 2579.6
44.6 | 561 | 44.6 | 1409.8 | 44.6 | 1957 | 44.6 | 3142.2 | 44.6 | 2579.4
44.62 | 561.16667 | 44.62 | 1411.4 | 44.62 | 1957.6 | 44.62 | 3140.4 | 44.62 | 2579.6
44.64 | 561.5 | 44.64 | 1410.4 | 44.64 | 1960.2 | 44.64 | 3140.8 | 44.64 | 2578.6
44.66 | 561.16667 | 44.66 | 1409.4 | 44.66 | 1960.2 | 44.66 | 3141.6 | 44.66 | 2580
44.68 | 560.66667 | 44.68 | 1413.6 | 44.68 | 1961.6 | 44.68 | 3143.8 | 44.68 | 2578.8
44.7 | 560.16667 | 44.7 | 1409.6 | 44.7 | 1959.4 | 44.7 | 3140.2 | 44.7 | 2581.4
44.72 | 560.83333 | 44.72 | 1410.2 | 44.72 | 1956.8 | 44.72 | 3142.4 | 44.72 | 2579.4
44.74 | 560.33333 | 44.74 | 1409.8 | 44.74 | 1960.2 | 44.74 | 3142.4 | 44.74 | 2580.6
44.76 | 560 | 44.76 | 1411 | 44.76 | 1957 | 44.76 | 3142.6 | 44.76 | 2582.4
44.78 | 560.16667 | 44.78 | 1410.4 | 44.78 | 1960 | 44.78 | 3144.4 | 44.78 | 2580
44.8 | 560.33333 | 44.8 | 1410.2 | 44.8 | 1958 | 44.8 | 3143.6 | 44.8 | 2581.2
44.82 | 560.66667 | 44.82 | 1410 | 44.82 | 1958 | 44.82 | 3140 | 44.82 | 2581
44.84 | 561.33333 | 44.84 | 1412.2 | 44.84 | 1960.2 | 44.84 | 3142.6 | 44.84 | 2580.6
44.86 | 561.83333 | 44.86 | 1409.8 | 44.86 | 1957.4 | 44.86 | 3144.6 | 44.86 | 2580.8
44.88 | 562.33333 | 44.88 | 1412.2 | 44.88 | 1960 | 44.88 | 3143.2 | 44.88 | 2580.2
44.9 | 562.33333 | 44.9 | 1411.2 | 44.9 | 1962.6 | 44.9 | 3143 | 44.9 | 2580.2
44.92 | 562.66667 | 44.92 | 1409.6 | 44.92 | 1961.2 | 44.92 | 3141.8 | 44.92 | 2582.4
44.94 | 562.66667 | 44.94 | 1411.2 | 44.94 | 1962 | 44.94 | 3140.8 | 44.94 | 2579.4
44.96 | 562 | 44.96 | 1413.8 | 44.96 | 1961 | 44.96 | 3140.6 | 44.96 | 2582.2
44.98 | 562 | 44.98 | 1410.6 | 44.98 | 1963.6 | 44.98 | 3141.8 | 44.98 | 2582.2
45 | 562.66667 | 45 | 1413.6 | 45 | 1959.8 | 45 | 3142 | 45 | 2578.4
45.02 | 562.5 | 45.02 | 1413.6 | 45.02 | 1962.2 | 45.02 | 3144.2 | 45.02 | 2579.2
45.04 | 562.83333 | 45.04 | 1415 | 45.04 | 1960.2 | 45.04 | 3146.2 | 45.04 | 2581.2
45.06 | 563.5 | 45.06 | 1414 | 45.06 | 1961.4 | 45.06 | 3141.6 | 45.06 | 2581
45.08 | 563.33333 | 45.08 | 1411 | 45.08 | 1961.6 | 45.08 | 3143.2 | 45.08 | 2580.8
45.1 | 563.16667 | 45.1 | 1410 | 45.1 | 1961.2 | 45.1 | 3146.2 | 45.1 | 2583.6
45.12 | 563.16667 | 45.12 | 1413.6 | 45.12 | 1960.8 | 45.12 | 3145.4 | 45.12 | 2581.8
45.14 | 563 | 45.14 | 1413.2 | 45.14 | 1960 | 45.14 | 3146.4 | 45.14 | 2583.2
45.16 | 563.66667 | 45.16 | 1410.8 | 45.16 | 1962.2 | 45.16 | 3145.2 | 45.16 | 2581
45.18 | 564 | 45.18 | 1414.2 | 45.18 | 1964 | 45.18 | 3140.8 | 45.18 | 2580.6
45.2 | 564.33333 | 45.2 | 1412.4 | 45.2 | 1961.6 | 45.2 | 3146.4 | 45.2 | 2583.6
45.22 | 565.83333 | 45.22 | 1410 | 45.22 | 1962 | 45.22 | 3144.8 | 45.22 | 2584.2
45.24 | 565.5 | 45.24 | 1416.6 | 45.24 | 1961 | 45.24 | 3145.4 | 45.24 | 2581.4
45.26 | 566.16667 | 45.26 | 1413.6 | 45.26 | 1962.4 | 45.26 | 3144.6 | 45.26 | 2584.4
45.28 | 566.5 | 45.28 | 1414.2 | 45.28 | 1964 | 45.28 | 3145 | 45.28 | 2580.6
45.3 | 566.5 | 45.3 | 1411.8 | 45.3 | 1963.4 | 45.3 | 3145.4 | 45.3 | 2585.2
45.32 | 566.66667 | 45.32 | 1417.8 | 45.32 | 1967.4 | 45.32 | 3143.6 | 45.32 | 2584.6
45.34 | 567.5 | 45.34 | 1411.8 | 45.34 | 1963.8 | 45.34 | 3144.4 | 45.34 | 2583.4
45.36 | 568 | 45.36 | 1414.4 | 45.36 | 1966.6 | 45.36 | 3147 | 45.36 | 2585.6
45.38 | 569.33333 | 45.38 | 1414 | 45.38 | 1964.6 | 45.38 | 3143.6 | 45.38 | 2584.2
45.4 | 569.33333 | 45.4 | 1415.6 | 45.4 | 1967.4 | 45.4 | 3143.8 | 45.4 | 2584.4
45.42 | 569.16667 | 45.42 | 1415.4 | 45.42 | 1964.4 | 45.42 | 3144.8 | 45.42 | 2584
45.44 | 568.33333 | 45.44 | 1416.2 | 45.44 | 1966.4 | 45.44 | 3145.8 | 45.44 | 2581.8
45.46 | 567.83333 | 45.46 | 1415.6 | 45.46 | 1964.2 | 45.46 | 3146 | 45.46 | 2584.4
45.48 | 567.33333 | 45.48 | 1417.2 | 45.48 | 1964.8 | 45.48 | 3143.2 | 45.48 | 2582
45.5 | 567.66667 | 45.5 | 1417 | 45.5 | 1963.6 | 45.5 | 3143.2 | 45.5 | 2582.6
45.52 | 568.16667 | 45.52 | 1415 | 45.52 | 1966 | 45.52 | 3143.4 | 45.52 | 2583.8
45.54 | 567.33333 | 45.54 | 1415.8 | 45.54 | 1964.6 | 45.54 | 3144.4 | 45.54 | 2584.2
45.56 | 567 | 45.56 | 1416.6 | 45.56 | 1965.8 | 45.56 | 3142.2 | 45.56 | 2584.6
45.58 | 566 | 45.58 | 1415.4 | 45.58 | 1963.6 | 45.58 | 3145.8 | 45.58 | 2586.2
45.6 | 565 | 45.6 | 1414.4 | 45.6 | 1965.6 | 45.6 | 3143.4 | 45.6 | 2583.4
45.62 | 565.33333 | 45.62 | 1415.6 | 45.62 | 1964.4 | 45.62 | 3143.4 | 45.62 | 2583
45.64 | 565.66667 | 45.64 | 1416.4 | 45.64 | 1966 | 45.64 | 3141.8 | 45.64 | 2583
45.66 | 565.83333 | 45.66 | 1415.6 | 45.66 | 1964.8 | 45.66 | 3146.4 | 45.66 | 2585
45.68 | 566.16667 | 45.68 | 1417.6 | 45.68 | 1966.8 | 45.68 | 3145.2 | 45.68 | 2586
45.7 | 565.83333 | 45.7 | 1410 | 45.7 | 1964.6 | 45.7 | 3144 | 45.7 | 2586.6
45.72 | 566.5 | 45.72 | 1415.2 | 45.72 | 1965.2 | 45.72 | 3147.2 | 45.72 | 2582.4
45.74 | 566.16667 | 45.74 | 1418.8 | 45.74 | 1966.6 | 45.74 | 3146 | 45.74 | 2584.2
45.76 | 566.66667 | 45.76 | 1415.4 | 45.76 | 1965 | 45.76 | 3146.6 | 45.76 | 2585.8
45.78 | 566.83333 | 45.78 | 1416.2 | 45.78 | 1965.8 | 45.78 | 3146.4 | 45.78 | 2582
45.8 | 566.5 | 45.8 | 1416.6 | 45.8 | 1965.4 | 45.8 | 3146.8 | 45.8 | 2583.6
45.82 | 565.33333 | 45.82 | 1420 | 45.82 | 1966.8 | 45.82 | 3146.8 | 45.82 | 2586.2
45.84 | 564.83333 | 45.84 | 1416.8 | 45.84 | 1965.8 | 45.84 | 3145.4 | 45.84 | 2585.6
45.86 | 564.5 | 45.86 | 1414.4 | 45.86 | 1965 | 45.86 | 3149 | 45.86 | 2583.6
45.88 | 564.83333 | 45.88 | 1418.4 | 45.88 | 1967.4 | 45.88 | 3147 | 45.88 | 2587.6
45.9 | 565.16667 | 45.9 | 1416.6 | 45.9 | 1964 | 45.9 | 3145.2 | 45.9 | 2585
45.92 | 566.33333 | 45.92 | 1414.4 | 45.92 | 1965.2 | 45.92 | 3146.2 | 45.92 | 2586.6
45.94 | 566.5 | 45.94 | 1416.8 | 45.94 | 1967 | 45.94 | 3146.2 | 45.94 | 2584.8
45.96 | 566.5 | 45.96 | 1418 | 45.96 | 1968.8 | 45.96 | 3147.8 | 45.96 | 2584
45.98 | 566.33333 | 45.98 | 1416.2 | 45.98 | 1965.6 | 45.98 | 3147.2 | 45.98 | 2586.8
46 | 567.16667 | 46 | 1416.6 | 46 | 1968.8 | 46 | 3153.4 | 46 | 2587.6
46.02 | 567.5 | 46.02 | 1417.6 | 46.02 | 1967.4 | 46.02 | 3145.4 | 46.02 | 2589
46.04 | 568.16667 | 46.04 | 1418.8 | 46.04 | 1967 | 46.04 | 3148.4 | 46.04 | 2584.8
46.06 | 568.66667 | 46.06 | 1416.6 | 46.06 | 1967 | 46.06 | 3147 | 46.06 | 2588.2
46.08 | 568.5 | 46.08 | 1417 | 46.08 | 1964.8 | 46.08 | 3145.6 | 46.08 | 2585.6
46.1 | 569.16667 | 46.1 | 1415.8 | 46.1 | 1970.2 | 46.1 | 3151.8 | 46.1 | 2586.8
46.12 | 568.5 | 46.12 | 1418.6 | 46.12 | 1966.6 | 46.12 | 3147 | 46.12 | 2587.4
46.14 | 568.33333 | 46.14 | 1416.4 | 46.14 | 1965.6 | 46.14 | 3150.2 | 46.14 | 2584.8
46.16 | 568.83333 | 46.16 | 1418.6 | 46.16 | 1969.8 | 46.16 | 3149.8 | 46.16 | 2586.8
46.18 | 569 | 46.18 | 1420.6 | 46.18 | 1969.8 | 46.18 | 3154 | 46.18 | 2588.8
46.2 | 569 | 46.2 | 1417.8 | 46.2 | 1969.8 | 46.2 | 3149.8 | 46.2 | 2588
46.22 | 569.66667 | 46.22 | 1419.8 | 46.22 | 1967.6 | 46.22 | 3151 | 46.22 | 2588.6
46.24 | 569.83333 | 46.24 | 1422.4 | 46.24 | 1967.6 | 46.24 | 3154.4 | 46.24 | 2590
46.26 | 571 | 46.26 | 1420 | 46.26 | 1969.4 | 46.26 | 3151.8 | 46.26 | 2594.2
46.28 | 570.66667 | 46.28 | 1420 | 46.28 | 1969.8 | 46.28 | 3155.2 | 46.28 | 2589
46.3 | 570.66667 | 46.3 | 1420 | 46.3 | 1969.8 | 46.3 | 3154.8 | 46.3 | 2589.8
46.32 | 570.5 | 46.32 | 1423.6 | 46.32 | 1969.6 | 46.32 | 3155.4 | 46.32 | 2588
46.34 | 570 | 46.34 | 1422 | 46.34 | 1970.8 | 46.34 | 3154 | 46.34 | 2592.8
46.36 | 570 | 46.36 | 1424.8 | 46.36 | 1973.2 | 46.36 | 3159.4 | 46.36 | 2592.4
46.38 | 570.33333 | 46.38 | 1421.4 | 46.38 | 1972.4 | 46.38 | 3154.8 | 46.38 | 2594.2
46.4 | 570.83333 | 46.4 | 1424.6 | 46.4 | 1973.4 | 46.4 | 3156.6 | 46.4 | 2593.6
46.42 | 572.5 | 46.42 | 1423.8 | 46.42 | 1970.8 | 46.42 | 3156.8 | 46.42 | 2593.2
46.44 | 573.5 | 46.44 | 1426.6 | 46.44 | 1972.2 | 46.44 | 3156.4 | 46.44 | 2592.2
46.46 | 575.16667 | 46.46 | 1426.2 | 46.46 | 1972.8 | 46.46 | 3157.6 | 46.46 | 2597
46.48 | 576.16667 | 46.48 | 1426.6 | 46.48 | 1973.4 | 46.48 | 3157.2 | 46.48 | 2594.8
46.5 | 576.83333 | 46.5 | 1427 | 46.5 | 1970.8 | 46.5 | 3160.8 | 46.5 | 2596.8
46.52 | 576.5 | 46.52 | 1425.2 | 46.52 | 1976 | 46.52 | 3163.8 | 46.52 | 2595.2
46.54 | 576 | 46.54 | 1424.2 | 46.54 | 1974.8 | 46.54 | 3163.8 | 46.54 | 2596.2
46.56 | 576.16667 | 46.56 | 1426.2 | 46.56 | 1974.8 | 46.56 | 3163.4 | 46.56 | 2597
46.58 | 577.66667 | 46.58 | 1429.2 | 46.58 | 1977.8 | 46.58 | 3163.6 | 46.58 | 2598.8
46.6 | 578.66667 | 46.6 | 1426.8 | 46.6 | 1976.2 | 46.6 | 3164.2 | 46.6 | 2599.4
46.62 | 581 | 46.62 | 1431 | 46.62 | 1980 | 46.62 | 3163.6 | 46.62 | 2596.2
46.64 | 583.33333 | 46.64 | 1434.4 | 46.64 | 1981.6 | 46.64 | 3172.8 | 46.64 | 2597.4
46.66 | 584.5 | 46.66 | 1430.4 | 46.66 | 1981.6 | 46.66 | 3169.4 | 46.66 | 2597.6
46.68 | 583.66667 | 46.68 | 1432 | 46.68 | 1984.4 | 46.68 | 3171 | 46.68 | 2605
46.7 | 583.83333 | 46.7 | 1434.4 | 46.7 | 1984.2 | 46.7 | 3175.2 | 46.7 | 2603.8
46.72 | 584.83333 | 46.72 | 1440 | 46.72 | 1983.4 | 46.72 | 3176.2 | 46.72 | 2605.2
46.74 | 586 | 46.74 | 1438 | 46.74 | 1985.2 | 46.74 | 3181 | 46.74 | 2603.2
46.76 | 588.16667 | 46.76 | 1439.6 | 46.76 | 1985.6 | 46.76 | 3181.4 | 46.76 | 2610.6
46.78 | 589.83333 | 46.78 | 1437.2 | 46.78 | 1988 | 46.78 | 3181.2 | 46.78 | 2608.2
46.8 | 593 | 46.8 | 1442.4 | 46.8 | 1985.6 | 46.8 | 3180.2 | 46.8 | 2608.4
46.82 | 596.16667 | 46.82 | 1442.6 | 46.82 | 1986 | 46.82 | 3185 | 46.82 | 2611.6
46.84 | 597.16667 | 46.84 | 1445.6 | 46.84 | 1998.6 | 46.84 | 3189.8 | 46.84 | 2613.4
46.86 | 599.33333 | 46.86 | 1446.8 | 46.86 | 1993.4 | 46.86 | 3193.2 | 46.86 | 2614.8
46.88 | 602 | 46.88 | 1455.6 | 46.88 | 2001.8 | 46.88 | 3196.6 | 46.88 | 2620.2
46.9 | 604.33333 | 46.9 | 1455.6 | 46.9 | 2002 | 46.9 | 3202.2 | 46.9 | 2617.2
46.92 | 607.5 | 46.92 | 1454 | 46.92 | 2004.8 | 46.92 | 3192.2 | 46.92 | 2620.6
46.94 | 609.66667 | 46.94 | 1458.4 | 46.94 | 2006.2 | 46.94 | 3196.4 | 46.94 | 2623.2
46.96 | 613 | 46.96 | 1460.2 | 46.96 | 2006 | 46.96 | 3214.4 | 46.96 | 2631.8
46.98 | 617.66667 | 46.98 | 1464.2 | 46.98 | 2013.2 | 46.98 | 3210 | 46.98 | 2626.8
47 | 619.5 | 47 | 1463.8 | 47 | 2018.4 | 47 | 3209 | 47 | 2632
47.02 | 625 | 47.02 | 1467.4 | 47.02 | 2009.8 | 47.02 | 3215.4 | 47.02 | 2634.4
47.04 | 630.33333 | 47.04 | 1475 | 47.04 | 2021.2 | 47.04 | 3223.2 | 47.04 | 2641.6
47.06 | 636.5 | 47.06 | 1479.4 | 47.06 | 2019.6 | 47.06 | 3216.2 | 47.06 | 2644.8
47.08 | 643.5 | 47.08 | 1477.4 | 47.08 | 2036.2 | 47.08 | 3225.8 | 47.08 | 2646.2
47.1 | 652.66667 | 47.1 | 1483.2 | 47.1 | 2030.4 | 47.1 | 3239.8 | 47.1 | 2650.4
47.12 | 661.66667 | 47.12 | 1493 | 47.12 | 2037.6 | 47.12 | 3236.2 | 47.12 | 2655
47.14 | 671.66667 | 47.14 | 1491.2 | 47.14 | 2046.2 | 47.14 | 3237.6 | 47.14 | 2660.2
47.16 | 680.5 | 47.16 | 1499.8 | 47.16 | 2050 | 47.16 | 3245.4 | 47.16 | 2670
47.18 | 692.16667 | 47.18 | 1504.8 | 47.18 | 2051.8 | 47.18 | 3254.2 | 47.18 | 2676
47.2 | 704.33333 | 47.2 | 1507.8 | 47.2 | 2054.4 | 47.2 | 3257.8 | 47.2 | 2678.4
47.22 | 716.16667 | 47.22 | 1518.8 | 47.22 | 2070.2 | 47.22 | 3269.2 | 47.22 | 2685.8
47.24 | 728.33333 | 47.24 | 1525.6 | 47.24 | 2070 | 47.24 | 3258.8 | 47.24 | 2688.6
47.26 | 743.83333 | 47.26 | 1533 | 47.26 | 2076.6 | 47.26 | 3271.2 | 47.26 | 2705.6
47.28 | 763.16667 | 47.28 | 1537.6 | 47.28 | 2081.8 | 47.28 | 3278.8 | 47.28 | 2704.8
47.3 | 783.5 | 47.3 | 1540.6 | 47.3 | 2087.2 | 47.3 | 3283.8 | 47.3 | 2716.4
47.32 | 805.66667 | 47.32 | 1560.2 | 47.32 | 2104.4 | 47.32 | 3290 | 47.32 | 2719
47.34 | 831.66667 | 47.34 | 1571.4 | 47.34 | 2110.8 | 47.34 | 3289.6 | 47.34 | 2724.8
47.36 | 858.5 | 47.36 | 1574.4 | 47.36 | 2126.8 | 47.36 | 3296.8 | 47.36 | 2734.8
47.38 | 881.33333 | 47.38 | 1573 | 47.38 | 2142 | 47.38 | 3295.2 | 47.38 | 2737.8
47.4 | 901.66667 | 47.4 | 1587.6 | 47.4 | 2137.2 | 47.4 | 3305.8 | 47.4 | 2743.4
47.42 | 922.83333 | 47.42 | 1578.8 | 47.42 | 2156.6 | 47.42 | 3310.8 | 47.42 | 2751.4
47.44 | 940.5 | 47.44 | 1600.6 | 47.44 | 2147.2 | 47.44 | 3302.6 | 47.44 | 2760.8
47.46 | 955.83333 | 47.46 | 1613.2 | 47.46 | 2168 | 47.46 | 3310.6 | 47.46 | 2759.6
47.48 | 963.83333 | 47.48 | 1621.8 | 47.48 | 2175 | 47.48 | 3299.2 | 47.48 | 2776.2
47.5 | 970.66667 | 47.5 | 1624.6 | 47.5 | 2190 | 47.5 | 3299.6 | 47.5 | 2788.8
47.52 | 972.66667 | 47.52 | 1629.2 | 47.52 | 2191 | 47.52 | 3287.8 | 47.52 | 2797.8
47.54 | 972 | 47.54 | 1644.2 | 47.54 | 2191.8 | 47.54 | 3278.4 | 47.54 | 2779.8
47.56 | 967 | 47.56 | 1633.8 | 47.56 | 2191.6 | 47.56 | 3283 | 47.56 | 2791
47.58 | 959.83333 | 47.58 | 1634.6 | 47.58 | 2201.8 | 47.58 | 3288.8 | 47.58 | 2811.6
47.6 | 943.5 | 47.6 | 1625.2 | 47.6 | 2201.8 | 47.6 | 3269.4 | 47.6 | 2797.2
47.62 | 926.83333 | 47.62 | 1621.6 | 47.62 | 2188.8 | 47.62 | 3258.4 | 47.62 | 2796.8
47.64 | 902 | 47.64 | 1625.8 | 47.64 | 2200 | 47.64 | 3255.4 | 47.64 | 2794.2
47.66 | 876.66667 | 47.66 | 1621.6 | 47.66 | 2187.6 | 47.66 | 3257.8 | 47.66 | 2793
47.68 | 851.16667 | 47.68 | 1615.6 | 47.68 | 2196 | 47.68 | 3241.6 | 47.68 | 2775.8
47.7 | 827.83333 | 47.7 | 1597.6 | 47.7 | 2178.6 | 47.7 | 3231.4 | 47.7 | 2771.2
47.72 | 804.5 | 47.72 | 1597.6 | 47.72 | 2183.4 | 47.72 | 3230.6 | 47.72 | 2778.2
47.74 | 781.33333 | 47.74 | 1577.4 | 47.74 | 2157.4 | 47.74 | 3225.4 | 47.74 | 2746.2
47.76 | 758 | 47.76 | 1575.2 | 47.76 | 2149.8 | 47.76 | 3217.2 | 47.76 | 2749.4
47.78 | 739.33333 | 47.78 | 1563.4 | 47.78 | 2135 | 47.78 | 3216.2 | 47.78 | 2732.2
47.8 | 723 | 47.8 | 1550.6 | 47.8 | 2124 | 47.8 | 3211 | 47.8 | 2724.4
47.82 | 708 | 47.82 | 1551.6 | 47.82 | 2120 | 47.82 | 3211.2 | 47.82 | 2723.2
47.84 | 695.66667 | 47.84 | 1548.6 | 47.84 | 2112.6 | 47.84 | 3207.2 | 47.84 | 2707
47.86 | 684.5 | 47.86 | 1521.4 | 47.86 | 2093.2 | 47.86 | 3197.4 | 47.86 | 2695.2
47.88 | 673.16667 | 47.88 | 1525.4 | 47.88 | 2093.4 | 47.88 | 3193.6 | 47.88 | 2684.6
47.9 | 662 | 47.9 | 1512.8 | 47.9 | 2079 | 47.9 | 3200.2 | 47.9 | 2686.6
47.92 | 651.83333 | 47.92 | 1502.4 | 47.92 | 2073.4 | 47.92 | 3194 | 47.92 | 2673
47.94 | 643.16667 | 47.94 | 1501 | 47.94 | 2064.8 | 47.94 | 3191.2 | 47.94 | 2679
47.96 | 635.5 | 47.96 | 1490 | 47.96 | 2067.4 | 47.96 | 3188.6 | 47.96 | 2674.8
47.98 | 630.66667 | 47.98 | 1485.8 | 47.98 | 2055.2 | 47.98 | 3181.8 | 47.98 | 2667.2
48 | 625.66667 | 48 | 1483.8 | 48 | 2042.2 | 48 | 3177.2 | 48 | 2659.2
48.02 | 621.33333 | 48.02 | 1476.2 | 48.02 | 2038.8 | 48.02 | 3177 | 48.02 | 2652
48.04 | 616.66667 | 48.04 | 1471.4 | 48.04 | 2035.2 | 48.04 | 3175.6 | 48.04 | 2645
48.06 | 614.33333 | 48.06 | 1470.6 | 48.06 | 2032.4 | 48.06 | 3175.6 | 48.06 | 2647.4
48.08 | 610.33333 | 48.08 | 1471.4 | 48.08 | 2033.8 | 48.08 | 3170.4 | 48.08 | 2639.6
48.1 | 605.83333 | 48.1 | 1462.2 | 48.1 | 2018 | 48.1 | 3170 | 48.1 | 2637.2
48.12 | 602.66667 | 48.12 | 1466.2 | 48.12 | 2016.8 | 48.12 | 3170 | 48.12 | 2628.8
48.14 | 600.83333 | 48.14 | 1461 | 48.14 | 2011.6 | 48.14 | 3171 | 48.14 | 2619.8
48.16 | 598.33333 | 48.16 | 1449 | 48.16 | 2011 | 48.16 | 3165.2 | 48.16 | 2622.6
48.18 | 596.83333 | 48.18 | 1450 | 48.18 | 2008.6 | 48.18 | 3166.2 | 48.18 | 2622.8
48.2 | 595.5 | 48.2 | 1447 | 48.2 | 2005.6 | 48.2 | 3171.2 | 48.2 | 2613
48.22 | 594.5 | 48.22 | 1444.4 | 48.22 | 1999.4 | 48.22 | 3162.8 | 48.22 | 2612
48.24 | 591.5 | 48.24 | 1443.8 | 48.24 | 1997.6 | 48.24 | 3166.4 | 48.24 | 2613.8
48.26 | 588.83333 | 48.26 | 1445.6 | 48.26 | 1993.8 | 48.26 | 3162.4 | 48.26 | 2614.4
48.28 | 587.16667 | 48.28 | 1437.8 | 48.28 | 1989.4 | 48.28 | 3162.4 | 48.28 | 2608.2
48.3 | 585.66667 | 48.3 | 1438.2 | 48.3 | 1989.4 | 48.3 | 3163.2 | 48.3 | 2609.2
48.32 | 584.83333 | 48.32 | 1435.2 | 48.32 | 1992.2 | 48.32 | 3157.8 | 48.32 | 2608
48.34 | 585 | 48.34 | 1432.6 | 48.34 | 1991.4 | 48.34 | 3157.6 | 48.34 | 2612.8
48.36 | 585 | 48.36 | 1431.2 | 48.36 | 1987.6 | 48.36 | 3154.2 | 48.36 | 2606.4
48.38 | 583.66667 | 48.38 | 1434.2 | 48.38 | 1988 | 48.38 | 3160.4 | 48.38 | 2605.2
48.4 | 581.83333 | 48.4 | 1431.6 | 48.4 | 1983.4 | 48.4 | 3159.8 | 48.4 | 2599.4
48.42 | 579.83333 | 48.42 | 1430.6 | 48.42 | 1978.8 | 48.42 | 3156.2 | 48.42 | 2601.6
48.44 | 577.83333 | 48.44 | 1428.8 | 48.44 | 1978.2 | 48.44 | 3161.4 | 48.44 | 2600.8
48.46 | 576.5 | 48.46 | 1433 | 48.46 | 1980.4 | 48.46 | 3155.6 | 48.46 | 2598
48.48 | 575.66667 | 48.48 | 1426.2 | 48.48 | 1980 | 48.48 | 3150.6 | 48.48 | 2597.6
48.5 | 576 | 48.5 | 1429.6 | 48.5 | 1980.4 | 48.5 | 3150.4 | 48.5 | 2592.2
48.52 | 576.33333 | 48.52 | 1424.2 | 48.52 | 1980.8 | 48.52 | 3150.8 | 48.52 | 2596
48.54 | 576 | 48.54 | 1425.4 | 48.54 | 1976.6 | 48.54 | 3151.4 | 48.54 | 2594
48.56 | 576 | 48.56 | 1421.8 | 48.56 | 1975.4 | 48.56 | 3148.2 | 48.56 | 2594
48.58 | 575 | 48.58 | 1424.8 | 48.58 | 1970.8 | 48.58 | 3151.6 | 48.58 | 2590.2
48.6 | 574.33333 | 48.6 | 1425 | 48.6 | 1970 | 48.6 | 3151.4 | 48.6 | 2594.6
48.62 | 573.5 | 48.62 | 1423.6 | 48.62 | 1971.8 | 48.62 | 3150 | 48.62 | 2594.8
48.64 | 572.5 | 48.64 | 1424.6 | 48.64 | 1971.4 | 48.64 | 3146.8 | 48.64 | 2589.8
48.66 | 572 | 48.66 | 1420.2 | 48.66 | 1973.8 | 48.66 | 3150.4 | 48.66 | 2590.4
48.68 | 571.83333 | 48.68 | 1419.4 | 48.68 | 1972.4 | 48.68 | 3147.4 | 48.68 | 2592.6
48.7 | 570.83333 | 48.7 | 1418.6 | 48.7 | 1971.6 | 48.7 | 3150.2 | 48.7 | 2588.8
48.72 | 570.83333 | 48.72 | 1417.2 | 48.72 | 1971.2 | 48.72 | 3151.8 | 48.72 | 2590.2
48.74 | 569.83333 | 48.74 | 1421 | 48.74 | 1967.4 | 48.74 | 3150.4 | 48.74 | 2590
48.76 | 569.33333 | 48.76 | 1418.6 | 48.76 | 1968.6 | 48.76 | 3151 | 48.76 | 2588.6
48.78 | 568.66667 | 48.78 | 1417.6 | 48.78 | 1971 | 48.78 | 3148 | 48.78 | 2589.8
48.8 | 567.5 | 48.8 | 1417.8 | 48.8 | 1969.6 | 48.8 | 3149.4 | 48.8 | 2587
48.82 | 568 | 48.82 | 1416.8 | 48.82 | 1970.6 | 48.82 | 3146.8 | 48.82 | 2589
48.84 | 567.83333 | 48.84 | 1414 | 48.84 | 1968.2 | 48.84 | 3146 | 48.84 | 2586.4
48.86 | 567.66667 | 48.86 | 1418.2 | 48.86 | 1971 | 48.86 | 3149 | 48.86 | 2585.2
48.88 | 567.83333 | 48.88 | 1418.2 | 48.88 | 1968.2 | 48.88 | 3147.4 | 48.88 | 2586.8
48.9 | 567.33333 | 48.9 | 1416.8 | 48.9 | 1967.4 | 48.9 | 3147 | 48.9 | 2587.2
48.92 | 567 | 48.92 | 1415.4 | 48.92 | 1966.2 | 48.92 | 3145 | 48.92 | 2585
48.94 | 567 | 48.94 | 1417.2 | 48.94 | 1968.8 | 48.94 | 3144.4 | 48.94 | 2587
48.96 | 567.33333 | 48.96 | 1415.6 | 48.96 | 1969.6 | 48.96 | 3145.4 | 48.96 | 2588.4
48.98 | 567.16667 | 48.98 | 1414.6 | 48.98 | 1965 | 48.98 | 3145 | 48.98 | 2586.4
49 | 566.5 | 49 | 1412.4 | 49 | 1963.8 | 49 | 3147.6 | 49 | 2586.4
49.02 | 566.16667 | 49.02 | 1416.2 | 49.02 | 1967.8 | 49.02 | 3146 | 49.02 | 2584.2
49.04 | 565.33333 | 49.04 | 1414.8 | 49.04 | 1965.8 | 49.04 | 3146.6 | 49.04 | 2584
49.06 | 565 | 49.06 | 1414.8 | 49.06 | 1965.6 | 49.06 | 3144.2 | 49.06 | 2584.8
49.08 | 564 | 49.08 | 1418.4 | 49.08 | 1964.4 | 49.08 | 3145.6 | 49.08 | 2585.2
49.1 | 564.16667 | 49.1 | 1413.2 | 49.1 | 1962.4 | 49.1 | 3147.4 | 49.1 | 2585.8
49.12 | 564.83333 | 49.12 | 1416.4 | 49.12 | 1965 | 49.12 | 3146.6 | 49.12 | 2585
49.14 | 564.16667 | 49.14 | 1416.2 | 49.14 | 1965.4 | 49.14 | 3145.8 | 49.14 | 2583.8
49.16 | 564.33333 | 49.16 | 1417 | 49.16 | 1967 | 49.16 | 3144.4 | 49.16 | 2584.8
49.18 | 564.66667 | 49.18 | 1414.2 | 49.18 | 1965.2 | 49.18 | 3145.2 | 49.18 | 2584
49.2 | 565 | 49.2 | 1415.2 | 49.2 | 1963.8 | 49.2 | 3145.8 | 49.2 | 2584.6
49.22 | 565 | 49.22 | 1415.8 | 49.22 | 1962 | 49.22 | 3143 | 49.22 | 2584.6
49.24 | 564 | 49.24 | 1413 | 49.24 | 1963.6 | 49.24 | 3143.8 | 49.24 | 2585
49.26 | 564.66667 | 49.26 | 1411.2 | 49.26 | 1963.2 | 49.26 | 3144.4 | 49.26 | 2583.6
49.28 | 565 | 49.28 | 1413.4 | 49.28 | 1966.2 | 49.28 | 3144.4 | 49.28 | 2582.4
49.3 | 564.83333 | 49.3 | 1413.4 | 49.3 | 1967.2 | 49.3 | 3141.6 | 49.3 | 2579.6
49.32 | 565 | 49.32 | 1414.4 | 49.32 | 1966.8 | 49.32 | 3141.6 | 49.32 | 2581.6
49.34 | 565.5 | 49.34 | 1411.8 | 49.34 | 1964 | 49.34 | 3140.2 | 49.34 | 2583.4
49.36 | 565.16667 | 49.36 | 1414.6 | 49.36 | 1966.2 | 49.36 | 3143.6 | 49.36 | 2583.8
49.38 | 564.83333 | 49.38 | 1411.8 | 49.38 | 1963 | 49.38 | 3140.4 | 49.38 | 2581.4
49.4 | 564 | 49.4 | 1416.6 | 49.4 | 1964.4 | 49.4 | 3143.2 | 49.4 | 2579.8
49.42 | 564.16667 | 49.42 | 1414.8 | 49.42 | 1963 | 49.42 | 3142.4 | 49.42 | 2582.2
49.44 | 563.83333 | 49.44 | 1416.6 | 49.44 | 1963.8 | 49.44 | 3142 | 49.44 | 2584.6
49.46 | 563.83333 | 49.46 | 1411.2 | 49.46 | 1960.6 | 49.46 | 3143 | 49.46 | 2585
49.48 | 563.83333 | 49.48 | 1412.4 | 49.48 | 1962.6 | 49.48 | 3143.2 | 49.48 | 2581.6
49.5 | 563.5 | 49.5 | 1413.4 | 49.5 | 1964.6 | 49.5 | 3142.4 | 49.5 | 2583
49.52 | 563.33333 | 49.52 | 1413 | 49.52 | 1961.6 | 49.52 | 3144.2 | 49.52 | 2584.4
49.54 | 563.5 | 49.54 | 1412.6 | 49.54 | 1962.6 | 49.54 | 3143.2 | 49.54 | 2585.2
49.56 | 563.5 | 49.56 | 1413.4 | 49.56 | 1960.4 | 49.56 | 3142 | 49.56 | 2582.2
49.58 | 563.66667 | 49.58 | 1413.4 | 49.58 | 1963.6 | 49.58 | 3144.2 | 49.58 | 2581.2
49.6 | 563.5 | 49.6 | 1413.8 | 49.6 | 1964 | 49.6 | 3144.6 | 49.6 | 2582
49.62 | 563.83333 | 49.62 | 1409.4 | 49.62 | 1963 | 49.62 | 3143.8 | 49.62 | 2580.4
49.64 | 564.16667 | 49.64 | 1410.2 | 49.64 | 1963.6 | 49.64 | 3141.2 | 49.64 | 2578.8
49.66 | 564.16667 | 49.66 | 1410.8 | 49.66 | 1962 | 49.66 | 3143.4 | 49.66 | 2583.8
49.68 | 563.83333 | 49.68 | 1410.6 | 49.68 | 1961.8 | 49.68 | 3141.6 | 49.68 | 2579.4
49.7 | 563 | 49.7 | 1409.4 | 49.7 | 1961.4 | 49.7 | 3141.2 | 49.7 | 2581.6
49.72 | 562.5 | 49.72 | 1414.8 | 49.72 | 1961 | 49.72 | 3142.4 | 49.72 | 2577.6
49.74 | 561.83333 | 49.74 | 1412.6 | 49.74 | 1961.4 | 49.74 | 3141.8 | 49.74 | 2581.8
49.76 | 561.33333 | 49.76 | 1411 | 49.76 | 1960.8 | 49.76 | 3141 | 49.76 | 2585
49.78 | 561.83333 | 49.78 | 1411.8 | 49.78 | 1962.4 | 49.78 | 3141 | 49.78 | 2579.4
49.8 | 562.66667 | 49.8 | 1410.8 | 49.8 | 1961.8 | 49.8 | 3140.6 | 49.8 | 2583.6
49.82 | 562.83333 | 49.82 | 1412 | 49.82 | 1962.4 | 49.82 | 3142 | 49.82 | 2580.6
49.84 | 562.5 | 49.84 | 1408.2 | 49.84 | 1965.2 | 49.84 | 3140.6 | 49.84 | 2582.2
49.86 | 562.16667 | 49.86 | 1411 | 49.86 | 1959.4 | 49.86 | 3140.4 | 49.86 | 2579.8
49.88 | 562.33333 | 49.88 | 1411.2 | 49.88 | 1962 | 49.88 | 3143.4 | 49.88 | 2579.4
49.9 | 562.5 | 49.9 | 1411.4 | 49.9 | 1960.2 | 49.9 | 3141.8 | 49.9 | 2581
49.92 | 562.83333 | 49.92 | 1408.4 | 49.92 | 1959.6 | 49.92 | 3140.6 | 49.92 | 2581.8
49.94 | 562.83333 | 49.94 | 1408.8 | 49.94 | 1960.2 | 49.94 | 3142.6 | 49.94 | 2580.8
49.96 | 562.66667 | 49.96 | 1412.2 | 49.96 | 1959.8 | 49.96 | 3140.6 | 49.96 | 2581.4
49.98 | 562.33333 | 49.98 | 1411.6 | 49.98 | 1962.4 | 49.98 | 3140.2 | 49.98 | 2579.8
50 | 562 | 50 | 1410.6 | 50 | 1959.6 | 50 | 3140.8 | 50 | 2579.4
50.02 | 561.66667 | 50.02 | 1410.6 | 50.02 | 1961.4 | 50.02 | 3140.6 | 50.02 | 2582.2
50.04 | 561.66667 | 50.04 | 1413.4 | 50.04 | 1961.8 | 50.04 | 3140.4 | 50.04 | 2580
50.06 | 561.16667 | 50.06 | 1411.8 | 50.06 | 1960.8 | 50.06 | 3139.2 | 50.06 | 2580.2
50.08 | 561.16667 | 50.08 | 1411.6 | 50.08 | 1958.6 | 50.08 | 3141 | 50.08 | 2583.4
50.1 | 561 | 50.1 | 1409 | 50.1 | 1959.4 | 50.1 | 3143.2 | 50.1 | 2580.2
50.12 | 561.16667 | 50.12 | 1410.8 | 50.12 | 1959.8 | 50.12 | 3140.2 | 50.12 | 2579.2
50.14 | 561 | 50.14 | 1410.8 | 50.14 | 1961.2 | 50.14 | 3141.6 | 50.14 | 2580.6
50.16 | 561.83333 | 50.16 | 1414.4 | 50.16 | 1960.8 | 50.16 | 3142.2 | 50.16 | 2581.6
50.18 | 562 | 50.18 | 1413.8 | 50.18 | 1960 | 50.18 | 3143 | 50.18 | 2581.2
50.2 | 561.5 | 50.2 | 1410.2 | 50.2 | 1961.8 | 50.2 | 3141.4 | 50.2 | 2577.6
50.22 | 560.83333 | 50.22 | 1410.6 | 50.22 | 1960 | 50.22 | 3140.4 | 50.22 | 2578.6
50.24 | 560.66667 | 50.24 | 1410.2 | 50.24 | 1959.6 | 50.24 | 3140.4 | 50.24 | 2579
50.26 | 560.83333 | 50.26 | 1409.8 | 50.26 | 1958.6 | 50.26 | 3141.8 | 50.26 | 2580.8
50.28 | 561 | 50.28 | 1408.6 | 50.28 | 1959.6 | 50.28 | 3142.2 | 50.28 | 2580.2
50.3 | 560.83333 | 50.3 | 1408.8 | 50.3 | 1958.2 | 50.3 | 3139 | 50.3 | 2581.8
50.32 | 562.66667 | 50.32 | 1408.8 | 50.32 | 1963.6 | 50.32 | 3140 | 50.32 | 2578.4
50.34 | 562.5 | 50.34 | 1409 | 50.34 | 1961.6 | 50.34 | 3140.2 | 50.34 | 2579.6
50.36 | 562 | 50.36 | 1410 | 50.36 | 1959.6 | 50.36 | 3139.6 | 50.36 | 2579.6
50.38 | 561.66667 | 50.38 | 1410.4 | 50.38 | 1958.6 | 50.38 | 3141.4 | 50.38 | 2579.6
50.4 | 561.83333 | 50.4 | 1411.4 | 50.4 | 1960.4 | 50.4 | 3139.8 | 50.4 | 2579.8
50.42 | 561 | 50.42 | 1407.6 | 50.42 | 1960.4 | 50.42 | 3140.8 | 50.42 | 2580.4
50.44 | 560.66667 | 50.44 | 1409.4 | 50.44 | 1959.6 | 50.44 | 3140 | 50.44 | 2579.8
50.46 | 561.16667 | 50.46 | 1411 | 50.46 | 1960.4 | 50.46 | 3139.6 | 50.46 | 2582.2
50.48 | 561.83333 | 50.48 | 1409.8 | 50.48 | 1959.8 | 50.48 | 3140 | 50.48 | 2579
50.5 | 561.83333 | 50.5 | 1408.8 | 50.5 | 1959.4 | 50.5 | 3141 | 50.5 | 2580.2
50.52 | 561.16667 | 50.52 | 1408.8 | 50.52 | 1959 | 50.52 | 3143.6 | 50.52 | 2579.8
50.54 | 561.33333 | 50.54 | 1408.6 | 50.54 | 1962.2 | 50.54 | 3141.8 | 50.54 | 2576.6
50.56 | 562 | 50.56 | 1410 | 50.56 | 1960.6 | 50.56 | 3141.2 | 50.56 | 2579.8
50.58 | 561.66667 | 50.58 | 1409.6 | 50.58 | 1959.8 | 50.58 | 3141 | 50.58 | 2579.2
50.6 | 561.5 | 50.6 | 1412 | 50.6 | 1959.4 | 50.6 | 3141.6 | 50.6 | 2578.2
50.62 | 561.83333 | 50.62 | 1410.8 | 50.62 | 1958.6 | 50.62 | 3140.6 | 50.62 | 2580.4
50.64 | 561.5 | 50.64 | 1409.6 | 50.64 | 1958 | 50.64 | 3139 | 50.64 | 2578.8
50.66 | 561.33333 | 50.66 | 1408.4 | 50.66 | 1958.8 | 50.66 | 3142.6 | 50.66 | 2578.8
50.68 | 560.33333 | 50.68 | 1410.6 | 50.68 | 1961 | 50.68 | 3141 | 50.68 | 2579.8
50.7 | 560.5 | 50.7 | 1409 | 50.7 | 1961.8 | 50.7 | 3140 | 50.7 | 2580.6
50.72 | 561.16667 | 50.72 | 1406.4 | 50.72 | 1959.4 | 50.72 | 3139.6 | 50.72 | 2577.8
50.74 | 561.33333 | 50.74 | 1410.2 | 50.74 | 1959 | 50.74 | 3139.2 | 50.74 | 2579
50.76 | 561 | 50.76 | 1409.4 | 50.76 | 1958 | 50.76 | 3138.8 | 50.76 | 2579.2
50.78 | 560.66667 | 50.78 | 1408.6 | 50.78 | 1958.4 | 50.78 | 3142 | 50.78 | 2579.8
50.8 | 560.5 | 50.8 | 1406.6 | 50.8 | 1960 | 50.8 | 3139 | 50.8 | 2577.8
50.82 | 560 | 50.82 | 1410.4 | 50.82 | 1960 | 50.82 | 3141 | 50.82 | 2581.4
50.84 | 559.83333 | 50.84 | 1410.4 | 50.84 | 1958.6 | 50.84 | 3141.8 | 50.84 | 2580.6
50.86 | 560 | 50.86 | 1408.2 | 50.86 | 1956.8 | 50.86 | 3140.6 | 50.86 | 2577.8
50.88 | 560 | 50.88 | 1410 | 50.88 | 1959.2 | 50.88 | 3139.6 | 50.88 | 2579.2
50.9 | 560 | 50.9 | 1409.4 | 50.9 | 1959.8 | 50.9 | 3141 | 50.9 | 2580
50.92 | 560 | 50.92 | 1409.4 | 50.92 | 1958.2 | 50.92 | 3139.8 | 50.92 | 2577.8
50.94 | 559.83333 | 50.94 | 1407.4 | 50.94 | 1957 | 50.94 | 3138.8 | 50.94 | 2580.6
50.96 | 560 | 50.96 | 1409.2 | 50.96 | 1960 | 50.96 | 3137.4 | 50.96 | 2578.4
50.98 | 559.66667 | 50.98 | 1409.6 | 50.98 | 1959.4 | 50.98 | 3140.2 | 50.98 | 2579.6
51 | 559.5 | 51 | 1410.8 | 51 | 1956.6 | 51 | 3141.4 | 51 | 2579.6
51.02 | 559.33333 | 51.02 | 1409.2 | 51.02 | 1958.6 | 51.02 | 3137.6 | 51.02 | 2578.4
51.04 | 559 | 51.04 | 1410.4 | 51.04 | 1958.8 | 51.04 | 3143.8 | 51.04 | 2578
51.06 | 558.66667 | 51.06 | 1408.4 | 51.06 | 1958.2 | 51.06 | 3138.4 | 51.06 | 2578.2
51.08 | 558.83333 | 51.08 | 1409.4 | 51.08 | 1959.8 | 51.08 | 3139 | 51.08 | 2578.6
51.1 | 558.83333 | 51.1 | 1407.4 | 51.1 | 1959.6 | 51.1 | 3138.8 | 51.1 | 2581.2
51.12 | 559.33333 | 51.12 | 1412 | 51.12 | 1957 | 51.12 | 3142.2 | 51.12 | 2578.8
51.14 | 559.66667 | 51.14 | 1410 | 51.14 | 1957.4 | 51.14 | 3137.2 | 51.14 | 2579.2
51.16 | 559.66667 | 51.16 | 1411.2 | 51.16 | 1959.8 | 51.16 | 3140.6 | 51.16 | 2578.4
51.18 | 559.5 | 51.18 | 1408.4 | 51.18 | 1957.8 | 51.18 | 3136.4 | 51.18 | 2580.6
51.2 | 559.5 | 51.2 | 1408.4 | 51.2 | 1957.6 | 51.2 | 3141 | 51.2 | 2578.2
51.22 | 559.83333 | 51.22 | 1409.8 | 51.22 | 1958 | 51.22 | 3138.8 | 51.22 | 2576.8
51.24 | 560.5 | 51.24 | 1408.8 | 51.24 | 1957.2 | 51.24 | 3139 | 51.24 | 2577.8
51.26 | 560.66667 | 51.26 | 1409.6 | 51.26 | 1959.6 | 51.26 | 3137.2 | 51.26 | 2575.4
51.28 | 560.66667 | 51.28 | 1409.4 | 51.28 | 1958 | 51.28 | 3136.8 | 51.28 | 2577
51.3 | 560.5 | 51.3 | 1409.2 | 51.3 | 1958.6 | 51.3 | 3139 | 51.3 | 2578.2
51.32 | 560.16667 | 51.32 | 1411.2 | 51.32 | 1959.4 | 51.32 | 3138.8 | 51.32 | 2578
51.34 | 559.83333 | 51.34 | 1408 | 51.34 | 1960.8 | 51.34 | 3140.4 | 51.34 | 2579
51.36 | 559.66667 | 51.36 | 1408.6 | 51.36 | 1959.2 | 51.36 | 3138.8 | 51.36 | 2576.8
51.38 | 560 | 51.38 | 1409.2 | 51.38 | 1960 | 51.38 | 3136.4 | 51.38 | 2578.6
51.4 | 559.83333 | 51.4 | 1409 | 51.4 | 1958.8 | 51.4 | 3138.6 | 51.4 | 2577.8
51.42 | 559.66667 | 51.42 | 1408.2 | 51.42 | 1960 | 51.42 | 3140.2 | 51.42 | 2576.6
51.44 | 559 | 51.44 | 1406.8 | 51.44 | 1957 | 51.44 | 3138.8 | 51.44 | 2580
51.46 | 558.5 | 51.46 | 1409 | 51.46 | 1958.8 | 51.46 | 3139.8 | 51.46 | 2578
51.48 | 558.83333 | 51.48 | 1409.6 | 51.48 | 1957.6 | 51.48 | 3138.4 | 51.48 | 2578.6
51.5 | 559.16667 | 51.5 | 1411 | 51.5 | 1958.8 | 51.5 | 3140.2 | 51.5 | 2579
51.52 | 559.83333 | 51.52 | 1410.2 | 51.52 | 1958.8 | 51.52 | 3142 | 51.52 | 2579.6
51.54 | 560.5 | 51.54 | 1406 | 51.54 | 1960 | 51.54 | 3139.4 | 51.54 | 2578.2
51.56 | 560.5 | 51.56 | 1409.4 | 51.56 | 1960.6 | 51.56 | 3139.6 | 51.56 | 2578.4
51.58 | 560.33333 | 51.58 | 1409 | 51.58 | 1957.4 | 51.58 | 3138.4 | 51.58 | 2577.2
51.6 | 560.16667 | 51.6 | 1408.8 | 51.6 | 1959 | 51.6 | 3138.4 | 51.6 | 2578
51.62 | 559.33333 | 51.62 | 1411.8 | 51.62 | 1957.4 | 51.62 | 3139.4 | 51.62 | 2577
51.64 | 559.16667 | 51.64 | 1408 | 51.64 | 1957.8 | 51.64 | 3139 | 51.64 | 2577
51.66 | 559 | 51.66 | 1410.2 | 51.66 | 1957.4 | 51.66 | 3138 | 51.66 | 2578.2
51.68 | 559.83333 | 51.68 | 1411.8 | 51.68 | 1959 | 51.68 | 3140.2 | 51.68 | 2580.8
51.7 | 560 | 51.7 | 1408.2 | 51.7 | 1959.2 | 51.7 | 3139.2 | 51.7 | 2579.2
51.72 | 560 | 51.72 | 1411.6 | 51.72 | 1956.4 | 51.72 | 3138.6 | 51.72 | 2578.8
51.74 | 559.66667 | 51.74 | 1408 | 51.74 | 1957 | 51.74 | 3139.2 | 51.74 | 2579.6
51.76 | 560 | 51.76 | 1409.4 | 51.76 | 1957.8 | 51.76 | 3138.2 | 51.76 | 2578
51.78 | 559.33333 | 51.78 | 1413 | 51.78 | 1958.6 | 51.78 | 3138 | 51.78 | 2578
51.8 | 559.5 | 51.8 | 1407.8 | 51.8 | 1960.8 | 51.8 | 3138.4 | 51.8 | 2576.6
51.82 | 559.83333 | 51.82 | 1410 | 51.82 | 1957 | 51.82 | 3139.2 | 51.82 | 2578.6
51.84 | 560.83333 | 51.84 | 1409.2 | 51.84 | 1958.4 | 51.84 | 3137.4 | 51.84 | 2576
51.86 | 561 | 51.86 | 1408.2 | 51.86 | 1957 | 51.86 | 3139.4 | 51.86 | 2579.4
51.88 | 560.66667 | 51.88 | 1409.6 | 51.88 | 1961.6 | 51.88 | 3141.6 | 51.88 | 2580
51.9 | 560.66667 | 51.9 | 1408.2 | 51.9 | 1957.4 | 51.9 | 3140.6 | 51.9 | 2580.4
51.92 | 560.33333 | 51.92 | 1410 | 51.92 | 1959.4 | 51.92 | 3138.8 | 51.92 | 2575.6
51.94 | 559.66667 | 51.94 | 1408.4 | 51.94 | 1958.6 | 51.94 | 3140.2 | 51.94 | 2578
51.96 | 559.66667 | 51.96 | 1410.4 | 51.96 | 1958.6 | 51.96 | 3137.4 | 51.96 | 2577
51.98 | 559.5 | 51.98 | 1410.8 | 51.98 | 1957 | 51.98 | 3137.4 | 51.98 | 2578.2
52 | 559.66667 | 52 | 1410.4 | 52 | 1957.6 | 52 | 3139.6 | 52 | 2578.2
52.02 | 559.83333 | 52.02 | 1407.4 | 52.02 | 1958.6 | 52.02 | 3139.4 | 52.02 | 2577.6
52.04 | 559.16667 | 52.04 | 1408.4 | 52.04 | 1956.4 | 52.04 | 3138.2 | 52.04 | 2576.8
52.06 | 559.33333 | 52.06 | 1408.6 | 52.06 | 1957.8 | 52.06 | 3137.4 | 52.06 | 2577.4
52.08 | 559 | 52.08 | 1410.4 | 52.08 | 1957.8 | 52.08 | 3139.4 | 52.08 | 2578.6
52.1 | 559 | 52.1 | 1409.4 | 52.1 | 1959.2 | 52.1 | 3137.4 | 52.1 | 2578.6
52.12 | 558.83333 | 52.12 | 1408 | 52.12 | 1958 | 52.12 | 3139.8 | 52.12 | 2578.4
52.14 | 558.66667 | 52.14 | 1409.8 | 52.14 | 1959.4 | 52.14 | 3138.8 | 52.14 | 2579.2
52.16 | 558.33333 | 52.16 | 1410 | 52.16 | 1959.2 | 52.16 | 3138.6 | 52.16 | 2577.6
52.18 | 559.16667 | 52.18 | 1410.4 | 52.18 | 1957.4 | 52.18 | 3139 | 52.18 | 2577.6
52.2 | 559.83333 | 52.2 | 1410.6 | 52.2 | 1957.6 | 52.2 | 3138.6 | 52.2 | 2580
52.22 | 560.16667 | 52.22 | 1409.4 | 52.22 | 1957.6 | 52.22 | 3137.2 | 52.22 | 2579
52.24 | 560.33333 | 52.24 | 1410 | 52.24 | 1957.8 | 52.24 | 3140 | 52.24 | 2576.8
52.26 | 560.16667 | 52.26 | 1409.2 | 52.26 | 1959.4 | 52.26 | 3138.2 | 52.26 | 2578.6
52.28 | 560 | 52.28 | 1407.2 | 52.28 | 1957.6 | 52.28 | 3140.6 | 52.28 | 2579.4
52.3 | 559.5 | 52.3 | 1406.6 | 52.3 | 1957.8 | 52.3 | 3139.6 | 52.3 | 2581.2
52.32 | 559 | 52.32 | 1409.6 | 52.32 | 1959.2 | 52.32 | 3136 | 52.32 | 2577
52.34 | 559.16667 | 52.34 | 1410.2 | 52.34 | 1959.4 | 52.34 | 3137.8 | 52.34 | 2578.6
52.36 | 559.66667 | 52.36 | 1410.2 | 52.36 | 1958.8 | 52.36 | 3139 | 52.36 | 2579.4
52.38 | 559.66667 | 52.38 | 1408.4 | 52.38 | 1958 | 52.38 | 3140.2 | 52.38 | 2579.4
52.4 | 559.83333 | 52.4 | 1409.2 | 52.4 | 1959 | 52.4 | 3139.8 | 52.4 | 2578.8
52.42 | 559.66667 | 52.42 | 1409.4 | 52.42 | 1957.8 | 52.42 | 3139.6 | 52.42 | 2579.4
52.44 | 559.5 | 52.44 | 1409 | 52.44 | 1956.4 | 52.44 | 3140.8 | 52.44 | 2580
52.46 | 559.16667 | 52.46 | 1407.6 | 52.46 | 1958.2 | 52.46 | 3136 | 52.46 | 2580.4
52.48 | 559.5 | 52.48 | 1407 | 52.48 | 1958.6 | 52.48 | 3138.6 | 52.48 | 2577.2
52.5 | 559.83333 | 52.5 | 1408.6 | 52.5 | 1957.2 | 52.5 | 3142 | 52.5 | 2578.4
52.52 | 560.33333 | 52.52 | 1408.6 | 52.52 | 1958.8 | 52.52 | 3138.6 | 52.52 | 2576.8
52.54 | 560.5 | 52.54 | 1409.6 | 52.54 | 1960 | 52.54 | 3137.4 | 52.54 | 2581.6
52.56 | 560.66667 | 52.56 | 1409.8 | 52.56 | 1958.8 | 52.56 | 3137.8 | 52.56 | 2577.6
52.58 | 560.16667 | 52.58 | 1411.2 | 52.58 | 1957.4 | 52.58 | 3138.4 | 52.58 | 2579.8
52.6 | 559.83333 | 52.6 | 1409.4 | 52.6 | 1954.8 | 52.6 | 3137.4 | 52.6 | 2580.2
52.62 | 559 | 52.62 | 1410.2 | 52.62 | 1957.6 | 52.62 | 3136.8 | 52.62 | 2578
52.64 | 559.16667 | 52.64 | 1408.8 | 52.64 | 1959 | 52.64 | 3140.8 | 52.64 | 2579.2
52.66 | 558.83333 | 52.66 | 1407 | 52.66 | 1960.6 | 52.66 | 3138.4 | 52.66 | 2579.8
52.68 | 558.66667 | 52.68 | 1409.6 | 52.68 | 1958.4 | 52.68 | 3142.4 | 52.68 | 2581.2
52.7 | 558.33333 | 52.7 | 1408.8 | 52.7 | 1957.6 | 52.7 | 3138.8 | 52.7 | 2579.2
52.72 | 559 | 52.72 | 1408 | 52.72 | 1958.4 | 52.72 | 3139.4 | 52.72 | 2579.8
52.74 | 559.5 | 52.74 | 1408.8 | 52.74 | 1957.2 | 52.74 | 3137.8 | 52.74 | 2578
52.76 | 559.83333 | 52.76 | 1408.2 | 52.76 | 1956.6 | 52.76 | 3139.6 | 52.76 | 2578.4
52.78 | 559.16667 | 52.78 | 1407.6 | 52.78 | 1958 | 52.78 | 3140 | 52.78 | 2581.2
52.8 | 559.5 | 52.8 | 1408.2 | 52.8 | 1957 | 52.8 | 3139.6 | 52.8 | 2580.2
52.82 | 560.16667 | 52.82 | 1408.8 | 52.82 | 1958.4 | 52.82 | 3139.4 | 52.82 | 2580.4
52.84 | 560.33333 | 52.84 | 1408.4 | 52.84 | 1958.2 | 52.84 | 3140.4 | 52.84 | 2578.6
52.86 | 560.16667 | 52.86 | 1410 | 52.86 | 1959.2 | 52.86 | 3141.2 | 52.86 | 2578.2
52.88 | 560.16667 | 52.88 | 1409 | 52.88 | 1957.8 | 52.88 | 3137 | 52.88 | 2578.2
52.9 | 559.66667 | 52.9 | 1408 | 52.9 | 1958.2 | 52.9 | 3139.6 | 52.9 | 2579.4
52.92 | 559.33333 | 52.92 | 1407.6 | 52.92 | 1957.8 | 52.92 | 3141.2 | 52.92 | 2581.4
52.94 | 559 | 52.94 | 1409.2 | 52.94 | 1960.8 | 52.94 | 3141.4 | 52.94 | 2578.8
52.96 | 559.33333 | 52.96 | 1408.6 | 52.96 | 1957.4 | 52.96 | 3139.2 | 52.96 | 2578.6
52.98 | 560.16667 | 52.98 | 1408 | 52.98 | 1959.4 | 52.98 | 3141.2 | 52.98 | 2577.8
53 | 560.5 | 53 | 1408.6 | 53 | 1958.4 | 53 | 3141.2 | 53 | 2580.8
53.02 | 560.66667 | 53.02 | 1411 | 53.02 | 1957.2 | 53.02 | 3139.6 | 53.02 | 2578.6
53.04 | 560.16667 | 53.04 | 1405.4 | 53.04 | 1960.2 | 53.04 | 3138.4 | 53.04 | 2581
53.06 | 559.33333 | 53.06 | 1406.4 | 53.06 | 1959 | 53.06 | 3138.8 | 53.06 | 2581.4
53.08 | 559.5 | 53.08 | 1408 | 53.08 | 1958 | 53.08 | 3137.8 | 53.08 | 2578.4
53.1 | 559.83333 | 53.1 | 1410 | 53.1 | 1958.2 | 53.1 | 3138.8 | 53.1 | 2578.8
53.12 | 559.66667 | 53.12 | 1410 | 53.12 | 1957.6 | 53.12 | 3137.2 | 53.12 | 2579.8
53.14 | 560.33333 | 53.14 | 1410.2 | 53.14 | 1958.6 | 53.14 | 3138.8 | 53.14 | 2579.6
53.16 | 560.66667 | 53.16 | 1410.2 | 53.16 | 1959 | 53.16 | 3138.2 | 53.16 | 2580.6
53.18 | 560.5 | 53.18 | 1409.8 | 53.18 | 1959.8 | 53.18 | 3140.4 | 53.18 | 2578.6
53.2 | 560.33333 | 53.2 | 1408.4 | 53.2 | 1958.8 | 53.2 | 3141 | 53.2 | 2578.4
53.22 | 559.33333 | 53.22 | 1407.6 | 53.22 | 1959.6 | 53.22 | 3140 | 53.22 | 2580.6
53.24 | 559.66667 | 53.24 | 1408.2 | 53.24 | 1958 | 53.24 | 3137 | 53.24 | 2577.6
53.26 | 560.16667 | 53.26 | 1410.2 | 53.26 | 1957.2 | 53.26 | 3142 | 53.26 | 2579.8
53.28 | 560.16667 | 53.28 | 1410.6 | 53.28 | 1957.8 | 53.28 | 3139.6 | 53.28 | 2580
53.3 | 560.5 | 53.3 | 1407.2 | 53.3 | 1956.6 | 53.3 | 3140 | 53.3 | 2581.6
53.32 | 560.5 | 53.32 | 1410.8 | 53.32 | 1959.6 | 53.32 | 3139.8 | 53.32 | 2576.6
53.34 | 560.66667 | 53.34 | 1409.6 | 53.34 | 1958.2 | 53.34 | 3141.2 | 53.34 | 2579.8
53.36 | 560.66667 | 53.36 | 1407.4 | 53.36 | 1961 | 53.36 | 3139 | 53.36 | 2580.2
53.38 | 559.83333 | 53.38 | 1410.4 | 53.38 | 1961.4 | 53.38 | 3139.2 | 53.38 | 2580.2
53.4 | 560.66667 | 53.4 | 1409.2 | 53.4 | 1956.2 | 53.4 | 3139.8 | 53.4 | 2577.8
53.42 | 561.5 | 53.42 | 1409.8 | 53.42 | 1959 | 53.42 | 3142.6 | 53.42 | 2580.6
53.44 | 561.83333 | 53.44 | 1406.8 | 53.44 | 1961.4 | 53.44 | 3142.6 | 53.44 | 2580.2
53.46 | 561.16667 | 53.46 | 1411.2 | 53.46 | 1959.6 | 53.46 | 3139.6 | 53.46 | 2580.2
53.48 | 561.33333 | 53.48 | 1409 | 53.48 | 1960 | 53.48 | 3138.4 | 53.48 | 2577.6
53.5 | 561.83333 | 53.5 | 1409 | 53.5 | 1959 | 53.5 | 3140.4 | 53.5 | 2581.2
53.52 | 562.16667 | 53.52 | 1410.8 | 53.52 | 1960.6 | 53.52 | 3141.6 | 53.52 | 2580
53.54 | 563 | 53.54 | 1411 | 53.54 | 1960.2 | 53.54 | 3139.8 | 53.54 | 2579
53.56 | 563.83333 | 53.56 | 1410.8 | 53.56 | 1960.8 | 53.56 | 3138.2 | 53.56 | 2579.4
53.58 | 564.83333 | 53.58 | 1410.4 | 53.58 | 1959.4 | 53.58 | 3143.4 | 53.58 | 2580.6
53.6 | 565 | 53.6 | 1412.6 | 53.6 | 1958.2 | 53.6 | 3142.4 | 53.6 | 2578.6
53.62 | 564.83333 | 53.62 | 1411.2 | 53.62 | 1959 | 53.62 | 3140.4 | 53.62 | 2580.4
53.64 | 564.33333 | 53.64 | 1411.8 | 53.64 | 1962.2 | 53.64 | 3139.6 | 53.64 | 2580.8
53.66 | 563.83333 | 53.66 | 1413 | 53.66 | 1961.6 | 53.66 | 3139.6 | 53.66 | 2580
53.68 | 564 | 53.68 | 1408.2 | 53.68 | 1960.6 | 53.68 | 3141.6 | 53.68 | 2582.4
53.7 | 564.83333 | 53.7 | 1413.4 | 53.7 | 1962.4 | 53.7 | 3142.6 | 53.7 | 2580.4
53.72 | 565.83333 | 53.72 | 1413.4 | 53.72 | 1964.6 | 53.72 | 3139.4 | 53.72 | 2582.6
53.74 | 566.5 | 53.74 | 1410.2 | 53.74 | 1961.2 | 53.74 | 3141.2 | 53.74 | 2583.8
53.76 | 566.5 | 53.76 | 1413.6 | 53.76 | 1961 | 53.76 | 3142 | 53.76 | 2581
53.78 | 566.5 | 53.78 | 1410.4 | 53.78 | 1958.8 | 53.78 | 3140.8 | 53.78 | 2582.2
53.8 | 565.83333 | 53.8 | 1413.2 | 53.8 | 1963.2 | 53.8 | 3140.2 | 53.8 | 2582.4
53.82 | 565.33333 | 53.82 | 1409.8 | 53.82 | 1962 | 53.82 | 3142.4 | 53.82 | 2580.8
53.84 | 565.33333 | 53.84 | 1409.8 | 53.84 | 1962.4 | 53.84 | 3139.2 | 53.84 | 2582
53.86 | 565.16667 | 53.86 | 1408.2 | 53.86 | 1960.6 | 53.86 | 3140.8 | 53.86 | 2580.4
53.88 | 565 | 53.88 | 1411.6 | 53.88 | 1963.4 | 53.88 | 3140.6 | 53.88 | 2579.4
53.9 | 564.33333 | 53.9 | 1409.6 | 53.9 | 1961.8 | 53.9 | 3141.4 | 53.9 | 2581.4
53.92 | 564.16667 | 53.92 | 1413 | 53.92 | 1961.8 | 53.92 | 3142.6 | 53.92 | 2583.8
53.94 | 563.83333 | 53.94 | 1412.2 | 53.94 | 1964.2 | 53.94 | 3140.2 | 53.94 | 2580.4
53.96 | 563.33333 | 53.96 | 1411.2 | 53.96 | 1962 | 53.96 | 3143.2 | 53.96 | 2585.8
53.98 | 564 | 53.98 | 1411.2 | 53.98 | 1961.8 | 53.98 | 3140.4 | 53.98 | 2580.6
54 | 563.66667 | 54 | 1412.4 | 54 | 1964.8 | 54 | 3142.4 | 54 | 2581.6
54.02 | 563.33333 | 54.02 | 1413.6 | 54.02 | 1961 | 54.02 | 3143.4 | 54.02 | 2581
54.04 | 562.66667 | 54.04 | 1411.2 | 54.04 | 1964.4 | 54.04 | 3143.2 | 54.04 | 2581.4
54.06 | 563 | 54.06 | 1412 | 54.06 | 1963.8 | 54.06 | 3142.4 | 54.06 | 2577.4
54.08 | 562.33333 | 54.08 | 1415 | 54.08 | 1962 | 54.08 | 3139 | 54.08 | 2581.4
54.1 | 562.16667 | 54.1 | 1412 | 54.1 | 1961 | 54.1 | 3141.8 | 54.1 | 2583.2
54.12 | 562.16667 | 54.12 | 1413.4 | 54.12 | 1961.8 | 54.12 | 3143.8 | 54.12 | 2580.4
54.14 | 562.66667 | 54.14 | 1412.6 | 54.14 | 1961.8 | 54.14 | 3141.2 | 54.14 | 2581.4
54.16 | 562.16667 | 54.16 | 1413.8 | 54.16 | 1959.6 | 54.16 | 3142 | 54.16 | 2582.4
54.18 | 562.66667 | 54.18 | 1412.2 | 54.18 | 1960 | 54.18 | 3145.4 | 54.18 | 2582
54.2 | 563.16667 | 54.2 | 1413.2 | 54.2 | 1960.2 | 54.2 | 3144.2 | 54.2 | 2580.2
54.22 | 563.33333 | 54.22 | 1409.8 | 54.22 | 1960.6 | 54.22 | 3141 | 54.22 | 2580
54.24 | 562.33333 | 54.24 | 1413 | 54.24 | 1959 | 54.24 | 3141.8 | 54.24 | 2584.2
54.26 | 562.33333 | 54.26 | 1414.2 | 54.26 | 1963.4 | 54.26 | 3139.4 | 54.26 | 2583.4
54.28 | 562 | 54.28 | 1409.2 | 54.28 | 1960.2 | 54.28 | 3142.2 | 54.28 | 2579.2
54.3 | 561.66667 | 54.3 | 1410.8 | 54.3 | 1961 | 54.3 | 3141.6 | 54.3 | 2579
54.32 | 561.16667 | 54.32 | 1412 | 54.32 | 1962 | 54.32 | 3141.8 | 54.32 | 2579.2
54.34 | 562 | 54.34 | 1412.6 | 54.34 | 1961.2 | 54.34 | 3142 | 54.34 | 2581.6
54.36 | 562.83333 | 54.36 | 1411.8 | 54.36 | 1961 | 54.36 | 3141.8 | 54.36 | 2581
54.38 | 563.83333 | 54.38 | 1410.4 | 54.38 | 1964.4 | 54.38 | 3139 | 54.38 | 2580.2
54.4 | 563.5 | 54.4 | 1410.6 | 54.4 | 1960.6 | 54.4 | 3143.4 | 54.4 | 2582.4
54.42 | 563.33333 | 54.42 | 1411 | 54.42 | 1962.4 | 54.42 | 3144 | 54.42 | 2582
54.44 | 563 | 54.44 | 1411.8 | 54.44 | 1962.4 | 54.44 | 3143.2 | 54.44 | 2580.8
54.46 | 562.66667 | 54.46 | 1411.8 | 54.46 | 1962.2 | 54.46 | 3144.6 | 54.46 | 2582.6
54.48 | 561.66667 | 54.48 | 1416.6 | 54.48 | 1963.6 | 54.48 | 3140.8 | 54.48 | 2578.8
54.5 | 561.83333 | 54.5 | 1413.8 | 54.5 | 1961.2 | 54.5 | 3143.8 | 54.5 | 2582.6
54.52 | 562.5 | 54.52 | 1416.4 | 54.52 | 1960.2 | 54.52 | 3145 | 54.52 | 2580.8
54.54 | 563 | 54.54 | 1412.2 | 54.54 | 1962.6 | 54.54 | 3146.2 | 54.54 | 2582
54.56 | 562.66667 | 54.56 | 1411.2 | 54.56 | 1958.8 | 54.56 | 3143.2 | 54.56 | 2583.4
54.58 | 563.16667 | 54.58 | 1412.6 | 54.58 | 1962.2 | 54.58 | 3143 | 54.58 | 2580.4
54.6 | 563.66667 | 54.6 | 1414.8 | 54.6 | 1960.8 | 54.6 | 3141.6 | 54.6 | 2582.6
54.62 | 564 | 54.62 | 1414.2 | 54.62 | 1962.2 | 54.62 | 3145.2 | 54.62 | 2581.8
54.64 | 563.66667 | 54.64 | 1414.6 | 54.64 | 1961.6 | 54.64 | 3143.6 | 54.64 | 2581.2
54.66 | 564 | 54.66 | 1414.2 | 54.66 | 1961 | 54.66 | 3143 | 54.66 | 2586
54.68 | 564.5 | 54.68 | 1416 | 54.68 | 1964.8 | 54.68 | 3140 | 54.68 | 2583.2
54.7 | 564.66667 | 54.7 | 1413.4 | 54.7 | 1962.4 | 54.7 | 3146.4 | 54.7 | 2581.8
54.72 | 564.5 | 54.72 | 1414.4 | 54.72 | 1964 | 54.72 | 3144 | 54.72 | 2583
54.74 | 564 | 54.74 | 1411.2 | 54.74 | 1963 | 54.74 | 3142.2 | 54.74 | 2587.6
54.76 | 564 | 54.76 | 1415 | 54.76 | 1961.6 | 54.76 | 3143.2 | 54.76 | 2581.6
54.78 | 564 | 54.78 | 1414.2 | 54.78 | 1963.2 | 54.78 | 3146.4 | 54.78 | 2587
54.8 | 564.66667 | 54.8 | 1413.8 | 54.8 | 1963.8 | 54.8 | 3145.6 | 54.8 | 2585.2
54.82 | 565.5 | 54.82 | 1413.8 | 54.82 | 1962.2 | 54.82 | 3146.6 | 54.82 | 2582.2
54.84 | 566.16667 | 54.84 | 1410.6 | 54.84 | 1963.4 | 54.84 | 3146.4 | 54.84 | 2581.8
54.86 | 566.66667 | 54.86 | 1415 | 54.86 | 1966 | 54.86 | 3144 | 54.86 | 2583.2
54.88 | 566.5 | 54.88 | 1415.6 | 54.88 | 1962.2 | 54.88 | 3147 | 54.88 | 2586.4
54.9 | 565.66667 | 54.9 | 1413.4 | 54.9 | 1964.6 | 54.9 | 3148.8 | 54.9 | 2584
54.92 | 565.33333 | 54.92 | 1413.4 | 54.92 | 1963.2 | 54.92 | 3143 | 54.92 | 2582.2
54.94 | 565.33333 | 54.94 | 1414.6 | 54.94 | 1964.4 | 54.94 | 3145.4 | 54.94 | 2587
54.96 | 565.83333 | 54.96 | 1418.4 | 54.96 | 1964.2 | 54.96 | 3145.8 | 54.96 | 2584.4
54.98 | 565.83333 | 54.98 | 1417.2 | 54.98 | 1965 | 54.98 | 3147.8 | 54.98 | 2585.6
55 | 566 | 55 | 1418.4 | 55 | 1962.6 | 55 | 3145.6 | 55 | 2584
55.02 | 566.66667 | 55.02 | 1416.2 | 55.02 | 1965.2 | 55.02 | 3147.6 | 55.02 | 2586.2
55.04 | 566 | 55.04 | 1416.6 | 55.04 | 1965.8 | 55.04 | 3146.2 | 55.04 | 2585.6
55.06 | 565.5 | 55.06 | 1415 | 55.06 | 1965.8 | 55.06 | 3149.6 | 55.06 | 2586.6
55.08 | 566 | 55.08 | 1417.6 | 55.08 | 1964.2 | 55.08 | 3149.4 | 55.08 | 2585.8
55.1 | 566.5 | 55.1 | 1416.2 | 55.1 | 1967.8 | 55.1 | 3151 | 55.1 | 2588.2
55.12 | 567 | 55.12 | 1419 | 55.12 | 1968 | 55.12 | 3153 | 55.12 | 2588
55.14 | 568 | 55.14 | 1418.2 | 55.14 | 1969 | 55.14 | 3150.2 | 55.14 | 2587.2
55.16 | 568.33333 | 55.16 | 1418.8 | 55.16 | 1970.4 | 55.16 | 3148.2 | 55.16 | 2587.4
55.18 | 569 | 55.18 | 1419 | 55.18 | 1967.4 | 55.18 | 3152.6 | 55.18 | 2590.6
55.2 | 568.5 | 55.2 | 1420.8 | 55.2 | 1970.6 | 55.2 | 3153.2 | 55.2 | 2589.2
55.22 | 568.66667 | 55.22 | 1421.2 | 55.22 | 1971.4 | 55.22 | 3151.4 | 55.22 | 2589.8
55.24 | 568.66667 | 55.24 | 1421.8 | 55.24 | 1970.2 | 55.24 | 3151 | 55.24 | 2588.2
55.26 | 568.83333 | 55.26 | 1423.4 | 55.26 | 1968.8 | 55.26 | 3152 | 55.26 | 2592
55.28 | 570.5 | 55.28 | 1420.6 | 55.28 | 1969 | 55.28 | 3154.6 | 55.28 | 2588.6
55.3 | 571.66667 | 55.3 | 1419.4 | 55.3 | 1969.4 | 55.3 | 3156 | 55.3 | 2588.8
55.32 | 572.5 | 55.32 | 1424.4 | 55.32 | 1967.8 | 55.32 | 3155.2 | 55.32 | 2591
55.34 | 574.5 | 55.34 | 1419.6 | 55.34 | 1973 | 55.34 | 3159.8 | 55.34 | 2590.6
55.36 | 575.16667 | 55.36 | 1422.4 | 55.36 | 1972.4 | 55.36 | 3153.8 | 55.36 | 2591.6
55.38 | 575.83333 | 55.38 | 1419.6 | 55.38 | 1970 | 55.38 | 3156.2 | 55.38 | 2589
55.4 | 575.33333 | 55.4 | 1425 | 55.4 | 1971.8 | 55.4 | 3163.6 | 55.4 | 2592.4
55.42 | 575.16667 | 55.42 | 1423.2 | 55.42 | 1972.6 | 55.42 | 3158.8 | 55.42 | 2592.8
55.44 | 576 | 55.44 | 1426.6 | 55.44 | 1972.6 | 55.44 | 3156.6 | 55.44 | 2591.6
55.46 | 575.5 | 55.46 | 1422.6 | 55.46 | 1974.2 | 55.46 | 3162.8 | 55.46 | 2595
55.48 | 576.5 | 55.48 | 1423.4 | 55.48 | 1975.2 | 55.48 | 3163.2 | 55.48 | 2593.2
55.5 | 578 | 55.5 | 1426.6 | 55.5 | 1975.6 | 55.5 | 3163.2 | 55.5 | 2595
55.52 | 579 | 55.52 | 1427.8 | 55.52 | 1977.2 | 55.52 | 3165.2 | 55.52 | 2594.6
55.54 | 580.5 | 55.54 | 1430.8 | 55.54 | 1976 | 55.54 | 3168.4 | 55.54 | 2597.2
55.56 | 582.16667 | 55.56 | 1430.4 | 55.56 | 1987 | 55.56 | 3165.4 | 55.56 | 2598.8
55.58 | 582.83333 | 55.58 | 1430.4 | 55.58 | 1976.8 | 55.58 | 3169.2 | 55.58 | 2599.2
55.6 | 583.66667 | 55.6 | 1433.6 | 55.6 | 1980.2 | 55.6 | 3170 | 55.6 | 2594.8
55.62 | 583.83333 | 55.62 | 1431 | 55.62 | 1981.6 | 55.62 | 3174 | 55.62 | 2600.8
55.64 | 584.66667 | 55.64 | 1433.6 | 55.64 | 1978.8 | 55.64 | 3174 | 55.64 | 2600
55.66 | 585.83333 | 55.66 | 1437 | 55.66 | 1982.4 | 55.66 | 3168.4 | 55.66 | 2605.4
55.68 | 587.83333 | 55.68 | 1438.6 | 55.68 | 1983.2 | 55.68 | 3178 | 55.68 | 2603.2
55.7 | 589.66667 | 55.7 | 1443.8 | 55.7 | 1989.4 | 55.7 | 3172.8 | 55.7 | 2610.6
55.72 | 592 | 55.72 | 1441.4 | 55.72 | 1987.2 | 55.72 | 3177.2 | 55.72 | 2608.6
55.74 | 594 | 55.74 | 1441.2 | 55.74 | 1983.4 | 55.74 | 3181.2 | 55.74 | 2608.4
55.76 | 594.66667 | 55.76 | 1444 | 55.76 | 1992.8 | 55.76 | 3182.4 | 55.76 | 2613
55.78 | 596.83333 | 55.78 | 1444.8 | 55.78 | 1996.4 | 55.78 | 3192.4 | 55.78 | 2611.6
55.8 | 600 | 55.8 | 1447.4 | 55.8 | 1996 | 55.8 | 3193 | 55.8 | 2614.2
55.82 | 603.33333 | 55.82 | 1449.8 | 55.82 | 1991.8 | 55.82 | 3198 | 55.82 | 2615
55.84 | 607.16667 | 55.84 | 1450 | 55.84 | 2000.2 | 55.84 | 3197.2 | 55.84 | 2622
55.86 | 610.16667 | 55.86 | 1446.6 | 55.86 | 2001.2 | 55.86 | 3201.8 | 55.86 | 2625.4
55.88 | 613.5 | 55.88 | 1458.2 | 55.88 | 2007.6 | 55.88 | 3197.4 | 55.88 | 2626
55.9 | 617.5 | 55.9 | 1456 | 55.9 | 2009.2 | 55.9 | 3195.8 | 55.9 | 2631.4
55.92 | 621 | 55.92 | 1462 | 55.92 | 2012.2 | 55.92 | 3205.8 | 55.92 | 2627.2
55.94 | 626.33333 | 55.94 | 1465.8 | 55.94 | 2019 | 55.94 | 3211.6 | 55.94 | 2625
55.96 | 633.16667 | 55.96 | 1462.6 | 55.96 | 2020 | 55.96 | 3214.6 | 55.96 | 2637
55.98 | 639.83333 | 55.98 | 1463 | 55.98 | 2020.6 | 55.98 | 3212.2 | 55.98 | 2637.6
56 | 648.83333 | 56 | 1474.6 | 56 | 2024 | 56 | 3220 | 56 | 2644.6
56.02 | 658 | 56.02 | 1478 | 56.02 | 2028.2 | 56.02 | 3217.6 | 56.02 | 2649.8
56.04 | 666.5 | 56.04 | 1477.2 | 56.04 | 2024.2 | 56.04 | 3229.4 | 56.04 | 2642.2
56.06 | 677.16667 | 56.06 | 1488.4 | 56.06 | 2041.6 | 56.06 | 3227.6 | 56.06 | 2653.6
56.08 | 687.83333 | 56.08 | 1496.2 | 56.08 | 2043.8 | 56.08 | 3226.4 | 56.08 | 2655.4
56.1 | 698.16667 | 56.1 | 1493.4 | 56.1 | 2051 | 56.1 | 3233 | 56.1 | 2671.6
56.12 | 710.5 | 56.12 | 1498.8 | 56.12 | 2051.6 | 56.12 | 3234.4 | 56.12 | 2676.4
56.14 | 720.5 | 56.14 | 1504.2 | 56.14 | 2061.4 | 56.14 | 3245.4 | 56.14 | 2667.8
56.16 | 736 | 56.16 | 1510.2 | 56.16 | 2064.8 | 56.16 | 3243.4 | 56.16 | 2675.4
56.18 | 749.83333 | 56.18 | 1516.6 | 56.18 | 2068.2 | 56.18 | 3242.2 | 56.18 | 2683.6
56.2 | 762.16667 | 56.2 | 1519 | 56.2 | 2065.4 | 56.2 | 3246.6 | 56.2 | 2694.6
56.22 | 774 | 56.22 | 1523 | 56.22 | 2077.2 | 56.22 | 3246.8 | 56.22 | 2690
56.24 | 788.83333 | 56.24 | 1522.4 | 56.24 | 2083.2 | 56.24 | 3246.6 | 56.24 | 2696.4
56.26 | 804.83333 | 56.26 | 1535.4 | 56.26 | 2082 | 56.26 | 3246 | 56.26 | 2704.6
56.28 | 820.33333 | 56.28 | 1533.2 | 56.28 | 2092.6 | 56.28 | 3248.2 | 56.28 | 2708.2
56.3 | 831.66667 | 56.3 | 1546.6 | 56.3 | 2106.4 | 56.3 | 3245.2 | 56.3 | 2712.8
56.32 | 846.83333 | 56.32 | 1541 | 56.32 | 2103.2 | 56.32 | 3249.4 | 56.32 | 2715.2
56.34 | 854.83333 | 56.34 | 1548.4 | 56.34 | 2109.8 | 56.34 | 3252.4 | 56.34 | 2716.4
56.36 | 856.83333 | 56.36 | 1543 | 56.36 | 2119 | 56.36 | 3245 | 56.36 | 2724.4
56.38 | 855 | 56.38 | 1550.6 | 56.38 | 2116.6 | 56.38 | 3244.4 | 56.38 | 2726.4
56.4 | 852.66667 | 56.4 | 1553.6 | 56.4 | 2113.2 | 56.4 | 3237 | 56.4 | 2723.4
56.42 | 848 | 56.42 | 1554.2 | 56.42 | 2127 | 56.42 | 3232.6 | 56.42 | 2733.2
56.44 | 841 | 56.44 | 1554.6 | 56.44 | 2114.8 | 56.44 | 3230.2 | 56.44 | 2718.8
56.46 | 831.83333 | 56.46 | 1550 | 56.46 | 2123.8 | 56.46 | 3233.2 | 56.46 | 2730.4
56.48 | 821.83333 | 56.48 | 1557.4 | 56.48 | 2123 | 56.48 | 3223.8 | 56.48 | 2722.6
56.5 | 807.33333 | 56.5 | 1545.2 | 56.5 | 2127.2 | 56.5 | 3220 | 56.5 | 2726.8
56.52 | 790.16667 | 56.52 | 1550.8 | 56.52 | 2121.6 | 56.52 | 3220.2 | 56.52 | 2714
56.54 | 773.83333 | 56.54 | 1552.4 | 56.54 | 2117.8 | 56.54 | 3218.2 | 56.54 | 2717.6
56.56 | 756.5 | 56.56 | 1540.4 | 56.56 | 2119.8 | 56.56 | 3213.2 | 56.56 | 2707.8
56.58 | 741.5 | 56.58 | 1536.2 | 56.58 | 2111.4 | 56.58 | 3207 | 56.58 | 2707.8
56.6 | 728.66667 | 56.6 | 1538 | 56.6 | 2113.8 | 56.6 | 3204.4 | 56.6 | 2710.4
56.62 | 717.16667 | 56.62 | 1532.6 | 56.62 | 2097.6 | 56.62 | 3199.6 | 56.62 | 2700.4
56.64 | 705.83333 | 56.64 | 1526.4 | 56.64 | 2094.4 | 56.64 | 3195.6 | 56.64 | 2692.8
56.66 | 693.16667 | 56.66 | 1514.6 | 56.66 | 2090.2 | 56.66 | 3191.2 | 56.66 | 2683
56.68 | 681.33333 | 56.68 | 1512.4 | 56.68 | 2090 | 56.68 | 3190 | 56.68 | 2691.4
56.7 | 669.16667 | 56.7 | 1505.2 | 56.7 | 2081.2 | 56.7 | 3182 | 56.7 | 2680
56.72 | 657.66667 | 56.72 | 1504 | 56.72 | 2085 | 56.72 | 3180.4 | 56.72 | 2678.2
56.74 | 648.16667 | 56.74 | 1493.4 | 56.74 | 2067.2 | 56.74 | 3181.2 | 56.74 | 2662
56.76 | 640.66667 | 56.76 | 1492.2 | 56.76 | 2068.8 | 56.76 | 3180 | 56.76 | 2665
56.78 | 632.5 | 56.78 | 1490.2 | 56.78 | 2054 | 56.78 | 3179 | 56.78 | 2653
56.8 | 626.16667 | 56.8 | 1483.4 | 56.8 | 2054 | 56.8 | 3169.6 | 56.8 | 2654.6
56.82 | 620.33333 | 56.82 | 1485 | 56.82 | 2040.8 | 56.82 | 3168.6 | 56.82 | 2647
56.84 | 617 | 56.84 | 1473.8 | 56.84 | 2039.2 | 56.84 | 3171.8 | 56.84 | 2648.4
56.86 | 613 | 56.86 | 1475 | 56.86 | 2034.8 | 56.86 | 3170.6 | 56.86 | 2642.2
56.88 | 608.83333 | 56.88 | 1465 | 56.88 | 2031.4 | 56.88 | 3168.4 | 56.88 | 2635.2
56.9 | 606.66667 | 56.9 | 1462.6 | 56.9 | 2030.4 | 56.9 | 3169.4 | 56.9 | 2633
56.92 | 605 | 56.92 | 1463.2 | 56.92 | 2019.4 | 56.92 | 3163.6 | 56.92 | 2628.4
56.94 | 602 | 56.94 | 1453.4 | 56.94 | 2015.6 | 56.94 | 3163.6 | 56.94 | 2621.4
56.96 | 599.33333 | 56.96 | 1457.4 | 56.96 | 2018 | 56.96 | 3165.2 | 56.96 | 2624.2
56.98 | 596.83333 | 56.98 | 1447.4 | 56.98 | 2004.6 | 56.98 | 3161.4 | 56.98 | 2618.2
57 | 594.16667 | 57 | 1445.2 | 57 | 2004 | 57 | 3160 | 57 | 2611.6
57.02 | 591.66667 | 57.02 | 1442.8 | 57.02 | 1995.8 | 57.02 | 3162.2 | 57.02 | 2617.2
57.04 | 588.83333 | 57.04 | 1446.2 | 57.04 | 1994.2 | 57.04 | 3159.4 | 57.04 | 2611
57.06 | 587.83333 | 57.06 | 1439.4 | 57.06 | 1997.2 | 57.06 | 3157.8 | 57.06 | 2611.6
57.08 | 587.5 | 57.08 | 1439 | 57.08 | 1993 | 57.08 | 3160.4 | 57.08 | 2611.2
57.1 | 587.33333 | 57.1 | 1437.8 | 57.1 | 1988.2 | 57.1 | 3159.6 | 57.1 | 2610.4
57.12 | 586 | 57.12 | 1435 | 57.12 | 1988.4 | 57.12 | 3154.2 | 57.12 | 2607.4
57.14 | 585.5 | 57.14 | 1435.4 | 57.14 | 1991.8 | 57.14 | 3158.6 | 57.14 | 2609.6
57.16 | 584 | 57.16 | 1432.6 | 57.16 | 1983.2 | 57.16 | 3152.4 | 57.16 | 2603
57.18 | 582.33333 | 57.18 | 1431.4 | 57.18 | 1987.4 | 57.18 | 3153.8 | 57.18 | 2605.6
57.2 | 580.33333 | 57.2 | 1432.6 | 57.2 | 1982.2 | 57.2 | 3150.4 | 57.2 | 2599.8
57.22 | 578.83333 | 57.22 | 1433 | 57.22 | 1978.8 | 57.22 | 3153.8 | 57.22 | 2600
57.24 | 577.16667 | 57.24 | 1431.2 | 57.24 | 1976.4 | 57.24 | 3156 | 57.24 | 2597.8
57.26 | 575.66667 | 57.26 | 1428.4 | 57.26 | 1976.4 | 57.26 | 3154.2 | 57.26 | 2596.8
57.28 | 575.33333 | 57.28 | 1423 | 57.28 | 1983.6 | 57.28 | 3149.6 | 57.28 | 2597.2
57.3 | 574.66667 | 57.3 | 1425.4 | 57.3 | 1974.4 | 57.3 | 3150.4 | 57.3 | 2596
57.32 | 575.16667 | 57.32 | 1422.8 | 57.32 | 1977.6 | 57.32 | 3151.8 | 57.32 | 2595.4
57.34 | 574.16667 | 57.34 | 1419 | 57.34 | 1977.6 | 57.34 | 3149.8 | 57.34 | 2591.8
57.36 | 574 | 57.36 | 1422.6 | 57.36 | 1974.4 | 57.36 | 3151.4 | 57.36 | 2591.4
57.38 | 573.33333 | 57.38 | 1425.4 | 57.38 | 1972.2 | 57.38 | 3149.6 | 57.38 | 2591.4
57.4 | 572.66667 | 57.4 | 1422.4 | 57.4 | 1969.6 | 57.4 | 3149.4 | 57.4 | 2591.4
57.42 | 571.83333 | 57.42 | 1423.8 | 57.42 | 1972.6 | 57.42 | 3150.8 | 57.42 | 2592.8
57.44 | 571.33333 | 57.44 | 1419.8 | 57.44 | 1975.6 | 57.44 | 3151 | 57.44 | 2589.6
57.46 | 570.16667 | 57.46 | 1418 | 57.46 | 1972 | 57.46 | 3149.4 | 57.46 | 2589.6
57.48 | 570.5 | 57.48 | 1421 | 57.48 | 1968 | 57.48 | 3147.6 | 57.48 | 2589.2
57.5 | 570.16667 | 57.5 | 1421.4 | 57.5 | 1970.4 | 57.5 | 3149.2 | 57.5 | 2590
57.52 | 570.5 | 57.52 | 1421.4 | 57.52 | 1968.2 | 57.52 | 3147.2 | 57.52 | 2589
57.54 | 570 | 57.54 | 1421.6 | 57.54 | 1969.6 | 57.54 | 3148.6 | 57.54 | 2586.8
57.56 | 569.16667 | 57.56 | 1416.6 | 57.56 | 1969.8 | 57.56 | 3147 | 57.56 | 2589.2
57.58 | 568.5 | 57.58 | 1417.2 | 57.58 | 1972 | 57.58 | 3150 | 57.58 | 2589.6
57.6 | 568.5 | 57.6 | 1417.6 | 57.6 | 1969.4 | 57.6 | 3147.6 | 57.6 | 2587.6
57.62 | 568.33333 | 57.62 | 1420.4 | 57.62 | 1969.2 | 57.62 | 3148.4 | 57.62 | 2585.8
57.64 | 568.83333 | 57.64 | 1414.8 | 57.64 | 1965 | 57.64 | 3148.6 | 57.64 | 2587
57.66 | 569.5 | 57.66 | 1416 | 57.66 | 1965.2 | 57.66 | 3149.6 | 57.66 | 2585
57.68 | 569.16667 | 57.68 | 1417.2 | 57.68 | 1967.4 | 57.68 | 3146.6 | 57.68 | 2586.8
57.7 | 568.5 | 57.7 | 1418 | 57.7 | 1965.2 | 57.7 | 3147.4 | 57.7 | 2584.4
57.72 | 567.5 | 57.72 | 1414.8 | 57.72 | 1965.8 | 57.72 | 3146.2 | 57.72 | 2586.8
57.74 | 566.83333 | 57.74 | 1414.6 | 57.74 | 1964.6 | 57.74 | 3146.2 | 57.74 | 2586
57.76 | 565.66667 | 57.76 | 1417.6 | 57.76 | 1966.8 | 57.76 | 3147.2 | 57.76 | 2585.6
57.78 | 565 | 57.78 | 1416.2 | 57.78 | 1964.6 | 57.78 | 3144.8 | 57.78 | 2586.8
57.8 | 565.83333 | 57.8 | 1415 | 57.8 | 1961.8 | 57.8 | 3148.2 | 57.8 | 2587.8
57.82 | 566.33333 | 57.82 | 1416.8 | 57.82 | 1965.6 | 57.82 | 3144.6 | 57.82 | 2586.4
57.84 | 566.16667 | 57.84 | 1415.8 | 57.84 | 1965.2 | 57.84 | 3147.8 | 57.84 | 2586.2
57.86 | 566.16667 | 57.86 | 1416 | 57.86 | 1965.8 | 57.86 | 3143.6 | 57.86 | 2584.2
57.88 | 565.66667 | 57.88 | 1415 | 57.88 | 1965.4 | 57.88 | 3145.6 | 57.88 | 2586.2
57.9 | 564.83333 | 57.9 | 1415.8 | 57.9 | 1965 | 57.9 | 3146.4 | 57.9 | 2583.2
57.92 | 564 | 57.92 | 1411.2 | 57.92 | 1964.4 | 57.92 | 3144.6 | 57.92 | 2585.4
57.94 | 563.5 | 57.94 | 1415.2 | 57.94 | 1962.4 | 57.94 | 3147 | 57.94 | 2585.4
57.96 | 564.5 | 57.96 | 1415.4 | 57.96 | 1964.4 | 57.96 | 3145.4 | 57.96 | 2585.8
57.98 | 565 | 57.98 | 1412.6 | 57.98 | 1964.8 | 57.98 | 3145.2 | 57.98 | 2586.2
58 | 565.66667 | 58 | 1416.2 | 58 | 1965.6 | 58 | 3147.6 | 58 | 2584.8
58.02 | 566 | 58.02 | 1415.2 | 58.02 | 1967.2 | 58.02 | 3148.6 | 58.02 | 2585.2
58.04 | 565.83333 | 58.04 | 1413 | 58.04 | 1963 | 58.04 | 3144.2 | 58.04 | 2583.8
58.06 | 565.66667 | 58.06 | 1415 | 58.06 | 1966.6 | 58.06 | 3147 | 58.06 | 2583
58.08 | 565.16667 | 58.08 | 1413 | 58.08 | 1961.6 | 58.08 | 3144.6 | 58.08 | 2583
58.1 | 564.66667 | 58.1 | 1411.8 | 58.1 | 1964.8 | 58.1 | 3146.4 | 58.1 | 2580.4
58.12 | 565.16667 | 58.12 | 1414.8 | 58.12 | 1964.2 | 58.12 | 3145.4 | 58.12 | 2581.6
58.14 | 565.33333 | 58.14 | 1416.2 | 58.14 | 1962.4 | 58.14 | 3147.6 | 58.14 | 2584.2
58.16 | 565.83333 | 58.16 | 1414.2 | 58.16 | 1963.4 | 58.16 | 3145.4 | 58.16 | 2583
58.18 | 566 | 58.18 | 1413.6 | 58.18 | 1963 | 58.18 | 3140.4 | 58.18 | 2582.6
58.2 | 565.83333 | 58.2 | 1413.2 | 58.2 | 1965 | 58.2 | 3145 | 58.2 | 2583.2
58.22 | 565.33333 | 58.22 | 1413 | 58.22 | 1964.6 | 58.22 | 3143.6 | 58.22 | 2584.8
58.24 | 564.5 | 58.24 | 1414 | 58.24 | 1968.4 | 58.24 | 3145.6 | 58.24 | 2583.8
58.26 | 564.5 | 58.26 | 1415.4 | 58.26 | 1960.8 | 58.26 | 3144.4 | 58.26 | 2581.6
58.28 | 564.5 | 58.28 | 1417 | 58.28 | 1965.2 | 58.28 | 3147.4 | 58.28 | 2583.8
58.3 | 564.33333 | 58.3 | 1418.6 | 58.3 | 1961.6 | 58.3 | 3145.4 | 58.3 | 2585.6
58.32 | 564.83333 | 58.32 | 1416.4 | 58.32 | 1963.8 | 58.32 | 3146.6 | 58.32 | 2584.6
58.34 | 565.33333 | 58.34 | 1414.2 | 58.34 | 1961.8 | 58.34 | 3145 | 58.34 | 2582.6
58.36 | 565.5 | 58.36 | 1417.2 | 58.36 | 1960.4 | 58.36 | 3146.8 | 58.36 | 2583.4
58.38 | 565.5 | 58.38 | 1415.8 | 58.38 | 1963 | 58.38 | 3146.4 | 58.38 | 2582.6
58.4 | 565.66667 | 58.4 | 1415.8 | 58.4 | 1964.4 | 58.4 | 3147 | 58.4 | 2586
58.42 | 566.33333 | 58.42 | 1415.8 | 58.42 | 1964.6 | 58.42 | 3146.4 | 58.42 | 2585.8
58.44 | 566.33333 | 58.44 | 1415.2 | 58.44 | 1964.6 | 58.44 | 3147.4 | 58.44 | 2586.2
58.46 | 566.5 | 58.46 | 1416 | 58.46 | 1964 | 58.46 | 3146.6 | 58.46 | 2581.6
58.48 | 566.5 | 58.48 | 1417 | 58.48 | 1966.6 | 58.48 | 3146.4 | 58.48 | 2585
58.5 | 566.5 | 58.5 | 1417 | 58.5 | 1967.8 | 58.5 | 3152.2 | 58.5 | 2584.6
58.52 | 566.16667 | 58.52 | 1415.6 | 58.52 | 1966.2 | 58.52 | 3148 | 58.52 | 2586.6
58.54 | 567 | 58.54 | 1416.2 | 58.54 | 1963.4 | 58.54 | 3147.4 | 58.54 | 2584.8
58.56 | 567.66667 | 58.56 | 1417 | 58.56 | 1964.4 | 58.56 | 3146.8 | 58.56 | 2589.8
58.58 | 568.83333 | 58.58 | 1419.4 | 58.58 | 1967.2 | 58.58 | 3151.2 | 58.58 | 2586.4
58.6 | 569.5 | 58.6 | 1419 | 58.6 | 1963.2 | 58.6 | 3151.2 | 58.6 | 2586.4
58.62 | 570.16667 | 58.62 | 1417.8 | 58.62 | 1966.4 | 58.62 | 3152.4 | 58.62 | 2586.4
58.64 | 571.33333 | 58.64 | 1417.2 | 58.64 | 1968 | 58.64 | 3150.2 | 58.64 | 2590
58.66 | 571.16667 | 58.66 | 1418.6 | 58.66 | 1968 | 58.66 | 3148.2 | 58.66 | 2588.4
58.68 | 571.83333 | 58.68 | 1421.6 | 58.68 | 1968.4 | 58.68 | 3150.4 | 58.68 | 2588.2
58.7 | 573.5 | 58.7 | 1422 | 58.7 | 1969 | 58.7 | 3150.8 | 58.7 | 2588.8
58.72 | 575 | 58.72 | 1422.8 | 58.72 | 1969.2 | 58.72 | 3155 | 58.72 | 2587.4
58.74 | 576 | 58.74 | 1423.6 | 58.74 | 1971.2 | 58.74 | 3155.4 | 58.74 | 2589.6
58.76 | 578 | 58.76 | 1419 | 58.76 | 1968.2 | 58.76 | 3153.2 | 58.76 | 2589.8
58.78 | 579.5 | 58.78 | 1419.8 | 58.78 | 1972.2 | 58.78 | 3153.8 | 58.78 | 2591.8
58.8 | 580.33333 | 58.8 | 1419.2 | 58.8 | 1972 | 58.8 | 3156.4 | 58.8 | 2590
58.82 | 580.33333 | 58.82 | 1421.8 | 58.82 | 1970.4 | 58.82 | 3154.8 | 58.82 | 2590.4
58.84 | 582 | 58.84 | 1424.8 | 58.84 | 1975 | 58.84 | 3153.6 | 58.84 | 2595.4
58.86 | 584.5 | 58.86 | 1427.2 | 58.86 | 1973 | 58.86 | 3158.8 | 58.86 | 2592.4
58.88 | 586.66667 | 58.88 | 1424.8 | 58.88 | 1976.8 | 58.88 | 3158.8 | 58.88 | 2590.2
58.9 | 588.66667 | 58.9 | 1426.8 | 58.9 | 1971.8 | 58.9 | 3156.4 | 58.9 | 2596.4
58.92 | 591.83333 | 58.92 | 1426.4 | 58.92 | 1983.4 | 58.92 | 3157.8 | 58.92 | 2594.6
58.94 | 594.33333 | 58.94 | 1426.4 | 58.94 | 1974.6 | 58.94 | 3155.2 | 58.94 | 2592.2
58.96 | 596.5 | 58.96 | 1427.8 | 58.96 | 1982.8 | 58.96 | 3160.4 | 58.96 | 2596.8
58.98 | 598.83333 | 58.98 | 1432 | 58.98 | 1978 | 58.98 | 3156.8 | 58.98 | 2603.2
59 | 601.33333 | 59 | 1432.8 | 59 | 1982.8 | 59 | 3157.6 | 59 | 2599.4
59.02 | 604.66667 | 59.02 | 1429.6 | 59.02 | 1976.2 | 59.02 | 3156.4 | 59.02 | 2603.8
59.04 | 606 | 59.04 | 1431 | 59.04 | 1983 | 59.04 | 3156.2 | 59.04 | 2601.6
59.06 | 608.5 | 59.06 | 1437.4 | 59.06 | 1986.6 | 59.06 | 3155.2 | 59.06 | 2606.4
59.08 | 610.16667 | 59.08 | 1432.2 | 59.08 | 1991 | 59.08 | 3161.8 | 59.08 | 2605
59.1 | 611.16667 | 59.1 | 1432.6 | 59.1 | 1989 | 59.1 | 3161 | 59.1 | 2599.6
59.12 | 611.66667 | 59.12 | 1436 | 59.12 | 1984.8 | 59.12 | 3156 | 59.12 | 2602.4
59.14 | 611 | 59.14 | 1439.2 | 59.14 | 1986.6 | 59.14 | 3159 | 59.14 | 2606.4
59.16 | 609.5 | 59.16 | 1433.6 | 59.16 | 1987.4 | 59.16 | 3156.8 | 59.16 | 2607
59.18 | 607.33333 | 59.18 | 1431.8 | 59.18 | 1991.8 | 59.18 | 3154.4 | 59.18 | 2606.6
59.2 | 605.66667 | 59.2 | 1433.8 | 59.2 | 1985.8 | 59.2 | 3155.2 | 59.2 | 2602.8
59.22 | 604.5 | 59.22 | 1429.8 | 59.22 | 1989.2 | 59.22 | 3154.8 | 59.22 | 2603
59.24 | 602.5 | 59.24 | 1432 | 59.24 | 1985.6 | 59.24 | 3153 | 59.24 | 2604.2
59.26 | 599.33333 | 59.26 | 1435.4 | 59.26 | 1985.2 | 59.26 | 3156.6 | 59.26 | 2605.2
59.28 | 597.16667 | 59.28 | 1435.2 | 59.28 | 1989 | 59.28 | 3151 | 59.28 | 2601
59.3 | 594.83333 | 59.3 | 1432.6 | 59.3 | 1990.4 | 59.3 | 3154.2 | 59.3 | 2601.2
59.32 | 592 | 59.32 | 1431.4 | 59.32 | 1986.4 | 59.32 | 3147.8 | 59.32 | 2604.2
59.34 | 588.33333 | 59.34 | 1434 | 59.34 | 1980.4 | 59.34 | 3147.8 | 59.34 | 2600.4
59.36 | 587.5 | 59.36 | 1430 | 59.36 | 1983.6 | 59.36 | 3152.4 | 59.36 | 2599.8
59.38 | 585.66667 | 59.38 | 1426.2 | 59.38 | 1986 | 59.38 | 3148.6 | 59.38 | 2600.6
59.4 | 584 | 59.4 | 1426.6 | 59.4 | 1980.8 | 59.4 | 3148.2 | 59.4 | 2596.6
59.42 | 582.5 | 59.42 | 1427 | 59.42 | 1986.8 | 59.42 | 3148.6 | 59.42 | 2596.6
59.44 | 581.66667 | 59.44 | 1422.8 | 59.44 | 1978.4 | 59.44 | 3147.2 | 59.44 | 2600
59.46 | 580 | 59.46 | 1424.2 | 59.46 | 1978.6 | 59.46 | 3146.8 | 59.46 | 2596.2
59.48 | 577.83333 | 59.48 | 1427.4 | 59.48 | 1982.4 | 59.48 | 3147.8 | 59.48 | 2592.8
59.5 | 575.66667 | 59.5 | 1424.6 | 59.5 | 1978.2 | 59.5 | 3143.2 | 59.5 | 2591.6
59.52 | 573.33333 | 59.52 | 1424 | 59.52 | 1974.2 | 59.52 | 3149.6 | 59.52 | 2590.4
59.54 | 571.66667 | 59.54 | 1422.4 | 59.54 | 1973.2 | 59.54 | 3146 | 59.54 | 2590.8
59.56 | 570.5 | 59.56 | 1424.8 | 59.56 | 1976 | 59.56 | 3144.6 | 59.56 | 2589.4
59.58 | 569.83333 | 59.58 | 1420 | 59.58 | 1970.8 | 59.58 | 3146.2 | 59.58 | 2589.4
59.6 | 569.33333 | 59.6 | 1422.2 | 59.6 | 1972.8 | 59.6 | 3144 | 59.6 | 2589.6
59.62 | 568.33333 | 59.62 | 1418.2 | 59.62 | 1970.2 | 59.62 | 3142 | 59.62 | 2591.4
59.64 | 567.33333 | 59.64 | 1417.8 | 59.64 | 1969.2 | 59.64 | 3145.4 | 59.64 | 2588.2
59.66 | 566.83333 | 59.66 | 1418.6 | 59.66 | 1970.6 | 59.66 | 3142.2 | 59.66 | 2586.2
59.68 | 566 | 59.68 | 1419 | 59.68 | 1970.6 | 59.68 | 3141.4 | 59.68 | 2583.4
59.7 | 565.5 | 59.7 | 1413.8 | 59.7 | 1970 | 59.7 | 3143.4 | 59.7 | 2583
59.72 | 565.16667 | 59.72 | 1420 | 59.72 | 1967.4 | 59.72 | 3143.2 | 59.72 | 2586.4
59.74 | 564.16667 | 59.74 | 1414.4 | 59.74 | 1965.4 | 59.74 | 3144.2 | 59.74 | 2583.8
59.76 | 564.33333 | 59.76 | 1416.2 | 59.76 | 1969.4 | 59.76 | 3141.8 | 59.76 | 2583.6
59.78 | 564.5 | 59.78 | 1413.6 | 59.78 | 1967.6 | 59.78 | 3142.6 | 59.78 | 2587.6
59.8 | 564.16667 | 59.8 | 1413 | 59.8 | 1965.6 | 59.8 | 3140.2 | 59.8 | 2585.4
59.82 | 563.83333 | 59.82 | 1413.8 | 59.82 | 1966.8 | 59.82 | 3141.4 | 59.82 | 2583.8
59.84 | 564 | 59.84 | 1413.8 | 59.84 | 1966.4 | 59.84 | 3143 | 59.84 | 2584.2
59.86 | 563.33333 | 59.86 | 1410.4 | 59.86 | 1964.6 | 59.86 | 3140 | 59.86 | 2583.8
59.88 | 562.66667 | 59.88 | 1410.8 | 59.88 | 1964.8 | 59.88 | 3141.2 | 59.88 | 2582.2
59.9 | 561.66667 | 59.9 | 1412 | 59.9 | 1964.4 | 59.9 | 3142.2 | 59.9 | 2580.2
59.92 | 561.5 | 59.92 | 1413.4 | 59.92 | 1961.6 | 59.92 | 3141.8 | 59.92 | 2582.2
59.94 | 561 | 59.94 | 1410 | 59.94 | 1961.8 | 59.94 | 3141 | 59.94 | 2580.4
59.96 | 560.83333 | 59.96 | 1412.6 | 59.96 | 1958.6 | 59.96 | 3139.6 | 59.96 | 2580.4
59.98 | 561 | 59.98 | 1408.6 | 59.98 | 1959 | 59.98 | 3139.2 | 59.98 | 2579.4
60 | 561.33333 | 60 | 1408.8 | 60 | 1959.6 | 60 | 3139.4 | 60 | 2579.6
60.02 | 562 | 60.02 | 1410.2 | 60.02 | 1961.4 | 60.02 | 3141.2 | 60.02 | 2578.6
60.04 | 562.33333 | 60.04 | 1410.8 | 60.04 | 1960.4 | 60.04 | 3139.8 | 60.04 | 2580.8
60.06 | 562.16667 | 60.06 | 1408.4 | 60.06 | 1959 | 60.06 | 3140.4 | 60.06 | 2582.2
60.08 | 562.16667 | 60.08 | 1410.6 | 60.08 | 1960.4 | 60.08 | 3143.6 | 60.08 | 2581.4
60.1 | 561.16667 | 60.1 | 1407.4 | 60.1 | 1958.6 | 60.1 | 3139.6 | 60.1 | 2578.6
60.12 | 560.83333 | 60.12 | 1410.4 | 60.12 | 1958 | 60.12 | 3139.2 | 60.12 | 2583.6
60.14 | 560.66667 | 60.14 | 1409.8 | 60.14 | 1961 | 60.14 | 3141.8 | 60.14 | 2579.8
60.16 | 560.16667 | 60.16 | 1410.2 | 60.16 | 1961.8 | 60.16 | 3137.6 | 60.16 | 2578.8
60.18 | 560 | 60.18 | 1409 | 60.18 | 1959.6 | 60.18 | 3137.4 | 60.18 | 2576.6
60.2 | 560 | 60.2 | 1410.2 | 60.2 | 1958.6 | 60.2 | 3137.8 | 60.2 | 2579.8
60.22 | 560 | 60.22 | 1409.4 | 60.22 | 1958.8 | 60.22 | 3139.6 | 60.22 | 2578.6
60.24 | 560.16667 | 60.24 | 1409.4 | 60.24 | 1958.6 | 60.24 | 3141 | 60.24 | 2579.8
60.26 | 559.83333 | 60.26 | 1410.2 | 60.26 | 1959 | 60.26 | 3141.6 | 60.26 | 2578.6
60.28 | 559.83333 | 60.28 | 1409 | 60.28 | 1961 | 60.28 | 3138.8 | 60.28 | 2580.6
60.3 | 559.83333 | 60.3 | 1408.4 | 60.3 | 1959 | 60.3 | 3140.4 | 60.3 | 2577.8
60.32 | 559.83333 | 60.32 | 1408.2 | 60.32 | 1959 | 60.32 | 3139.8 | 60.32 | 2576.8
60.34 | 560 | 60.34 | 1409 | 60.34 | 1958.2 | 60.34 | 3142 | 60.34 | 2578.6
60.36 | 560.33333 | 60.36 | 1406.2 | 60.36 | 1959.4 | 60.36 | 3138.4 | 60.36 | 2578.2
60.38 | 560.66667 | 60.38 | 1407.4 | 60.38 | 1957.8 | 60.38 | 3138.4 | 60.38 | 2578.2
60.4 | 560.83333 | 60.4 | 1409.6 | 60.4 | 1961.6 | 60.4 | 3140.2 | 60.4 | 2578.6
60.42 | 560.33333 | 60.42 | 1408.2 | 60.42 | 1956.8 | 60.42 | 3140.8 | 60.42 | 2576
60.44 | 559.5 | 60.44 | 1406.6 | 60.44 | 1958 | 60.44 | 3139.2 | 60.44 | 2578.8
60.46 | 559 | 60.46 | 1409.2 | 60.46 | 1956.4 | 60.46 | 3137 | 60.46 | 2576.8
60.48 | 558.83333 | 60.48 | 1406.4 | 60.48 | 1958.2 | 60.48 | 3139.2 | 60.48 | 2578.6
60.5 | 558.33333 | 60.5 | 1410.4 | 60.5 | 1958 | 60.5 | 3139 | 60.5 | 2579.2
60.52 | 557.66667 | 60.52 | 1408 | 60.52 | 1957.4 | 60.52 | 3138.4 | 60.52 | 2581.4
60.54 | 557.83333 | 60.54 | 1409.4 | 60.54 | 1958.8 | 60.54 | 3138.6 | 60.54 | 2577.4
60.56 | 557.83333 | 60.56 | 1405.8 | 60.56 | 1957.6 | 60.56 | 3139.2 | 60.56 | 2577.2
60.58 | 558.66667 | 60.58 | 1406.8 | 60.58 | 1958 | 60.58 | 3137.2 | 60.58 | 2578.2
60.6 | 558.83333 | 60.6 | 1407.4 | 60.6 | 1958.2 | 60.6 | 3139.4 | 60.6 | 2576.4
60.62 | 559.33333 | 60.62 | 1406.6 | 60.62 | 1958.6 | 60.62 | 3138.2 | 60.62 | 2576.8
60.64 | 559.33333 | 60.64 | 1404.2 | 60.64 | 1957.8 | 60.64 | 3140.4 | 60.64 | 2578
60.66 | 559.16667 | 60.66 | 1407.2 | 60.66 | 1958 | 60.66 | 3137.8 | 60.66 | 2577.8
60.68 | 558.83333 | 60.68 | 1407 | 60.68 | 1958.2 | 60.68 | 3138.8 | 60.68 | 2577.2
60.7 | 558.16667 | 60.7 | 1406.4 | 60.7 | 1957.4 | 60.7 | 3139.2 | 60.7 | 2576.4
60.72 | 558 | 60.72 | 1407.4 | 60.72 | 1955.4 | 60.72 | 3138 | 60.72 | 2578.6
60.74 | 559 | 60.74 | 1405.8 | 60.74 | 1961 | 60.74 | 3137.8 | 60.74 | 2578.8
60.76 | 558.5 | 60.76 | 1407.6 | 60.76 | 1957.8 | 60.76 | 3138.6 | 60.76 | 2578.4
60.78 | 558.66667 | 60.78 | 1409 | 60.78 | 1959 | 60.78 | 3138.8 | 60.78 | 2577.8
60.8 | 559 | 60.8 | 1407 | 60.8 | 1954 | 60.8 | 3135.6 | 60.8 | 2578
60.82 | 559.16667 | 60.82 | 1405.8 | 60.82 | 1955.4 | 60.82 | 3138 | 60.82 | 2576.8
60.84 | 558.66667 | 60.84 | 1407.2 | 60.84 | 1958.6 | 60.84 | 3140.8 | 60.84 | 2578.2
60.86 | 557.83333 | 60.86 | 1406.8 | 60.86 | 1956.4 | 60.86 | 3140 | 60.86 | 2576.2
60.88 | 557.5 | 60.88 | 1407.4 | 60.88 | 1956.4 | 60.88 | 3138.2 | 60.88 | 2577.6
60.9 | 557.83333 | 60.9 | 1407.6 | 60.9 | 1957 | 60.9 | 3138.6 | 60.9 | 2578.6
60.92 | 557.5 | 60.92 | 1406.2 | 60.92 | 1957.6 | 60.92 | 3137.2 | 60.92 | 2578.2
60.94 | 558 | 60.94 | 1405.8 | 60.94 | 1957.6 | 60.94 | 3139.6 | 60.94 | 2578.8
60.96 | 558 | 60.96 | 1408 | 60.96 | 1954.4 | 60.96 | 3139.2 | 60.96 | 2578.2
60.98 | 557.66667 | 60.98 | 1406.8 | 60.98 | 1957 | 60.98 | 3138 | 60.98 | 2576.6
61 | 557.16667 | 61 | 1406 | 61 | 1955.6 | 61 | 3137.8 | 61 | 2578.2
61.02 | 556.5 | 61.02 | 1407 | 61.02 | 1957 | 61.02 | 3138.8 | 61.02 | 2576.2
61.04 | 556.16667 | 61.04 | 1407.4 | 61.04 | 1958.2 | 61.04 | 3137.4 | 61.04 | 2577
61.06 | 556.66667 | 61.06 | 1404.6 | 61.06 | 1956.2 | 61.06 | 3138.4 | 61.06 | 2576.6
61.08 | 557 | 61.08 | 1406.8 | 61.08 | 1956.8 | 61.08 | 3137.6 | 61.08 | 2576.6
61.1 | 557 | 61.1 | 1405.6 | 61.1 | 1955.2 | 61.1 | 3139 | 61.1 | 2577.2
61.12 | 556.83333 | 61.12 | 1405.6 | 61.12 | 1955.8 | 61.12 | 3141.4 | 61.12 | 2576.4
61.14 | 557.33333 | 61.14 | 1406.6 | 61.14 | 1958 | 61.14 | 3136.2 | 61.14 | 2576.8
61.16 | 558 | 61.16 | 1407.2 | 61.16 | 1954 | 61.16 | 3140.2 | 61.16 | 2576.8
61.18 | 557.5 | 61.18 | 1405 | 61.18 | 1958 | 61.18 | 3140.2 | 61.18 | 2577.4
61.2 | 557.16667 | 61.2 | 1405.8 | 61.2 | 1957.4 | 61.2 | 3137 | 61.2 | 2576.6
61.22 | 557.5 | 61.22 | 1405.6 | 61.22 | 1956.4 | 61.22 | 3137.4 | 61.22 | 2577.6
61.24 | 557.33333 | 61.24 | 1407 | 61.24 | 1955.6 | 61.24 | 3140 | 61.24 | 2577
61.26 | 557 | 61.26 | 1405.2 | 61.26 | 1955 | 61.26 | 3137.6 | 61.26 | 2577
61.28 | 557 | 61.28 | 1404.6 | 61.28 | 1957 | 61.28 | 3137.2 | 61.28 | 2576
61.3 | 557.5 | 61.3 | 1405 | 61.3 | 1955.6 | 61.3 | 3137.2 | 61.3 | 2577.2
61.32 | 557.5 | 61.32 | 1405 | 61.32 | 1955.2 | 61.32 | 3138.2 | 61.32 | 2576.6
61.34 | 557 | 61.34 | 1405.6 | 61.34 | 1957.2 | 61.34 | 3137.8 | 61.34 | 2578.6
61.36 | 556.83333 | 61.36 | 1406 | 61.36 | 1957.8 | 61.36 | 3138.6 | 61.36 | 2577.8
61.38 | 557.66667 | 61.38 | 1407.6 | 61.38 | 1956.4 | 61.38 | 3137.6 | 61.38 | 2577.4
61.4 | 557.83333 | 61.4 | 1404 | 61.4 | 1954.8 | 61.4 | 3138.2 | 61.4 | 2576.8
61.42 | 557.5 | 61.42 | 1407.6 | 61.42 | 1956 | 61.42 | 3139 | 61.42 | 2576.4
61.44 | 557.16667 | 61.44 | 1405.6 | 61.44 | 1957.4 | 61.44 | 3137.8 | 61.44 | 2575.4
61.46 | 557 | 61.46 | 1405.4 | 61.46 | 1955.4 | 61.46 | 3135.6 | 61.46 | 2574.2
61.48 | 556.66667 | 61.48 | 1406.6 | 61.48 | 1955.4 | 61.48 | 3137 | 61.48 | 2575.8
61.5 | 556.66667 | 61.5 | 1406.6 | 61.5 | 1955.2 | 61.5 | 3136.2 | 61.5 | 2575.4
61.52 | 557.33333 | 61.52 | 1406.8 | 61.52 | 1956.2 | 61.52 | 3138.8 | 61.52 | 2576.4
61.54 | 558.16667 | 61.54 | 1407.2 | 61.54 | 1956.8 | 61.54 | 3135 | 61.54 | 2575.2
61.56 | 558 | 61.56 | 1406.8 | 61.56 | 1955.2 | 61.56 | 3140 | 61.56 | 2577
61.58 | 557.66667 | 61.58 | 1406.6 | 61.58 | 1956 | 61.58 | 3140.6 | 61.58 | 2576.4
61.6 | 556.66667 | 61.6 | 1407.2 | 61.6 | 1956.6 | 61.6 | 3137 | 61.6 | 2576.2
61.62 | 556.66667 | 61.62 | 1404.8 | 61.62 | 1956.8 | 61.62 | 3136.8 | 61.62 | 2575.6
61.64 | 556.33333 | 61.64 | 1406.4 | 61.64 | 1955.6 | 61.64 | 3136.2 | 61.64 | 2576.2
61.66 | 556.33333 | 61.66 | 1405 | 61.66 | 1955.2 | 61.66 | 3137.8 | 61.66 | 2576.4
61.68 | 556.5 | 61.68 | 1407.2 | 61.68 | 1956.2 | 61.68 | 3138.6 | 61.68 | 2575.8
61.7 | 556 | 61.7 | 1405.2 | 61.7 | 1955.8 | 61.7 | 3137.6 | 61.7 | 2575.4
61.72 | 556 | 61.72 | 1405 | 61.72 | 1954.8 | 61.72 | 3137.6 | 61.72 | 2574.8
61.74 | 556.16667 | 61.74 | 1405.8 | 61.74 | 1956 | 61.74 | 3136.4 | 61.74 | 2575.2
61.76 | 556.16667 | 61.76 | 1404.2 | 61.76 | 1955.4 | 61.76 | 3136.2 | 61.76 | 2574.8
61.78 | 556.66667 | 61.78 | 1406.8 | 61.78 | 1953.8 | 61.78 | 3135.8 | 61.78 | 2578.8
61.8 | 556.66667 | 61.8 | 1406.8 | 61.8 | 1954.6 | 61.8 | 3136.2 | 61.8 | 2574.8
61.82 | 556.5 | 61.82 | 1405.2 | 61.82 | 1955 | 61.82 | 3136.4 | 61.82 | 2576
61.84 | 556 | 61.84 | 1405 | 61.84 | 1954.2 | 61.84 | 3134.6 | 61.84 | 2575.4
61.86 | 555.16667 | 61.86 | 1404.6 | 61.86 | 1957 | 61.86 | 3138.2 | 61.86 | 2575.6
61.88 | 555.16667 | 61.88 | 1405.4 | 61.88 | 1956 | 61.88 | 3138.2 | 61.88 | 2573.8
61.9 | 555.16667 | 61.9 | 1407 | 61.9 | 1954.6 | 61.9 | 3137.6 | 61.9 | 2575.4
61.92 | 555.16667 | 61.92 | 1407 | 61.92 | 1954.6 | 61.92 | 3135.6 | 61.92 | 2578.6
61.94 | 555.33333 | 61.94 | 1406.4 | 61.94 | 1955.6 | 61.94 | 3135.6 | 61.94 | 2576.8
61.96 | 555.33333 | 61.96 | 1406.8 | 61.96 | 1955.4 | 61.96 | 3135 | 61.96 | 2575.6
61.98 | 555.16667 | 61.98 | 1404.8 | 61.98 | 1954.4 | 61.98 | 3136.6 | 61.98 | 2575.6
62 | 555.16667 | 62 | 1407.2 | 62 | 1954.4 | 62 | 3136.2 | 62 | 2576
62.02 | 555.16667 | 62.02 | 1406.6 | 62.02 | 1953.8 | 62.02 | 3135 | 62.02 | 2575.8
62.04 | 555.66667 | 62.04 | 1406.4 | 62.04 | 1955.4 | 62.04 | 3137.2 | 62.04 | 2577.6
62.06 | 555.83333 | 62.06 | 1406 | 62.06 | 1957.6 | 62.06 | 3136.4 | 62.06 | 2575.6
62.08 | 555.83333 | 62.08 | 1405.8 | 62.08 | 1954.2 | 62.08 | 3137 | 62.08 | 2576.2
62.1 | 555.83333 | 62.1 | 1405.2 | 62.1 | 1954 | 62.1 | 3135.2 | 62.1 | 2575.6
62.12 | 555.5 | 62.12 | 1407.6 | 62.12 | 1955.4 | 62.12 | 3135.6 | 62.12 | 2575.4
62.14 | 555.33333 | 62.14 | 1405.6 | 62.14 | 1956.6 | 62.14 | 3136 | 62.14 | 2575.8
62.16 | 555.16667 | 62.16 | 1406.8 | 62.16 | 1953.8 | 62.16 | 3136.6 | 62.16 | 2574.6
62.18 | 555.33333 | 62.18 | 1407.8 | 62.18 | 1955.4 | 62.18 | 3138 | 62.18 | 2575
62.2 | 555.5 | 62.2 | 1408.4 | 62.2 | 1955 | 62.2 | 3137.6 | 62.2 | 2577
62.22 | 555.66667 | 62.22 | 1406.6 | 62.22 | 1954 | 62.22 | 3136.2 | 62.22 | 2575.8
62.24 | 556 | 62.24 | 1404.4 | 62.24 | 1955.4 | 62.24 | 3136.2 | 62.24 | 2576
62.26 | 555.83333 | 62.26 | 1405.4 | 62.26 | 1954.2 | 62.26 | 3137.6 | 62.26 | 2574.6
62.28 | 555.83333 | 62.28 | 1406.2 | 62.28 | 1954.2 | 62.28 | 3137 | 62.28 | 2576.2
62.3 | 555.5 | 62.3 | 1404.8 | 62.3 | 1953.2 | 62.3 | 3136.2 | 62.3 | 2575.6
62.32 | 555.16667 | 62.32 | 1405.8 | 62.32 | 1954.2 | 62.32 | 3135.8 | 62.32 | 2575.8
62.34 | 555 | 62.34 | 1405.2 | 62.34 | 1957 | 62.34 | 3137 | 62.34 | 2575.8
62.36 | 554.66667 | 62.36 | 1405.6 | 62.36 | 1953.8 | 62.36 | 3136.8 | 62.36 | 2574.4
62.38 | 554.33333 | 62.38 | 1407.4 | 62.38 | 1954.4 | 62.38 | 3136 | 62.38 | 2574
62.4 | 554.66667 | 62.4 | 1405 | 62.4 | 1954.6 | 62.4 | 3136.8 | 62.4 | 2576.4
62.42 | 554.66667 | 62.42 | 1405.8 | 62.42 | 1954 | 62.42 | 3136.4 | 62.42 | 2576
62.44 | 555.5 | 62.44 | 1405.4 | 62.44 | 1955.4 | 62.44 | 3136.8 | 62.44 | 2574.8
62.46 | 555.66667 | 62.46 | 1406.2 | 62.46 | 1952.8 | 62.46 | 3136.2 | 62.46 | 2574.4
62.48 | 556.33333 | 62.48 | 1406.2 | 62.48 | 1954.2 | 62.48 | 3136.6 | 62.48 | 2576.4
62.5 | 556 | 62.5 | 1407 | 62.5 | 1953.2 | 62.5 | 3135.4 | 62.5 | 2573.6
62.52 | 556 | 62.52 | 1405.2 | 62.52 | 1954.4 | 62.52 | 3136.4 | 62.52 | 2576.8
62.54 | 555.33333 | 62.54 | 1407.8 | 62.54 | 1956.2 | 62.54 | 3135.4 | 62.54 | 2576
62.56 | 555.33333 | 62.56 | 1405.6 | 62.56 | 1953.4 | 62.56 | 3136.2 | 62.56 | 2574.4
62.58 | 555.33333 | 62.58 | 1405.6 | 62.58 | 1952.8 | 62.58 | 3134.8 | 62.58 | 2575
62.6 | 555.5 | 62.6 | 1403.8 | 62.6 | 1953.2 | 62.6 | 3134.8 | 62.6 | 2575
62.62 | 555.5 | 62.62 | 1405.4 | 62.62 | 1954 | 62.62 | 3134.4 | 62.62 | 2575.6
62.64 | 555.83333 | 62.64 | 1405.2 | 62.64 | 1954.2 | 62.64 | 3136 | 62.64 | 2574.4
62.66 | 555.5 | 62.66 | 1405.2 | 62.66 | 1954 | 62.66 | 3135.4 | 62.66 | 2574.6
62.68 | 555.66667 | 62.68 | 1406.2 | 62.68 | 1953.2 | 62.68 | 3135.4 | 62.68 | 2574
62.7 | 554.83333 | 62.7 | 1404.8 | 62.7 | 1954.6 | 62.7 | 3137 | 62.7 | 2575.4
62.72 | 554.83333 | 62.72 | 1405.2 | 62.72 | 1953.6 | 62.72 | 3137.4 | 62.72 | 2574.4
62.74 | 554.83333 | 62.74 | 1404.8 | 62.74 | 1953.6 | 62.74 | 3135.2 | 62.74 | 2574.6
62.76 | 554.66667 | 62.76 | 1405.6 | 62.76 | 1954.4 | 62.76 | 3134.4 | 62.76 | 2574.4
62.78 | 554.66667 | 62.78 | 1403.2 | 62.78 | 1955.2 | 62.78 | 3136.2 | 62.78 | 2574.2
62.8 | 555.16667 | 62.8 | 1405.4 | 62.8 | 1955.2 | 62.8 | 3135.4 | 62.8 | 2573.6
62.82 | 555.33333 | 62.82 | 1404.2 | 62.82 | 1954.4 | 62.82 | 3135 | 62.82 | 2576
62.84 | 555.5 | 62.84 | 1404.2 | 62.84 | 1955.6 | 62.84 | 3136.6 | 62.84 | 2574.8
62.86 | 555.16667 | 62.86 | 1406.8 | 62.86 | 1955.4 | 62.86 | 3136.4 | 62.86 | 2573.6
62.88 | 555.33333 | 62.88 | 1405.4 | 62.88 | 1954.2 | 62.88 | 3135.2 | 62.88 | 2575.2
62.9 | 555.33333 | 62.9 | 1405.4 | 62.9 | 1954.6 | 62.9 | 3136.8 | 62.9 | 2573.8
62.92 | 555.33333 | 62.92 | 1405.4 | 62.92 | 1955.4 | 62.92 | 3135 | 62.92 | 2574.8
62.94 | 555.5 | 62.94 | 1404.8 | 62.94 | 1955 | 62.94 | 3135.8 | 62.94 | 2576
62.96 | 555.16667 | 62.96 | 1406.4 | 62.96 | 1953.8 | 62.96 | 3135.6 | 62.96 | 2573.6
62.98 | 555 | 62.98 | 1403.6 | 62.98 | 1952.2 | 62.98 | 3137.8 | 62.98 | 2574.8
63 | 554.66667 | 63 | 1405.4 | 63 | 1952.8 | 63 | 3136.4 | 63 | 2573.8
63.02 | 554.33333 | 63.02 | 1406.4 | 63.02 | 1954.4 | 63.02 | 3135.2 | 63.02 | 2573.6
63.04 | 554.33333 | 63.04 | 1404.8 | 63.04 | 1953.6 | 63.04 | 3135.8 | 63.04 | 2573.8
63.06 | 554.33333 | 63.06 | 1404 | 63.06 | 1954.4 | 63.06 | 3135 | 63.06 | 2574.4
63.08 | 555.16667 | 63.08 | 1407 | 63.08 | 1954.8 | 63.08 | 3135.8 | 63.08 | 2574.8
63.1 | 555.16667 | 63.1 | 1405.2 | 63.1 | 1953.4 | 63.1 | 3136.6 | 63.1 | 2573.8
63.12 | 554.66667 | 63.12 | 1405 | 63.12 | 1953.8 | 63.12 | 3134.4 | 63.12 | 2573
63.14 | 554.83333 | 63.14 | 1403.6 | 63.14 | 1954.2 | 63.14 | 3135.8 | 63.14 | 2574.2
63.16 | 554.83333 | 63.16 | 1404.6 | 63.16 | 1954.4 | 63.16 | 3136 | 63.16 | 2573.6
63.18 | 555.33333 | 63.18 | 1404.2 | 63.18 | 1953.8 | 63.18 | 3137 | 63.18 | 2575
63.2 | 555.66667 | 63.2 | 1403.8 | 63.2 | 1954.8 | 63.2 | 3135.6 | 63.2 | 2575.4
63.22 | 555.66667 | 63.22 | 1404.2 | 63.22 | 1957.4 | 63.22 | 3136.6 | 63.22 | 2574.8
63.24 | 556.16667 | 63.24 | 1405.6 | 63.24 | 1955.2 | 63.24 | 3135 | 63.24 | 2574
63.26 | 556 | 63.26 | 1406.2 | 63.26 | 1954.6 | 63.26 | 3136.6 | 63.26 | 2574.6
63.28 | 555.5 | 63.28 | 1406.2 | 63.28 | 1953.8 | 63.28 | 3134.6 | 63.28 | 2574
63.3 | 555.33333 | 63.3 | 1403.4 | 63.3 | 1955.8 | 63.3 | 3136.4 | 63.3 | 2573.2
63.32 | 554.83333 | 63.32 | 1405.6 | 63.32 | 1956 | 63.32 | 3135 | 63.32 | 2573.6
63.34 | 555 | 63.34 | 1406 | 63.34 | 1955 | 63.34 | 3134.8 | 63.34 | 2574.6
63.36 | 555.16667 | 63.36 | 1405.6 | 63.36 | 1955.4 | 63.36 | 3136.6 | 63.36 | 2575.6
63.38 | 555.33333 | 63.38 | 1404.6 | 63.38 | 1954.2 | 63.38 | 3134.8 | 63.38 | 2575
63.4 | 555.5 | 63.4 | 1403.8 | 63.4 | 1953.2 | 63.4 | 3135 | 63.4 | 2575.6
63.42 | 555.66667 | 63.42 | 1402.8 | 63.42 | 1956.8 | 63.42 | 3136.8 | 63.42 | 2574
63.44 | 555.33333 | 63.44 | 1404.6 | 63.44 | 1953 | 63.44 | 3136.6 | 63.44 | 2575
63.46 | 555.16667 | 63.46 | 1404.8 | 63.46 | 1953.4 | 63.46 | 3135.4 | 63.46 | 2574.8
63.48 | 554.83333 | 63.48 | 1403.4 | 63.48 | 1954.2 | 63.48 | 3136.4 | 63.48 | 2574.4
63.5 | 555 | 63.5 | 1406.2 | 63.5 | 1953.6 | 63.5 | 3137 | 63.5 | 2572.8
63.52 | 555.16667 | 63.52 | 1403.2 | 63.52 | 1955.4 | 63.52 | 3136.4 | 63.52 | 2574
63.54 | 555.66667 | 63.54 | 1403.6 | 63.54 | 1953 | 63.54 | 3135.8 | 63.54 | 2573.8
63.56 | 555.5 | 63.56 | 1404.8 | 63.56 | 1954.2 | 63.56 | 3136.6 | 63.56 | 2575
63.58 | 555.5 | 63.58 | 1404.6 | 63.58 | 1955.4 | 63.58 | 3135.4 | 63.58 | 2574.6
63.6 | 555.5 | 63.6 | 1405 | 63.6 | 1954.4 | 63.6 | 3135 | 63.6 | 2574.2
63.62 | 555.5 | 63.62 | 1404.4 | 63.62 | 1953.4 | 63.62 | 3135.6 | 63.62 | 2574.2
63.64 | 555.33333 | 63.64 | 1405.2 | 63.64 | 1954.6 | 63.64 | 3136.6 | 63.64 | 2573
63.66 | 555 | 63.66 | 1404.2 | 63.66 | 1952.4 | 63.66 | 3135.2 | 63.66 | 2573.6
63.68 | 555.33333 | 63.68 | 1404.4 | 63.68 | 1954.2 | 63.68 | 3138.2 | 63.68 | 2574.2
63.7 | 555.5 | 63.7 | 1406 | 63.7 | 1955.2 | 63.7 | 3137 | 63.7 | 2575
63.72 | 555.33333 | 63.72 | 1404.8 | 63.72 | 1954 | 63.72 | 3135.8 | 63.72 | 2574.2
63.74 | 555.33333 | 63.74 | 1405.6 | 63.74 | 1955.2 | 63.74 | 3135.8 | 63.74 | 2574.4
63.76 | 555.66667 | 63.76 | 1405.6 | 63.76 | 1955.2 | 63.76 | 3135 | 63.76 | 2575
63.78 | 555.5 | 63.78 | 1403.4 | 63.78 | 1954.4 | 63.78 | 3135.6 | 63.78 | 2574.8
63.8 | 555.16667 | 63.8 | 1406 | 63.8 | 1954.6 | 63.8 | 3136.2 | 63.8 | 2575.6
63.82 | 554.83333 | 63.82 | 1405 | 63.82 | 1953.8 | 63.82 | 3137 | 63.82 | 2575.2
63.84 | 555 | 63.84 | 1404 | 63.84 | 1955.2 | 63.84 | 3135.6 | 63.84 | 2575
63.86 | 555 | 63.86 | 1406 | 63.86 | 1955.6 | 63.86 | 3136.6 | 63.86 | 2574
63.88 | 555 | 63.88 | 1405.6 | 63.88 | 1953.8 | 63.88 | 3135.4 | 63.88 | 2574
63.9 | 555 | 63.9 | 1404.6 | 63.9 | 1954.6 | 63.9 | 3134.2 | 63.9 | 2574.2
63.92 | 555.16667 | 63.92 | 1404 | 63.92 | 1954.6 | 63.92 | 3135.6 | 63.92 | 2572.6
63.94 | 555.16667 | 63.94 | 1404.8 | 63.94 | 1954.8 | 63.94 | 3135.2 | 63.94 | 2573.6
63.96 | 555.66667 | 63.96 | 1405.8 | 63.96 | 1955.2 | 63.96 | 3136 | 63.96 | 2572.8
63.98 | 555.83333 | 63.98 | 1404 | 63.98 | 1955.4 | 63.98 | 3135 | 63.98 | 2575.2
64 | 555.83333 | 64 | 1405.4 | 64 | 1954.8 | 64 | 3137 | 64 | 2574.2
64.02 | 556 | 64.02 | 1404.4 | 64.02 | 1956 | 64.02 | 3135.6 | 64.02 | 2574.8
64.04 | 555.83333 | 64.04 | 1404 | 64.04 | 1955.8 | 64.04 | 3135.2 | 64.04 | 2575.8
64.06 | 555.16667 | 64.06 | 1405 | 64.06 | 1953.8 | 64.06 | 3134 | 64.06 | 2573.4
64.08 | 555 | 64.08 | 1404 | 64.08 | 1954.2 | 64.08 | 3137 | 64.08 | 2575
64.1 | 555.33333 | 64.1 | 1403.4 | 64.1 | 1954.4 | 64.1 | 3136.2 | 64.1 | 2575.2
64.12 | 555.83333 | 64.12 | 1405 | 64.12 | 1953.6 | 64.12 | 3137.4 | 64.12 | 2575.2
64.14 | 556.16667 | 64.14 | 1405.2 | 64.14 | 1955.6 | 64.14 | 3134.4 | 64.14 | 2574.6
64.16 | 556.33333 | 64.16 | 1405.4 | 64.16 | 1955 | 64.16 | 3136.6 | 64.16 | 2574
64.18 | 556.5 | 64.18 | 1405.6 | 64.18 | 1955.2 | 64.18 | 3135.6 | 64.18 | 2574
64.2 | 556.33333 | 64.2 | 1404.4 | 64.2 | 1954 | 64.2 | 3136.2 | 64.2 | 2575.4
64.22 | 555.5 | 64.22 | 1403.6 | 64.22 | 1955.8 | 64.22 | 3134 | 64.22 | 2573.6
64.24 | 555.33333 | 64.24 | 1403 | 64.24 | 1953.4 | 64.24 | 3136 | 64.24 | 2574.2
64.26 | 555.33333 | 64.26 | 1405.4 | 64.26 | 1954.6 | 64.26 | 3134 | 64.26 | 2574.4
64.28 | 555 | 64.28 | 1403.8 | 64.28 | 1954.6 | 64.28 | 3136.2 | 64.28 | 2575
64.3 | 555.33333 | 64.3 | 1404.4 | 64.3 | 1954.2 | 64.3 | 3135.8 | 64.3 | 2573.8
64.32 | 555.33333 | 64.32 | 1404.8 | 64.32 | 1954.8 | 64.32 | 3135.6 | 64.32 | 2573.8
64.34 | 555.16667 | 64.34 | 1404.8 | 64.34 | 1955.8 | 64.34 | 3136.8 | 64.34 | 2573.6
64.36 | 555 | 64.36 | 1402.8 | 64.36 | 1954.4 | 64.36 | 3134.8 | 64.36 | 2573.6
64.38 | 554.66667 | 64.38 | 1404.8 | 64.38 | 1953.6 | 64.38 | 3138 | 64.38 | 2575.6
64.4 | 554.66667 | 64.4 | 1404.6 | 64.4 | 1953.6 | 64.4 | 3134.8 | 64.4 | 2574
64.42 | 554.5 | 64.42 | 1405.8 | 64.42 | 1953.8 | 64.42 | 3134.8 | 64.42 | 2574
64.44 | 554.33333 | 64.44 | 1405.4 | 64.44 | 1954.8 | 64.44 | 3135.6 | 64.44 | 2573.2
64.46 | 555 | 64.46 | 1403.8 | 64.46 | 1954.8 | 64.46 | 3136.4 | 64.46 | 2575.8
64.48 | 555 | 64.48 | 1402.8 | 64.48 | 1953.2 | 64.48 | 3136.4 | 64.48 | 2574
64.5 | 555.16667 | 64.5 | 1404 | 64.5 | 1952.4 | 64.5 | 3135.6 | 64.5 | 2573
64.52 | 555 | 64.52 | 1402.6 | 64.52 | 1953.8 | 64.52 | 3136 | 64.52 | 2574.4
64.54 | 554.66667 | 64.54 | 1405.4 | 64.54 | 1954.2 | 64.54 | 3133.6 | 64.54 | 2574.2
64.56 | 554.83333 | 64.56 | 1404.2 | 64.56 | 1953.6 | 64.56 | 3135.6 | 64.56 | 2574.6
64.58 | 555 | 64.58 | 1404.2 | 64.58 | 1953 | 64.58 | 3135.6 | 64.58 | 2574.4
64.6 | 555 | 64.6 | 1405.4 | 64.6 | 1955.2 | 64.6 | 3135.2 | 64.6 | 2575.6
64.62 | 555.5 | 64.62 | 1403.2 | 64.62 | 1953.4 | 64.62 | 3136.2 | 64.62 | 2574.8
64.64 | 555.5 | 64.64 | 1404.6 | 64.64 | 1954.2 | 64.64 | 3135.4 | 64.64 | 2575.2
64.66 | 555.66667 | 64.66 | 1403 | 64.66 | 1954.4 | 64.66 | 3135.8 | 64.66 | 2573
64.68 | 555.66667 | 64.68 | 1405.2 | 64.68 | 1953.6 | 64.68 | 3134.6 | 64.68 | 2573.4
64.7 | 555 | 64.7 | 1405.6 | 64.7 | 1952.8 | 64.7 | 3134 | 64.7 | 2575.2
64.72 | 555 | 64.72 | 1403 | 64.72 | 1953.2 | 64.72 | 3134.8 | 64.72 | 2573.8
64.74 | 555.16667 | 64.74 | 1404 | 64.74 | 1952.2 | 64.74 | 3135.2 | 64.74 | 2574.2
64.76 | 555.33333 | 64.76 | 1403.6 | 64.76 | 1956 | 64.76 | 3135.6 | 64.76 | 2574.6
64.78 | 555.5 | 64.78 | 1405.6 | 64.78 | 1954.4 | 64.78 | 3135.8 | 64.78 | 2574.6
64.8 | 555.66667 | 64.8 | 1404 | 64.8 | 1954.4 | 64.8 | 3134 | 64.8 | 2573.4
64.82 | 555.33333 | 64.82 | 1403.4 | 64.82 | 1954.2 | 64.82 | 3134 | 64.82 | 2572.8
64.84 | 555 | 64.84 | 1403.8 | 64.84 | 1953.4 | 64.84 | 3137.8 | 64.84 | 2573.8
64.86 | 554.5 | 64.86 | 1403.8 | 64.86 | 1955.4 | 64.86 | 3135.2 | 64.86 | 2573.6
64.88 | 554 | 64.88 | 1403.2 | 64.88 | 1953.6 | 64.88 | 3135 | 64.88 | 2573.4
64.9 | 554.16667 | 64.9 | 1404 | 64.9 | 1953.6 | 64.9 | 3134.2 | 64.9 | 2574.6
64.92 | 554.5 | 64.92 | 1402.6 | 64.92 | 1955.4 | 64.92 | 3133.2 | 64.92 | 2574.4
64.94 | 555 | 64.94 | 1404.8 | 64.94 | 1954.2 | 64.94 | 3136.2 | 64.94 | 2574.8
64.96 | 555.16667 | 64.96 | 1404.2 | 64.96 | 1954.6 | 64.96 | 3134.2 | 64.96 | 2573.8
64.98 | 555 | 64.98 | 1403.6 | 64.98 | 1954 | 64.98 | 3136 | 64.98 | 2571.8
65 | 555.16667 | 65 | 1404.6 | 65 | 1954 | 65 | 3135 | 65 | 2573
65.02 | 555.16667 | 65.02 | 1403.2 | 65.02 | 1954.6 | 65.02 | 3135.4 | 65.02 | 2573.2
65.04 | 554.83333 | 65.04 | 1404.2 | 65.04 | 1954.8 | 65.04 | 3134.4 | 65.04 | 2574.6
65.06 | 554.83333 | 65.06 | 1403 | 65.06 | 1953.6 | 65.06 | 3134 | 65.06 | 2575.6
65.08 | 554.83333 | 65.08 | 1403.2 | 65.08 | 1954.4 | 65.08 | 3137.2 | 65.08 | 2574
65.1 | 555.16667 | 65.1 | 1404 | 65.1 | 1953.4 | 65.1 | 3133.6 | 65.1 | 2574
65.12 | 555 | 65.12 | 1405.8 | 65.12 | 1954 | 65.12 | 3137 | 65.12 | 2574
65.14 | 554.83333 | 65.14 | 1403 | 65.14 | 1953.2 | 65.14 | 3135.8 | 65.14 | 2573.4
65.16 | 555.16667 | 65.16 | 1404.4 | 65.16 | 1953.8 | 65.16 | 3135 | 65.16 | 2575.6
65.18 | 555 | 65.18 | 1403.6 | 65.18 | 1953.2 | 65.18 | 3133.8 | 65.18 | 2574
65.2 | 555 | 65.2 | 1404 | 65.2 | 1955 | 65.2 | 3135 | 65.2 | 2573.6
65.22 | 555.16667 | 65.22 | 1403 | 65.22 | 1954 | 65.22 | 3135.4 | 65.22 | 2574
65.24 | 555 | 65.24 | 1404.4 | 65.24 | 1955.4 | 65.24 | 3134.4 | 65.24 | 2573.4
65.26 | 555.16667 | 65.26 | 1403.8 | 65.26 | 1954.8 | 65.26 | 3133.2 | 65.26 | 2573.2
65.28 | 555.16667 | 65.28 | 1403.4 | 65.28 | 1952.4 | 65.28 | 3135.4 | 65.28 | 2573.4
65.3 | 554.83333 | 65.3 | 1405 | 65.3 | 1953.2 | 65.3 | 3136.2 | 65.3 | 2574
65.32 | 554.83333 | 65.32 | 1403.8 | 65.32 | 1952.6 | 65.32 | 3135.6 | 65.32 | 2573.8
65.34 | 554.83333 | 65.34 | 1404.4 | 65.34 | 1953.4 | 65.34 | 3136 | 65.34 | 2573.2
65.36 | 555 | 65.36 | 1404.6 | 65.36 | 1954.4 | 65.36 | 3135.2 | 65.36 | 2574.6
65.38 | 555.16667 | 65.38 | 1404 | 65.38 | 1954 | 65.38 | 3134.6 | 65.38 | 2574
65.4 | 554.83333 | 65.4 | 1402.4 | 65.4 | 1953.4 | 65.4 | 3134.8 | 65.4 | 2572.8
65.42 | 555 | 65.42 | 1405.4 | 65.42 | 1954.2 | 65.42 | 3134.4 | 65.42 | 2574.8
65.44 | 554.66667 | 65.44 | 1405.4 | 65.44 | 1953.2 | 65.44 | 3135.6 | 65.44 | 2573.4
65.46 | 554.33333 | 65.46 | 1404.4 | 65.46 | 1955.2 | 65.46 | 3134.2 | 65.46 | 2573.8
65.48 | 554.33333 | 65.48 | 1404.8 | 65.48 | 1955.6 | 65.48 | 3134.6 | 65.48 | 2573.6
65.5 | 554.5 | 65.5 | 1405 | 65.5 | 1953.4 | 65.5 | 3134.8 | 65.5 | 2575.2
65.52 | 554.5 | 65.52 | 1405 | 65.52 | 1954.2 | 65.52 | 3135.6 | 65.52 | 2573
65.54 | 554.83333 | 65.54 | 1405 | 65.54 | 1954.6 | 65.54 | 3135.2 | 65.54 | 2575.4
65.56 | 555 | 65.56 | 1406 | 65.56 | 1955.4 | 65.56 | 3134.6 | 65.56 | 2572.8
65.58 | 555.16667 | 65.58 | 1405.8 | 65.58 | 1954.2 | 65.58 | 3137 | 65.58 | 2574.2
65.6 | 555 | 65.6 | 1403.2 | 65.6 | 1953 | 65.6 | 3133.6 | 65.6 | 2573.8
65.62 | 555 | 65.62 | 1403.8 | 65.62 | 1952.8 | 65.62 | 3133.6 | 65.62 | 2573.4
65.64 | 555.16667 | 65.64 | 1403.8 | 65.64 | 1953.8 | 65.64 | 3133.6 | 65.64 | 2573.4
65.66 | 555.16667 | 65.66 | 1404.8 | 65.66 | 1953.6 | 65.66 | 3134.4 | 65.66 | 2573.2
65.68 | 554.83333 | 65.68 | 1405.4 | 65.68 | 1954.6 | 65.68 | 3136.4 | 65.68 | 2572.8
65.7 | 555 | 65.7 | 1403.6 | 65.7 | 1954.6 | 65.7 | 3136.6 | 65.7 | 2572.8
65.72 | 555.33333 | 65.72 | 1406.6 | 65.72 | 1954.2 | 65.72 | 3135.4 | 65.72 | 2574.8
65.74 | 555.66667 | 65.74 | 1403 | 65.74 | 1952.6 | 65.74 | 3136.6 | 65.74 | 2575
65.76 | 555 | 65.76 | 1404 | 65.76 | 1951.6 | 65.76 | 3135.2 | 65.76 | 2575
65.78 | 555.16667 | 65.78 | 1403.4 | 65.78 | 1954.2 | 65.78 | 3134.2 | 65.78 | 2574
65.8 | 555 | 65.8 | 1406.4 | 65.8 | 1953.8 | 65.8 | 3135.6 | 65.8 | 2574.2
65.82 | 555 | 65.82 | 1407.8 | 65.82 | 1954.6 | 65.82 | 3134.6 | 65.82 | 2574.8
65.84 | 554.83333 | 65.84 | 1404.6 | 65.84 | 1954.4 | 65.84 | 3135 | 65.84 | 2575
65.86 | 555.16667 | 65.86 | 1405.8 | 65.86 | 1952.6 | 65.86 | 3136.4 | 65.86 | 2574.4
65.88 | 555.83333 | 65.88 | 1405.4 | 65.88 | 1954 | 65.88 | 3133.6 | 65.88 | 2574.6
65.9 | 555.66667 | 65.9 | 1404.8 | 65.9 | 1953.6 | 65.9 | 3136.6 | 65.9 | 2572.4
65.92 | 555.33333 | 65.92 | 1404.4 | 65.92 | 1953.6 | 65.92 | 3135.4 | 65.92 | 2575.6
65.94 | 555.33333 | 65.94 | 1403.8 | 65.94 | 1955 | 65.94 | 3133.6 | 65.94 | 2575.8
65.96 | 555.16667 | 65.96 | 1405 | 65.96 | 1956 | 65.96 | 3134.6 | 65.96 | 2573.4
65.98 | 555.33333 | 65.98 | 1406.2 | 65.98 | 1954 | 65.98 | 3136.4 | 65.98 | 2575.6
66 | 555 | 66 | 1404.8 | 66 | 1953.8 | 66 | 3135 | 66 | 2575
66.02 | 554.83333 | 66.02 | 1405.2 | 66.02 | 1954.4 | 66.02 | 3136.2 | 66.02 | 2574.2
66.04 | 555.16667 | 66.04 | 1404.6 | 66.04 | 1954.2 | 66.04 | 3135 | 66.04 | 2575.6
66.06 | 555.16667 | 66.06 | 1405.6 | 66.06 | 1955.2 | 66.06 | 3134.6 | 66.06 | 2573.6
66.08 | 555.16667 | 66.08 | 1404 | 66.08 | 1954.2 | 66.08 | 3136 | 66.08 | 2574.4
66.1 | 555.33333 | 66.1 | 1405.6 | 66.1 | 1953 | 66.1 | 3135 | 66.1 | 2576.8
66.12 | 555.66667 | 66.12 | 1405.4 | 66.12 | 1952.4 | 66.12 | 3135.4 | 66.12 | 2574.8
66.14 | 555.83333 | 66.14 | 1406.2 | 66.14 | 1955.4 | 66.14 | 3136.4 | 66.14 | 2574.2
66.16 | 555.5 | 66.16 | 1406.4 | 66.16 | 1954.8 | 66.16 | 3135 | 66.16 | 2574
66.18 | 555.5 | 66.18 | 1404.2 | 66.18 | 1953.8 | 66.18 | 3135.6 | 66.18 | 2574.4
66.2 | 555.5 | 66.2 | 1405 | 66.2 | 1954.4 | 66.2 | 3135.4 | 66.2 | 2574.2
66.22 | 555.83333 | 66.22 | 1404.8 | 66.22 | 1954 | 66.22 | 3134.8 | 66.22 | 2576.4
66.24 | 555.5 | 66.24 | 1405 | 66.24 | 1954 | 66.24 | 3134.4 | 66.24 | 2574.4
66.26 | 555.33333 | 66.26 | 1405.8 | 66.26 | 1953.6 | 66.26 | 3135 | 66.26 | 2572.6
66.28 | 555.16667 | 66.28 | 1405.2 | 66.28 | 1955.6 | 66.28 | 3135.6 | 66.28 | 2573.4
66.3 | 554.83333 | 66.3 | 1403 | 66.3 | 1954.4 | 66.3 | 3133.8 | 66.3 | 2574.2
66.32 | 554.33333 | 66.32 | 1406 | 66.32 | 1954 | 66.32 | 3136.6 | 66.32 | 2572.8
66.34 | 554.83333 | 66.34 | 1402.8 | 66.34 | 1956 | 66.34 | 3137 | 66.34 | 2573.2
66.36 | 554.83333 | 66.36 | 1405.4 | 66.36 | 1955.2 | 66.36 | 3134.6 | 66.36 | 2574.2
66.38 | 555.16667 | 66.38 | 1405.6 | 66.38 | 1954.8 | 66.38 | 3135.8 | 66.38 | 2573.8
66.4 | 555 | 66.4 | 1404.6 | 66.4 | 1955.6 | 66.4 | 3133.6 | 66.4 | 2574.2
66.42 | 555.33333 | 66.42 | 1403.2 | 66.42 | 1955.4 | 66.42 | 3135 | 66.42 | 2575.4
66.44 | 555 | 66.44 | 1404 | 66.44 | 1955.8 | 66.44 | 3134.8 | 66.44 | 2575.6
66.46 | 554.83333 | 66.46 | 1404 | 66.46 | 1954.2 | 66.46 | 3135 | 66.46 | 2574.4
66.48 | 554.33333 | 66.48 | 1404.2 | 66.48 | 1954.6 | 66.48 | 3136.4 | 66.48 | 2573.6
66.5 | 554.33333 | 66.5 | 1405.6 | 66.5 | 1954.8 | 66.5 | 3135.2 | 66.5 | 2574.6
66.52 | 554.33333 | 66.52 | 1405.8 | 66.52 | 1953.8 | 66.52 | 3134.2 | 66.52 | 2574.4
66.54 | 554.16667 | 66.54 | 1405.2 | 66.54 | 1955 | 66.54 | 3135 | 66.54 | 2574.8
66.56 | 554.33333 | 66.56 | 1406.8 | 66.56 | 1952.6 | 66.56 | 3135.8 | 66.56 | 2573.8
66.58 | 555.16667 | 66.58 | 1404.8 | 66.58 | 1954.2 | 66.58 | 3134.8 | 66.58 | 2574.2
66.6 | 555.5 | 66.6 | 1404.4 | 66.6 | 1953.4 | 66.6 | 3135.6 | 66.6 | 2573.8
66.62 | 555.16667 | 66.62 | 1406.6 | 66.62 | 1954.8 | 66.62 | 3135.6 | 66.62 | 2573.6
66.64 | 555 | 66.64 | 1406 | 66.64 | 1955.6 | 66.64 | 3135.2 | 66.64 | 2576.2
66.66 | 554.83333 | 66.66 | 1405.6 | 66.66 | 1954.8 | 66.66 | 3135 | 66.66 | 2574
66.68 | 554.66667 | 66.68 | 1404.8 | 66.68 | 1953.2 | 66.68 | 3134.4 | 66.68 | 2574.6
66.7 | 554.5 | 66.7 | 1404.4 | 66.7 | 1954.4 | 66.7 | 3134.6 | 66.7 | 2574
66.72 | 554.66667 | 66.72 | 1406.2 | 66.72 | 1953.6 | 66.72 | 3135.2 | 66.72 | 2574.6
66.74 | 555.16667 | 66.74 | 1405 | 66.74 | 1955 | 66.74 | 3135.8 | 66.74 | 2574.8
66.76 | 555 | 66.76 | 1403.6 | 66.76 | 1955 | 66.76 | 3136 | 66.76 | 2575.2
66.78 | 554.66667 | 66.78 | 1403.2 | 66.78 | 1953.4 | 66.78 | 3135.2 | 66.78 | 2573.8
66.8 | 554.83333 | 66.8 | 1404.6 | 66.8 | 1954.8 | 66.8 | 3135.4 | 66.8 | 2574.6
66.82 | 554.33333 | 66.82 | 1403.8 | 66.82 | 1955.2 | 66.82 | 3136.8 | 66.82 | 2576.4
66.84 | 554 | 66.84 | 1404.2 | 66.84 | 1954.6 | 66.84 | 3138.8 | 66.84 | 2574.4
66.86 | 554 | 66.86 | 1405.6 | 66.86 | 1954.8 | 66.86 | 3134.8 | 66.86 | 2575
66.88 | 554.16667 | 66.88 | 1405.4 | 66.88 | 1955 | 66.88 | 3135.4 | 66.88 | 2575
66.9 | 554.16667 | 66.9 | 1404.4 | 66.9 | 1955.6 | 66.9 | 3135.4 | 66.9 | 2574
66.92 | 554.16667 | 66.92 | 1405.2 | 66.92 | 1955.6 | 66.92 | 3134.4 | 66.92 | 2575.2
66.94 | 554.83333 | 66.94 | 1405 | 66.94 | 1955.6 | 66.94 | 3135.2 | 66.94 | 2575.2
66.96 | 555 | 66.96 | 1404 | 66.96 | 1953.8 | 66.96 | 3135.4 | 66.96 | 2573.6
66.98 | 555 | 66.98 | 1406.2 | 66.98 | 1954.8 | 66.98 | 3136.4 | 66.98 | 2571.8
67 | 555 | 67 | 1405.4 | 67 | 1955.8 | 67 | 3135 | 67 | 2576.6
67.02 | 555 | 67.02 | 1404 | 67.02 | 1953.4 | 67.02 | 3136 | 67.02 | 2574.4
67.04 | 555 | 67.04 | 1404.4 | 67.04 | 1953.8 | 67.04 | 3134.6 | 67.04 | 2574.6
67.06 | 554.83333 | 67.06 | 1404 | 67.06 | 1955 | 67.06 | 3133.8 | 67.06 | 2575.4
67.08 | 554.83333 | 67.08 | 1405 | 67.08 | 1955 | 67.08 | 3133.8 | 67.08 | 2573.4
67.1 | 555.33333 | 67.1 | 1403.2 | 67.1 | 1954.8 | 67.1 | 3134.2 | 67.1 | 2574.4
67.12 | 555.5 | 67.12 | 1405 | 67.12 | 1954.8 | 67.12 | 3136.4 | 67.12 | 2574.2
67.14 | 555.33333 | 67.14 | 1405 | 67.14 | 1955 | 67.14 | 3133.6 | 67.14 | 2574.6
67.16 | 554.83333 | 67.16 | 1404.2 | 67.16 | 1954.6 | 67.16 | 3133.8 | 67.16 | 2575
67.18 | 554.66667 | 67.18 | 1403.4 | 67.18 | 1954.8 | 67.18 | 3136 | 67.18 | 2575.4
67.2 | 554.83333 | 67.2 | 1404 | 67.2 | 1954.6 | 67.2 | 3135 | 67.2 | 2574.6
67.22 | 555.5 | 67.22 | 1404 | 67.22 | 1954 | 67.22 | 3134.4 | 67.22 | 2575.2
67.24 | 555.66667 | 67.24 | 1403 | 67.24 | 1954.6 | 67.24 | 3135.4 | 67.24 | 2575
67.26 | 556 | 67.26 | 1405.4 | 67.26 | 1956 | 67.26 | 3136.8 | 67.26 | 2577.2
67.28 | 556 | 67.28 | 1403 | 67.28 | 1955.4 | 67.28 | 3134.8 | 67.28 | 2575.4
67.3 | 555.33333 | 67.3 | 1405.6 | 67.3 | 1954.8 | 67.3 | 3136 | 67.3 | 2575.8
67.32 | 554.5 | 67.32 | 1405.4 | 67.32 | 1954.8 | 67.32 | 3134.6 | 67.32 | 2574.2
67.34 | 554.5 | 67.34 | 1404.2 | 67.34 | 1953.6 | 67.34 | 3135.6 | 67.34 | 2574.8
67.36 | 554.33333 | 67.36 | 1404 | 67.36 | 1954 | 67.36 | 3135.8 | 67.36 | 2574.8
67.38 | 554.66667 | 67.38 | 1404.6 | 67.38 | 1952.8 | 67.38 | 3136 | 67.38 | 2575.6
67.4 | 554.83333 | 67.4 | 1403.6 | 67.4 | 1954.4 | 67.4 | 3136.2 | 67.4 | 2574.8
67.42 | 555 | 67.42 | 1404.6 | 67.42 | 1953.6 | 67.42 | 3134.2 | 67.42 | 2574.2
67.44 | 555.16667 | 67.44 | 1403.4 | 67.44 | 1956.2 | 67.44 | 3134.8 | 67.44 | 2573.2
67.46 | 555.16667 | 67.46 | 1403.6 | 67.46 | 1953.6 | 67.46 | 3134.6 | 67.46 | 2574.4
67.48 | 555.16667 | 67.48 | 1404.6 | 67.48 | 1953 | 67.48 | 3135.2 | 67.48 | 2574.4
67.5 | 555.33333 | 67.5 | 1405.8 | 67.5 | 1955 | 67.5 | 3135.6 | 67.5 | 2576
67.52 | 555 | 67.52 | 1406 | 67.52 | 1955.4 | 67.52 | 3136.6 | 67.52 | 2575
67.54 | 554.83333 | 67.54 | 1405.6 | 67.54 | 1955.4 | 67.54 | 3135.6 | 67.54 | 2575.2
67.56 | 555.16667 | 67.56 | 1405.8 | 67.56 | 1954.4 | 67.56 | 3136.6 | 67.56 | 2575.4
67.58 | 554.66667 | 67.58 | 1405 | 67.58 | 1953.8 | 67.58 | 3136 | 67.58 | 2574.2
67.6 | 554.66667 | 67.6 | 1404.6 | 67.6 | 1954.4 | 67.6 | 3137 | 67.6 | 2575.4
67.62 | 554.66667 | 67.62 | 1404.4 | 67.62 | 1954.2 | 67.62 | 3136.6 | 67.62 | 2574.6
67.64 | 554.33333 | 67.64 | 1404.8 | 67.64 | 1954.4 | 67.64 | 3136 | 67.64 | 2574.4
67.66 | 554.83333 | 67.66 | 1406.8 | 67.66 | 1956.8 | 67.66 | 3136.4 | 67.66 | 2575.8
67.68 | 555 | 67.68 | 1404.2 | 67.68 | 1953.4 | 67.68 | 3135.6 | 67.68 | 2574.4
67.7 | 555.33333 | 67.7 | 1405.8 | 67.7 | 1953.2 | 67.7 | 3137.2 | 67.7 | 2575.2
67.72 | 555.33333 | 67.72 | 1405.8 | 67.72 | 1955.4 | 67.72 | 3136.4 | 67.72 | 2576.6
67.74 | 555 | 67.74 | 1404.8 | 67.74 | 1954.8 | 67.74 | 3134 | 67.74 | 2575.6
67.76 | 554.83333 | 67.76 | 1404 | 67.76 | 1955.4 | 67.76 | 3137.8 | 67.76 | 2574.8
67.78 | 555.16667 | 67.78 | 1404.6 | 67.78 | 1955.2 | 67.78 | 3135 | 67.78 | 2574.4
67.8 | 555.16667 | 67.8 | 1406.6 | 67.8 | 1954.6 | 67.8 | 3138.2 | 67.8 | 2572.8
67.82 | 555.5 | 67.82 | 1406.8 | 67.82 | 1953.8 | 67.82 | 3139.4 | 67.82 | 2575.4
67.84 | 555.33333 | 67.84 | 1405.6 | 67.84 | 1954.2 | 67.84 | 3135.2 | 67.84 | 2574.8
67.86 | 555.33333 | 67.86 | 1406 | 67.86 | 1954.8 | 67.86 | 3136.8 | 67.86 | 2576.2
67.88 | 555 | 67.88 | 1404.4 | 67.88 | 1956.2 | 67.88 | 3136.2 | 67.88 | 2575.2
67.9 | 555.16667 | 67.9 | 1405.8 | 67.9 | 1955.2 | 67.9 | 3136.6 | 67.9 | 2576.2
67.92 | 555.83333 | 67.92 | 1406.6 | 67.92 | 1956.6 | 67.92 | 3137 | 67.92 | 2575.4
67.94 | 556.5 | 67.94 | 1405.2 | 67.94 | 1954.8 | 67.94 | 3135.4 | 67.94 | 2575.4
67.96 | 556.83333 | 67.96 | 1405.6 | 67.96 | 1955.6 | 67.96 | 3138.4 | 67.96 | 2573.2
67.98 | 556.66667 | 67.98 | 1404.4 | 67.98 | 1957 | 67.98 | 3137.4 | 67.98 | 2575.4
68 | 556.5 | 68 | 1404.8 | 68 | 1956.6 | 68 | 3137.8 | 68 | 2575.2
68.02 | 556.33333 | 68.02 | 1407 | 68.02 | 1954.6 | 68.02 | 3135.8 | 68.02 | 2575.6
68.04 | 556.33333 | 68.04 | 1405.4 | 68.04 | 1954.4 | 68.04 | 3137.4 | 68.04 | 2577
68.06 | 556.33333 | 68.06 | 1405.4 | 68.06 | 1956 | 68.06 | 3138.4 | 68.06 | 2576.2
68.08 | 556.66667 | 68.08 | 1404.4 | 68.08 | 1956.6 | 68.08 | 3137.8 | 68.08 | 2574.6
68.1 | 557 | 68.1 | 1405.6 | 68.1 | 1956.8 | 68.1 | 3136.6 | 68.1 | 2574.8
68.12 | 557.16667 | 68.12 | 1404.8 | 68.12 | 1956.4 | 68.12 | 3137 | 68.12 | 2576.6
68.14 | 557.33333 | 68.14 | 1405.8 | 68.14 | 1956 | 68.14 | 3136.6 | 68.14 | 2574.8
68.16 | 557.16667 | 68.16 | 1409 | 68.16 | 1954.6 | 68.16 | 3135.8 | 68.16 | 2575.6
68.18 | 557.33333 | 68.18 | 1406.2 | 68.18 | 1954.8 | 68.18 | 3138.8 | 68.18 | 2575.6
68.2 | 557.33333 | 68.2 | 1407 | 68.2 | 1956.6 | 68.2 | 3138 | 68.2 | 2576.4
68.22 | 556.66667 | 68.22 | 1406 | 68.22 | 1955.6 | 68.22 | 3137.8 | 68.22 | 2576.4
68.24 | 556.66667 | 68.24 | 1406.8 | 68.24 | 1955 | 68.24 | 3138.2 | 68.24 | 2576.4
68.26 | 556.33333 | 68.26 | 1406 | 68.26 | 1954.6 | 68.26 | 3136.6 | 68.26 | 2576
68.28 | 556.66667 | 68.28 | 1407 | 68.28 | 1957.4 | 68.28 | 3138 | 68.28 | 2575
68.3 | 556.66667 | 68.3 | 1405.6 | 68.3 | 1955.2 | 68.3 | 3138 | 68.3 | 2576.2
68.32 | 556.33333 | 68.32 | 1408 | 68.32 | 1954.2 | 68.32 | 3136.6 | 68.32 | 2576.4
68.34 | 556.16667 | 68.34 | 1406.4 | 68.34 | 1956 | 68.34 | 3140 | 68.34 | 2576.2
68.36 | 556 | 68.36 | 1408.4 | 68.36 | 1955.8 | 68.36 | 3138 | 68.36 | 2578
68.38 | 556.16667 | 68.38 | 1407.6 | 68.38 | 1957.8 | 68.38 | 3141.2 | 68.38 | 2575
68.4 | 556.5 | 68.4 | 1407.4 | 68.4 | 1955.6 | 68.4 | 3137.4 | 68.4 | 2575
68.42 | 556.16667 | 68.42 | 1406.8 | 68.42 | 1958.2 | 68.42 | 3137.2 | 68.42 | 2576.6
68.44 | 556.33333 | 68.44 | 1407.8 | 68.44 | 1956.8 | 68.44 | 3138.6 | 68.44 | 2577
68.46 | 556.33333 | 68.46 | 1406.2 | 68.46 | 1956.4 | 68.46 | 3137 | 68.46 | 2578.4
68.48 | 556.16667 | 68.48 | 1407.4 | 68.48 | 1955.6 | 68.48 | 3136 | 68.48 | 2576.2
68.5 | 555.66667 | 68.5 | 1408 | 68.5 | 1957 | 68.5 | 3140.4 | 68.5 | 2577.4
68.52 | 555.5 | 68.52 | 1407.8 | 68.52 | 1956.8 | 68.52 | 3137.6 | 68.52 | 2575.8
68.54 | 556.33333 | 68.54 | 1409.2 | 68.54 | 1958.6 | 68.54 | 3139.4 | 68.54 | 2576.6
68.56 | 556.83333 | 68.56 | 1409.6 | 68.56 | 1958.6 | 68.56 | 3140.4 | 68.56 | 2578.8
68.58 | 557.5 | 68.58 | 1409.2 | 68.58 | 1955 | 68.58 | 3140.2 | 68.58 | 2577.6
68.6 | 558.16667 | 68.6 | 1408.8 | 68.6 | 1955.4 | 68.6 | 3141.2 | 68.6 | 2579
68.62 | 558.66667 | 68.62 | 1407.8 | 68.62 | 1956.8 | 68.62 | 3139 | 68.62 | 2577.8
68.64 | 559.33333 | 68.64 | 1409.4 | 68.64 | 1956.4 | 68.64 | 3141.4 | 68.64 | 2576.6
68.66 | 559.83333 | 68.66 | 1407.4 | 68.66 | 1957.4 | 68.66 | 3140.2 | 68.66 | 2577.8
68.68 | 560 | 68.68 | 1409 | 68.68 | 1956.2 | 68.68 | 3139 | 68.68 | 2576.2
68.7 | 559.83333 | 68.7 | 1408.6 | 68.7 | 1955.8 | 68.7 | 3139.8 | 68.7 | 2579.8
68.72 | 559.5 | 68.72 | 1408.2 | 68.72 | 1956.6 | 68.72 | 3140.2 | 68.72 | 2577.6
68.74 | 560.16667 | 68.74 | 1409 | 68.74 | 1957.4 | 68.74 | 3143.6 | 68.74 | 2577.4
68.76 | 560.5 | 68.76 | 1410.8 | 68.76 | 1958.8 | 68.76 | 3142.4 | 68.76 | 2576.8
68.78 | 560.5 | 68.78 | 1409.4 | 68.78 | 1957.4 | 68.78 | 3142.4 | 68.78 | 2576
68.8 | 561 | 68.8 | 1408.8 | 68.8 | 1959 | 68.8 | 3142.4 | 68.8 | 2581.2
68.82 | 561.5 | 68.82 | 1408 | 68.82 | 1958.4 | 68.82 | 3142.2 | 68.82 | 2579.4
68.84 | 561.66667 | 68.84 | 1410.2 | 68.84 | 1959.2 | 68.84 | 3143 | 68.84 | 2578
68.86 | 561.33333 | 68.86 | 1410 | 68.86 | 1961.4 | 68.86 | 3142.6 | 68.86 | 2578.8
68.88 | 561.66667 | 68.88 | 1410.8 | 68.88 | 1961.2 | 68.88 | 3141.6 | 68.88 | 2581
68.9 | 563 | 68.9 | 1411.2 | 68.9 | 1963.2 | 68.9 | 3147.4 | 68.9 | 2581.2
68.92 | 563.5 | 68.92 | 1410.2 | 68.92 | 1961.4 | 68.92 | 3143.8 | 68.92 | 2581.2
68.94 | 563.66667 | 68.94 | 1414.6 | 68.94 | 1961.6 | 68.94 | 3145.2 | 68.94 | 2581.8
68.96 | 564.66667 | 68.96 | 1413.2 | 68.96 | 1961.6 | 68.96 | 3147.4 | 68.96 | 2581.6
68.98 | 565.66667 | 68.98 | 1411.6 | 68.98 | 1959.2 | 68.98 | 3145.2 | 68.98 | 2582.4
69 | 566.16667 | 69 | 1414.8 | 69 | 1962.4 | 69 | 3146.4 | 69 | 2580.8
69.02 | 567 | 69.02 | 1412.2 | 69.02 | 1963.4 | 69.02 | 3147.6 | 69.02 | 2581.6
69.04 | 568 | 69.04 | 1412.6 | 69.04 | 1961.8 | 69.04 | 3147.6 | 69.04 | 2584
69.06 | 569.66667 | 69.06 | 1414.8 | 69.06 | 1964.8 | 69.06 | 3147.6 | 69.06 | 2584.2
69.08 | 571.83333 | 69.08 | 1414.2 | 69.08 | 1965.8 | 69.08 | 3149.2 | 69.08 | 2583.6
69.1 | 574.33333 | 69.1 | 1417 | 69.1 | 1967.6 | 69.1 | 3149.6 | 69.1 | 2584
69.12 | 576.83333 | 69.12 | 1415.4 | 69.12 | 1968.8 | 69.12 | 3147.8 | 69.12 | 2586.4
69.14 | 579.16667 | 69.14 | 1419.2 | 69.14 | 1966.6 | 69.14 | 3149.4 | 69.14 | 2587.4
69.16 | 580.83333 | 69.16 | 1418.6 | 69.16 | 1966 | 69.16 | 3151.6 | 69.16 | 2585.8
69.18 | 581.66667 | 69.18 | 1418.6 | 69.18 | 1968.8 | 69.18 | 3148.8 | 69.18 | 2585
69.2 | 583.66667 | 69.2 | 1419.2 | 69.2 | 1970.8 | 69.2 | 3153.8 | 69.2 | 2588.6
69.22 | 585.5 | 69.22 | 1418.8 | 69.22 | 1969.4 | 69.22 | 3150.2 | 69.22 | 2590
69.24 | 587.5 | 69.24 | 1417.8 | 69.24 | 1971.4 | 69.24 | 3149.6 | 69.24 | 2592
69.26 | 590.66667 | 69.26 | 1420 | 69.26 | 1972.8 | 69.26 | 3150.2 | 69.26 | 2591.4
69.28 | 593.16667 | 69.28 | 1419.4 | 69.28 | 1972.4 | 69.28 | 3148.2 | 69.28 | 2589.4
69.3 | 594.66667 | 69.3 | 1425.2 | 69.3 | 1969.6 | 69.3 | 3152.4 | 69.3 | 2591.6
69.32 | 597.33333 | 69.32 | 1421.4 | 69.32 | 1974 | 69.32 | 3152.4 | 69.32 | 2591.2
69.34 | 598.83333 | 69.34 | 1424.2 | 69.34 | 1974.4 | 69.34 | 3147.4 | 69.34 | 2593.4
69.36 | 600.5 | 69.36 | 1422.6 | 69.36 | 1975.6 | 69.36 | 3148.6 | 69.36 | 2590.2
69.38 | 600.83333 | 69.38 | 1424.2 | 69.38 | 1973.4 | 69.38 | 3151.2 | 69.38 | 2594.8
69.4 | 601.5 | 69.4 | 1428 | 69.4 | 1976.4 | 69.4 | 3149.2 | 69.4 | 2596.2
69.42 | 602.66667 | 69.42 | 1427.6 | 69.42 | 1977.6 | 69.42 | 3148.4 | 69.42 | 2595.2
69.44 | 602.5 | 69.44 | 1424.4 | 69.44 | 1975.6 | 69.44 | 3147.6 | 69.44 | 2593.4
69.46 | 601.33333 | 69.46 | 1427 | 69.46 | 1978.8 | 69.46 | 3150 | 69.46 | 2599.4
69.48 | 600.16667 | 69.48 | 1425.2 | 69.48 | 1977.2 | 69.48 | 3150.6 | 69.48 | 2593.8
69.5 | 598.5 | 69.5 | 1426.4 | 69.5 | 1977.6 | 69.5 | 3146.8 | 69.5 | 2597.4
69.52 | 596.5 | 69.52 | 1428.6 | 69.52 | 1975 | 69.52 | 3148.4 | 69.52 | 2591.8
69.54 | 594.5 | 69.54 | 1424.8 | 69.54 | 1975 | 69.54 | 3146.2 | 69.54 | 2592.8
69.56 | 593.5 | 69.56 | 1425.4 | 69.56 | 1979 | 69.56 | 3150.8 | 69.56 | 2597.4
69.58 | 592.66667 | 69.58 | 1427.4 | 69.58 | 1980.2 | 69.58 | 3148.6 | 69.58 | 2596
69.6 | 591.33333 | 69.6 | 1423.8 | 69.6 | 1975.6 | 69.6 | 3145 | 69.6 | 2596.8
69.62 | 589.66667 | 69.62 | 1427.2 | 69.62 | 1982.4 | 69.62 | 3145.6 | 69.62 | 2591.6
69.64 | 586.5 | 69.64 | 1427.4 | 69.64 | 1978 | 69.64 | 3147.2 | 69.64 | 2592.8
69.66 | 584.83333 | 69.66 | 1423.4 | 69.66 | 1979.2 | 69.66 | 3146.6 | 69.66 | 2598
69.68 | 582.33333 | 69.68 | 1424.2 | 69.68 | 1979.8 | 69.68 | 3144.2 | 69.68 | 2595.2
69.7 | 579.33333 | 69.7 | 1425.2 | 69.7 | 1976.4 | 69.7 | 3141.4 | 69.7 | 2591.4
69.72 | 577.66667 | 69.72 | 1421.2 | 69.72 | 1973 | 69.72 | 3144 | 69.72 | 2589.4
69.74 | 575.5 | 69.74 | 1421.2 | 69.74 | 1977 | 69.74 | 3142.4 | 69.74 | 2592.4
69.76 | 573.33333 | 69.76 | 1420.2 | 69.76 | 1974.6 | 69.76 | 3141.8 | 69.76 | 2592
69.78 | 571.5 | 69.78 | 1418.6 | 69.78 | 1970.4 | 69.78 | 3142.2 | 69.78 | 2588.8
69.8 | 569.83333 | 69.8 | 1421.2 | 69.8 | 1972.2 | 69.8 | 3141.2 | 69.8 | 2590.8
69.82 | 568.83333 | 69.82 | 1417.2 | 69.82 | 1974.2 | 69.82 | 3140.6 | 69.82 | 2589.8
69.84 | 567 | 69.84 | 1417.4 | 69.84 | 1974 | 69.84 | 3140.2 | 69.84 | 2590.6
69.86 | 566.33333 | 69.86 | 1419.8 | 69.86 | 1969.8 | 69.86 | 3141.6 | 69.86 | 2592.8
69.88 | 566.16667 | 69.88 | 1416.8 | 69.88 | 1967.2 | 69.88 | 3140 | 69.88 | 2587.6
69.9 | 565.16667 | 69.9 | 1419.2 | 69.9 | 1968 | 69.9 | 3141.4 | 69.9 | 2586.2
69.92 | 564.33333 | 69.92 | 1416.6 | 69.92 | 1967.2 | 69.92 | 3140.4 | 69.92 | 2585.8
69.94 | 563.33333 | 69.94 | 1417 | 69.94 | 1966.2 | 69.94 | 3141.2 | 69.94 | 2584.4
69.96 | 562.66667 | 69.96 | 1413.8 | 69.96 | 1967.6 | 69.96 | 3140.4 | 69.96 | 2584.6
69.98 | 562.66667 | 69.98 | 1413.2 | 69.98 | 1967.8 | 69.98 | 3141.4 | 69.98 | 2584.6
70 | 562.66667 | 70 | 1411.4 | 70 | 1965 | 70 | 3139.8 | 70 | 2582

## Fig. S11
CeO2-M, 100h; Stability CO conversion plot
Temperature (°C) | CeO2-M
1 | 96.52632
2 | 96.16842
3 | 95.87368
4 | 95.91579
5 | 95.22105
6 | 95.74737
7 | 95.03158
8 | 95.03158
9 | 94.63158
10 | 94.44211
11 | 94.25263
12 | 94.12632
13 | 93.97895
14 | 94.02105
15 | 93.81053
16 | 93.85263
17 | 93.74737
18 | 93.72632
19 | 93.62105
20 | 93.47368
21 | 93.51579
22 | 93.47368
23 | 93.62105
24 | 93.53684
25 | 93.45263
26 | 93.53684
27 | 93.45263
28 | 93.49474
29 | 93.49474
30 | 93.41053
31 | 93.49474
32 | 93.57895
33 | 93.66316
34 | 93.45263
35 | 93.43158
36 | 93.43158
37 | 93.32632
38 | 93.47368
39 | 93.34737
40 | 93.15789
41 | 93.28421
42 | 93.34737
43 | 93.22105
44 | 93.28421
45 | 93.28421
46 | 93.13684
47 | 93.26316
48 | 93.26316
49 | 93.41053
50 | 93.30526
51 | 93.36842
52 | 93.28421
53 | 93.45263
54 | 93.36842
55 | 93.24211
56 | 93.22105
57 | 93.24211
58 | 93.17895
59 | 93.2
60 | 93.15789
61 | 93.11579
62 | 93.11579
63 | 92.98947
64 | 93.01053
65 | 93.05263
66 | 93.01053
67 | 92.96842
68 | 93.32632
69 | 93.24211
70 | 93.17895
71 | 93.13684
72 | 93.22105
73 | 93.32632
74 | 93.26316
75 | 93.28421
76 | 93.15789
77 | 93.2
78 | 93.11579
79 | 93.13684
80 | 92.98947
81 | 93.17895
82 | 92.98947
83 | 92.92632
84 | 93.01053
85 | 92.90526
86 | 93.05263
87 | 92.92632
88 | 92.94737
89 | 92.90526
90 | 93.09474
91 | 92.65263
92 | 93.55789
93 | 93.01053
94 | 93.07368
95 | 93.11579
96 | 93.26316
97 | 92.8
98 | 93.05263
99 | 92.88421
100 | 92.94737

## Fig. S13
CeO2 H2-TPR
Temperature (°C) | CeO2-M | Temperature (°C) | CeO2-R | Temperature (°C) | CeO2-C
26 | -421578.5265 | 26 | -425277.7252 | 26 | -428889.4243
26.1 | -421579.8378 | 26.1 | -425274.745 | 26.1 | -428891.3317
26.1 | -421575.6655 | 26.1 | -425276.2947 | 26.1 | -428886.0865
26.1 | -421584.2485 | 26.1 | -425276.1755 | 26.1 | -428892.643
26.2 | -421581.8644 | 26.2 | -425278.0828 | 26.2 | -428889.6627
26.2 | -421580.1954 | 26.2 | -425279.7518 | 26.2 | -428889.0667
26.2 | -421584.0101 | 26.2 | -425275.5795 | 26.2 | -428891.5701
26.3 | -421587.7056 | 26.3 | -425279.2749 | 26.2 | -428891.5701
26.3 | -421588.8977 | 26.3 | -425277.7252 | 26.3 | -428889.782
26.3 | -421585.4406 | 26.3 | -425280.8247 | 26.3 | -428890.2588
26.4 | -421585.6791 | 26.4 | -425282.0168 | 26.4 | -428890.974
26.4 | -421585.9175 | 26.4 | -425278.0828 | 26.4 | -428890.0204
26.4 | -421589.8514 | 26.5 | -425281.0631 | 26.4 | -428893.8351
26.4 | -421590.209 | 26.5 | -425282.6128 | 26.5 | -428892.0469
26.5 | -421592.2356 | 26.5 | -425286.7851 | 26.5 | -428890.7356
26.5 | -421591.8779 | 26.6 | -425282.732 | 26.6 | -428888.8283
26.6 | -421592.2356 | 26.6 | -425282.732 | 26.6 | -428891.4509
26.6 | -421592.1164 | 26.7 | -425286.6659 | 26.6 | -428892.7622
26.6 | -421595.4542 | 26.7 | -425285.2354 | 26.7 | -428892.0469
26.7 | -421592.3548 | 26.8 | -425284.2817 | 26.7 | -428894.0735
26.7 | -421601.4147 | 26.8 | -425287.7388 | 26.8 | -428890.1396
26.8 | -421594.739 | 26.8 | -425286.7851 | 26.8 | -428890.974
26.8 | -421595.5734 | 26.9 | -425286.1891 | 26.9 | -428890.2588
26.8 | -421595.335 | 26.9 | -425287.7388 | 26.9 | -428890.7356
26.9 | -421597.1231 | 27 | -425290.4806 | 26.9 | -428892.643
26.9 | -421595.2158 | 27 | -425291.0767 | 27 | -428892.2853
27 | -421597.8384 | 27.1 | -425290.4806 | 27 | -428892.5238
27 | -421598.6729 | 27.1 | -425292.1495 | 27.1 | -428890.8548
27 | -421597.3616 | 27.2 | -425293.9377 | 27.1 | -428890.6164
27.1 | -421600.2226 | 27.2 | -425295.845 | 27.2 | -428892.4046
27.1 | -421603.2028 | 27.2 | -425299.1829 | 27.2 | -428891.2125
27.2 | -421604.2757 | 27.3 | -425297.1563 | 27.2 | -428891.3317
27.2 | -421601.6531 | 27.3 | -425298.7061 | 27.3 | -428891.9277
27.3 | -421602.1299 | 27.4 | -425303.4744 | 27.3 | -428888.5899
27.3 | -421602.0107 | 27.4 | -425306.3354 | 27.4 | -428887.3978
27.4 | -421598.6729 | 27.5 | -425308.7196 | 27.4 | -428890.7356
27.4 | -421598.6729 | 27.6 | -425311.9383 | 27.5 | -428890.8548
27.5 | -421600.2226 | 27.6 | -425311.9383 | 27.5 | -428891.2125
27.5 | -421599.9842 | 27.7 | -425315.5146 | 27.6 | -428890.6164
27.6 | -421600.2226 | 27.7 | -425315.8722 | 27.7 | -428889.4243
27.6 | -421599.9842 | 27.8 | -425318.1372 | 27.7 | -428892.643
27.7 | -421598.0768 | 27.8 | -425321.8327 | 27.8 | -428890.0204
27.7 | -421597.2424 | 27.9 | -425320.0445 | 27.8 | -428887.0401
27.8 | -421600.461 | 27.9 | -425322.7863 | 27.9 | -428892.7622
27.8 | -421603.4412 | 28 | -425322.0711 | 27.9 | -428890.1396
27.9 | -421598.6729 | 28.1 | -425321.2366 | 28 | -428893.0006
27.9 | -421597.9576 | 28.1 | -425320.9982 | 28 | -428892.0469
28 | -421599.5073 | 28.2 | -425319.2101 | 28.1 | -428892.8814
28 | -421597.2424 | 28.2 | -425316.5874 | 28.2 | -428892.2853
28.1 | -421599.3881 | 28.3 | -425314.0841 | 28.2 | -428894.4311
28.1 | -421600.9378 | 28.3 | -425313.9648 | 28.3 | -428893.8351
28.2 | -421599.6265 | 28.4 | -425308.8388 | 28.3 | -428894.5503
28.3 | -421604.2757 | 28.5 | -425310.5078 | 28.4 | -428895.8616
28.3 | -421603.4412 | 28.5 | -425305.8586 | 28.4 | -428895.3848
28.4 | -421602.8452 | 28.6 | -425307.0507 | 28.5 | -428899.4379
28.4 | -421605.2294 | 28.7 | -425304.0705 | 28.6 | -428896.8153
28.5 | -421606.4215 | 28.7 | -425302.4015 | 28.6 | -428901.3453
28.5 | -421606.1831 | 28.8 | -425304.6665 | 28.7 | -428898.0074
28.6 | -421609.2825 | 28.9 | -425301.4479 | 28.8 | -428903.1334
28.7 | -421607.0175 | 28.9 | -425300.4942 | 28.8 | -428904.2063
28.7 | -421609.2825 | 29 | -425299.4213 | 28.9 | -428905.0407
28.8 | -421612.7396 | 29.1 | -425295.7258 | 29 | -428908.9746
28.9 | -421613.6932 | 29.1 | -425301.9247 | 29 | -428905.5176
28.9 | -421613.9317 | 29.2 | -425300.971 | 29.1 | -428903.8486
29 | -421614.4085 | 29.3 | -425298.3484 | 29.1 | -428905.8752
29.1 | -421610.9514 | 29.3 | -425297.8716 | 29.2 | -428905.2792
29.1 | -421615.4814 | 29.4 | -425297.514 | 29.3 | -428905.8752
29.2 | -421614.8853 | 29.5 | -425299.5405 | 29.3 | -428906.1136
29.3 | -421611.0706 | 29.5 | -425298.3484 | 29.4 | -428904.4447
29.3 | -421617.0311 | 29.6 | -425299.6597 | 29.5 | -428900.5108
29.4 | -421619.8921 | 29.7 | -425298.7061 | 29.6 | -428902.0605
29.5 | -421617.5079 | 29.8 | -425299.6597 | 29.6 | -428899.6763
29.5 | -421621.4418 | 29.8 | -425298.7061 | 29.7 | -428898.7226
29.6 | -421620.1305 | 29.9 | -425298.11 | 29.8 | -428896.5769
29.7 | -421622.6339 | 30 | -425302.4015 | 29.8 | -428895.2656
29.7 | -421617.8656 | 30.1 | -425301.9247 | 29.9 | -428894.3119
29.8 | -421623.5876 | 30.1 | -425306.4547 | 30 | -428895.8616
29.9 | -421625.3757 | 30.2 | -425303.236 | 30.1 | -428892.0469
30 | -421623.9452 | 30.3 | -425305.8586 | 30.1 | -428891.0933
30 | -421624.1837 | 30.4 | -425310.627 | 30.2 | -428886.9209
30.1 | -421624.0644 | 30.4 | -425308.4812 | 30.3 | -428886.2057
30.2 | -421627.4023 | 30.5 | -425310.0309 | 30.4 | -428887.6362
30.2 | -421627.1639 | 30.6 | -425310.5078 | 30.4 | -428887.3978
30.3 | -421625.495 | 30.7 | -425314.0841 | 30.5 | -428886.4441
30.4 | -421622.3955 | 30.8 | -425315.2761 | 30.6 | -428884.7752
30.5 | -421628.5944 | 30.8 | -425311.5807 | 30.7 | -428886.0865
30.5 | -421626.091 | 30.9 | -425313.8456 | 30.7 | -428887.6362
30.6 | -421629.9057 | 31 | -425316.2298 | 30.8 | -428890.8548
30.7 | -421626.9255 | 31.1 | -425315.5146 | 30.9 | -428892.0469
30.8 | -421631.6938 | 31.2 | -425318.9716 | 31 | -428893.8351
30.9 | -421625.3757 | 31.2 | -425318.4948 | 31.1 | -428896.3385
30.9 | -421617.3887 | 31.3 | -425317.0643 | 31.1 | -428897.2921
31 | -421623.3492 | 31.4 | -425318.614 | 31.2 | -428899.1995
31.1 | -421613.0972 | 31.5 | -425317.8988 | 31.3 | -428905.8752
31.2 | -421621.5611 | 31.6 | -425322.3095 | 31.4 | -428906.9481
31.3 | -421617.5079 | 31.7 | -425318.4948 | 31.5 | -428911.8357
31.3 | -421611.3091 | 31.8 | -425319.0908 | 31.6 | -428910.882
31.4 | -421613.2164 | 31.9 | -425319.8061 | 31.7 | -428917.5577
31.5 | -421616.7927 | 31.9 | -425318.4948 | 31.7 | -428917.9153
31.6 | -421609.5209 | 32 | -425316.7067 | 31.8 | -428920.8956
31.7 | -421614.8853 | 32.1 | -425316.4682 | 31.9 | -428923.2798
31.8 | -421612.2627 | 32.2 | -425317.6603 | 32 | -428925.9024
31.8 | -421612.3819 | 32.3 | -425321.3558 | 32.1 | -428925.7832
31.9 | -421614.7661 | 32.4 | -425318.7332 | 32.2 | -428933.5318
32 | -421614.8853 | 32.5 | -425314.4417 | 32.3 | -428930.0747
32.1 | -421612.7396 | 32.6 | -425315.753 | 32.4 | -428931.6244
32.2 | -421610.2362 | 32.6 | -425317.5411 | 32.4 | -428935.6775
32.3 | -421610.5938 | 32.8 | -425317.0643 | 32.5 | -428930.4323
32.4 | -421612.7396 | 32.8 | -425314.7993 | 32.6 | -428936.6312
32.5 | -421614.2893 | 32.9 | -425312.1767 | 32.7 | -428935.0815
32.6 | -421612.7396 | 33 | -425311.9383 | 32.8 | -428935.4391
32.7 | -421612.3819 | 33.1 | -425311.9383 | 32.9 | -428934.8431
32.7 | -421614.1701 | 33.2 | -425311.9383 | 33 | -428933.1741
32.8 | -421613.2164 | 33.3 | -425309.7925 | 33.1 | -428933.7702
32.9 | -421615.7198 | 33.4 | -425309.7925 | 33.2 | -428934.247
33 | -421611.4283 | 33.5 | -425308.8388 | 33.3 | -428936.8696
33.1 | -421615.1237 | 33.6 | -425310.3886 | 33.4 | -428933.1741
33.2 | -421615.3622 | 33.7 | -425303.3552 | 33.4 | -428931.1476
33.3 | -421616.6735 | 33.8 | -425306.3354 | 33.5 | -428930.7899
33.4 | -421617.1503 | 33.9 | -425305.501 | 33.6 | -428933.7702
33.5 | -421613.9317 | 34 | -425305.2626 | 33.7 | -428932.4589
33.6 | -421617.9848 | 34.1 | -425305.0241 | 33.8 | -428930.5515
33.7 | -421613.0972 | 34.2 | -425303.4744 | 33.9 | -428933.7702
33.7 | -421616.6735 | 34.3 | -425303.8321 | 34 | -428932.8165
33.9 | -421617.5079 | 34.4 | -425305.0241 | 34.1 | -428931.2668
34 | -421616.5543 | 34.5 | -425308.6004 | 34.2 | -428933.2933
34.1 | -421616.0774 | 34.6 | -425309.6733 | 34.3 | -428935.0815
34.1 | -421617.5079 | 34.7 | -425305.0241 | 34.4 | -428933.8894
34.2 | -421618.9384 | 34.8 | -425308.6004 | 34.5 | -428933.8894
34.3 | -421619.8921 | 34.9 | -425310.3886 | 34.6 | -428935.9159
34.4 | -421619.1769 | 35 | -425308.7196 | 34.7 | -428935.7967
34.6 | -421619.7729 | 35.1 | -425312.0575 | 34.8 | -428932.9357
34.7 | -421620.4882 | 35.2 | -425313.488 | 34.9 | -428929.5979
34.8 | -421620.2497 | 35.3 | -425309.5541 | 35 | -428930.7899
34.9 | -421619.6537 | 35.4 | -425314.3225 | 35.1 | -428929.8363
35 | -421620.2497 | 35.5 | -425312.7728 | 35.2 | -428928.7634
35.1 | -421617.3887 | 35.6 | -425311.3422 | 35.3 | -428932.6973
35.2 | -421623.7068 | 35.8 | -425314.0841 | 35.4 | -428925.6639
35.3 | -421619.7729 | 35.9 | -425309.7925 | 35.5 | -428924.2334
35.4 | -421624.1837 | 36 | -425313.488 | 35.6 | -428924.4719
35.5 | -421622.5147 | 36 | -425309.6733 | 35.7 | -428920.4187
35.6 | -421622.2763 | 36.1 | -425313.0112 | 35.8 | -428925.5447
35.7 | -421623.7068 | 36.2 | -425312.892 | 36 | -428919.4651
35.8 | -421621.9187 | 36.3 | -425310.2694 | 36 | -428920.0611
35.9 | -421625.1373 | 36.4 | -425312.892 | 36.1 | -428918.869
36 | -421627.0447 | 36.5 | -425311.4614 | 36.2 | -428919.1074
36 | -421624.5413 | 36.6 | -425313.3688 | 36.3 | -428916.604
36.1 | -421625.8526 | 36.8 | -425314.3225 | 36.4 | -428915.8888
36.2 | -421626.5678 | 36.9 | -425312.4151 | 36.5 | -428916.8425
36.3 | -421628.8328 | 37 | -425312.7728 | 36.6 | -428911.9549
36.4 | -421626.687 | 37.1 | -425311.6999 | 36.7 | -428912.9086
36.5 | -421626.5678 | 37.2 | -425310.7462 | 36.8 | -428913.147
36.7 | -421625.7334 | 37.3 | -425313.8456 | 36.9 | -428913.743
36.8 | -421627.7599 | 37.4 | -425313.0112 | 37.1 | -428912.6701
36.9 | -421627.6407 | 37.6 | -425313.2496 | 37.2 | -428910.2859
37 | -421630.7402 | 37.7 | -425311.9383 | 37.3 | -428915.5312
37.1 | -421628.356 | 37.8 | -425315.0377 | 37.4 | -428914.2199
37.2 | -421630.3825 | 37.9 | -425315.2761 | 37.5 | -428914.6967
37.3 | -421628.8328 | 38 | -425314.9185 | 37.6 | -428912.4317
37.4 | -421631.0978 | 38.1 | -425313.6072 | 37.7 | -428914.2199
37.6 | -421628.356 | 38.2 | -425312.7728 | 37.9 | -428911.3588
37.7 | -421627.7599 | 38.4 | -425310.5078 | 38 | -428916.604
37.8 | -421630.7402 | 38.5 | -425316.5874 | 38.1 | -428913.8622
37.9 | -421627.8791 | 38.6 | -425316.2298 | 38.2 | -428911.7165
38 | -421624.8989 | 38.7 | -425311.1038 | 38.3 | -428909.8091
38.1 | -421629.3097 | 38.8 | -425311.6999 | 38.4 | -428909.9283
38.3 | -421621.6803 | 39 | -425311.4614 | 38.5 | -428911.3588
38.4 | -421622.8724 | 39.1 | -425311.4614 | 38.7 | -428911.478
38.5 | -421627.4023 | 39.2 | -425313.8456 | 38.8 | -428911.3588
38.6 | -421625.8526 | 39.3 | -425315.2761 | 38.9 | -428906.5905
38.7 | -421626.687 | 39.4 | -425313.3688 | 39 | -428908.7362
38.8 | -421624.0644 | 39.6 | -425314.6801 | 39.1 | -428906.4713
39 | -421625.0181 | 39.7 | -425316.7067 | 39.2 | -428906.1136
39.1 | -421625.2565 | 39.8 | -425313.6072 | 39.4 | -428905.9944
39.2 | -421622.7531 | 39.9 | -425314.2033 | 39.5 | -428906.1136
39.3 | -421619.2961 | 40.1 | -425315.2761 | 39.6 | -428903.3718
39.4 | -421624.7797 | 40.2 | -425315.5146 | 39.7 | -428899.7955
39.6 | -421622.7531 | 40.3 | -425317.1835 | 39.9 | -428906.7097
39.7 | -421622.1571 | 40.4 | -425317.4219 | 40 | -428904.2063
39.8 | -421620.965 | 40.6 | -425317.4219 | 40.1 | -428900.9876
39.9 | -421625.1373 | 40.7 | -425319.0908 | 40.2 | -428901.226
40 | -421621.5611 | 40.8 | -425322.5479 | 40.3 | -428901.8221
40.2 | -421617.6271 | 40.9 | -425321.9519 | 40.5 | -428900.7492
40.3 | -421619.5345 | 41 | -425322.0711 | 40.6 | -428904.3255
40.4 | -421621.2034 | 41.1 | -425323.0247 | 40.7 | -428898.7226
40.6 | -421622.6339 | 41.2 | -425326.8394 | 40.9 | -428900.9876
40.7 | -421618.9384 | 41.4 | -425326.9587 | 41 | -428900.5108
40.8 | -421620.6074 | 41.5 | -425327.0779 | 41 | -428904.4447
40.9 | -421619.5345 | 41.6 | -425329.4621 | 41.1 | -428902.4181
41 | -421617.7464 | 41.7 | -425329.4621 | 41.2 | -428901.4645
41.1 | -421617.2695 | 41.9 | -425332.3231 | 41.4 | -428903.491
41.2 | -421615.839 | 42 | -425332.2039 | 41.5 | -428904.3255
41.3 | -421612.5011 | 42.1 | -425327.1971 | 41.6 | -428903.9679
41.5 | -421619.1769 | 42.3 | -425334.4688 | 41.8 | -428907.5441
41.6 | -421616.3158 | 42.4 | -425329.9389 | 41.9 | -428905.16
41.7 | -421614.8853 | 42.5 | -425328.6276 | 42 | -428904.4447
41.8 | -421614.5277 | 42.6 | -425334.5881 | 42.1 | -428902.7758
42 | -421616.3158 | 42.8 | -425326.4818 | 42.3 | -428904.4447
42.1 | -421614.0509 | 42.9 | -425330.0581 | 42.4 | -428907.3057
42.2 | -421619.6537 | 43 | -425332.0847 | 42.5 | -428905.6368
42.4 | -421619.7729 | 43.2 | -425330.8926 | 42.7 | -428906.2328
42.5 | -421619.1769 | 43.3 | -425328.866 | 42.8 | -428907.0673
42.6 | -421622.6339 | 43.4 | -425329.5813 | 42.9 | -428907.7826
42.8 | -421622.1571 | 43.6 | -425328.866 | 43 | -428911.0012
42.9 | -421621.3226 | 43.7 | -425328.7468 | 43.2 | -428912.5509
43 | -421628.2368 | 43.8 | -425327.1971 | 43.3 | -428909.8091
43.1 | -421634.078 | 44 | -425329.3428 | 43.4 | -428911.3588
43.3 | -421632.4091 | 44.1 | -425327.4355 | 43.6 | -428911.1204
43.4 | -421637.1775 | 44.2 | -425328.5084 | 43.7 | -428913.147
43.6 | -421633.3628 | 44.4 | -425328.7468 | 43.9 | -428911.478
43.7 | -421635.3893 | 44.5 | -425328.866 | 44 | -428913.3854
43.8 | -421636.8198 | 44.7 | -425323.9784 | 44.1 | -428909.9283
44 | -421641.8266 | 44.8 | -425325.8858 | 44.2 | -428911.1204
44.1 | -421643.6148 | 44.9 | -425326.1242 | 44.4 | -428915.5312
44.2 | -421642.4227 | 45.1 | -425324.5745 | 44.5 | -428913.5046
44.4 | -421645.8797 | 45.2 | -425327.5547 | 44.6 | -428913.743
44.5 | -421648.3831 | 45.3 | -425324.3361 | 44.8 | -428906.9481
44.6 | -421650.2905 | 45.5 | -425327.5547 | 44.9 | -428909.0939
44.8 | -421652.0786 | 45.6 | -425324.3361 | 45.1 | -428907.1865
44.9 | -421654.4628 | 45.7 | -425324.5745 | 45.2 | -428907.6633
45 | -421653.7476 | 45.9 | -425325.2897 | 45.3 | -428910.882
45.2 | -421656.7278 | 46 | -425325.2897 | 45.4 | -428907.5441
45.3 | -421661.0193 | 46.1 | -425325.6474 | 45.6 | -428904.3255
45.5 | -421665.9069 | 46.2 | -425326.005 | 45.7 | -428908.021
45.6 | -421667.4566 | 46.4 | -425328.3892 | 45.9 | -428906.2328
45.7 | -421670.6753 | 46.5 | -425327.5547 | 46 | -428903.491
45.9 | -421671.629 | 46.6 | -425330.7734 | 46 | -428904.4447
46 | -421676.755 | 46.8 | -425328.6276 | 46.2 | -428901.7029
46.1 | -421677.351 | 46.9 | -425329.4621 | 46.3 | -428905.2792
46.2 | -421681.5233 | 47.1 | -425327.7931 | 46.5 | -428906.2328
46.3 | -421683.6691 | 47.2 | -425326.601 | 46.6 | -428904.4447
46.5 | -421682.8346 | 47.4 | -425329.2236 | 46.7 | -428902.1797
46.6 | -421684.0267 | 47.5 | -425328.5084 | 46.9 | -428902.0605
46.8 | -421680.6889 | 47.6 | -425329.7005 | 47 | -428900.8684
46.9 | -421682.5962 | 47.8 | -425327.4355 | 47.2 | -428902.0605
47 | -421686.8877 | 47.9 | -425328.0315 | 47.3 | -428902.2989
47.2 | -421683.1923 | 48.1 | -425332.6807 | 47.4 | -428899.9147
47.4 | -421681.4041 | 48.2 | -425333.5152 | 47.6 | -428903.2526
47.5 | -421678.7815 | 48.4 | -425333.1575 | 47.7 | -428897.769
47.6 | -421677.4702 | 48.5 | -425332.0847 | 47.9 | -428899.1995
47.8 | -421671.7482 | 48.7 | -425329.7005 | 48 | -428900.1532
47.9 | -421672.3442 | 48.8 | -425334.3496 | 48.2 | -428900.8684
48.1 | -421666.6222 | 48.9 | -425335.1841 | 48.3 | -428894.908
48.2 | -421666.9798 | 49.1 | -425332.9191 | 48.5 | -428895.1464
48.3 | -421665.6685 | 49.2 | -425332.5615 | 48.6 | -428895.0272
48.5 | -421662.4498 | 49.4 | -425330.5349 | 48.7 | -428896.3385
48.6 | -421659.8272 | 49.5 | -425334.4688 | 48.9 | -428898.365
48.8 | -421656.847 | 49.7 | -425332.3231 | 49 | -428897.6498
48.9 | -421655.7741 | 49.8 | -425331.3694 | 49.2 | -428899.1995
49.1 | -421652.317 | 50 | -425331.0118 | 49.3 | -428896.6961
49.2 | -421650.0521 | 50.1 | -425331.8462 | 49.4 | -428896.4577
49.4 | -421647.0718 | 50.3 | -425329.9389 | 49.6 | -428894.7887
49.5 | -421650.5289 | 50.5 | -425330.6541 | 49.8 | -428897.2921
49.7 | -421651.721 | 50.6 | -425330.6541 | 49.9 | -428897.769
49.8 | -421640.6345 | 50.7 | -425329.7005 | 50.1 | -428899.6763
50 | -421641.7074 | 50.9 | -425327.7931 | 50.2 | -428895.7424
50.1 | -421641.9458 | 51 | -425327.3163 | 50.3 | -428900.1532
50.3 | -421640.7537 | 51.1 | -425328.7468 | 50.5 | -428899.1995
50.4 | -421642.6611 | 51.2 | -425330.5349 | 50.6 | -428900.034
50.6 | -421638.4888 | 51.4 | -425330.0581 | 50.8 | -428900.5108
50.7 | -421641.469 | 51.5 | -425325.0513 | 50.9 | -428900.2724
50.9 | -421641.3498 | 51.7 | -425326.7202 | 51 | -428898.365
51 | -421637.8927 | 51.8 | -425326.1242 | 51.1 | -428901.226
51.1 | -421639.4424 | 52 | -425324.6937 | 51.3 | -428904.3255
51.3 | -421636.343 | 52.1 | -425322.4287 | 51.5 | -428903.7294
51.4 | -421640.873 | 52.3 | -425323.5016 | 51.6 | -428906.9481
51.6 | -421636.343 | 52.5 | -425322.0711 | 51.7 | -428906.2328
51.7 | -421635.0317 | 52.6 | -425322.1903 | 51.9 | -428906.352
51.9 | -421637.4159 | 52.8 | -425321.8327 | 52 | -428907.9018
52 | -421633.6012 | 52.9 | -425320.879 | 52.2 | -428911.0012
52.2 | -421637.2967 | 53.1 | -425320.9982 | 52.4 | -428912.5509
52.3 | -421638.4888 | 53.2 | -425319.4485 | 52.5 | -428911.5973
52.5 | -421636.4622 | 53.4 | -425320.0445 | 52.6 | -428915.5312
52.6 | -421633.2436 | 53.6 | -425317.3027 | 52.8 | -428914.1006
52.8 | -421630.621 | 53.7 | -425316.349 | 53 | -428916.4848
52.9 | -421625.3757 | 53.8 | -425314.9185 | 53.1 | -428918.273
53.1 | -421624.6605 | 54 | -425319.3293 | 53.3 | -428917.2001
53.3 | -421626.2102 | 54.2 | -425317.4219 | 53.4 | -428922.5645
53.4 | -421629.4289 | 54.3 | -425316.5874 | 53.6 | -428920.4187
53.5 | -421624.4221 | 54.5 | -425316.8259 | 53.7 | -428920.7764
53.7 | -421627.2831 | 54.6 | -425314.5609 | 53.9 | -428923.399
53.9 | -421627.7599 | 54.8 | -425317.4219 | 54 | -428924.8295
54.1 | -421628.5944 | 54.9 | -425315.9914 | 54.2 | -428926.856
54.2 | -421631.6938 | 55.1 | -425317.3027 | 54.3 | -428928.8826
54.3 | -421629.3097 | 55.3 | -425318.3756 | 54.5 | -428929.8363
54.5 | -421629.0712 | 55.4 | -425319.2101 | 54.7 | -428930.5515
54.7 | -421626.3294 | 55.6 | -425319.2101 | 54.8 | -428929.7171
54.8 | -421630.3825 | 55.8 | -425319.6869 | 55 | -428928.8826
55 | -421630.5017 | 55.9 | -425323.0247 | 55.1 | -428933.0549
55.1 | -421627.7599 | 56 | -425324.3361 | 55.3 | -428933.4126
55.3 | -421631.3362 | 56.1 | -425327.4355 | 55.4 | -428932.1012
55.5 | -421628.5944 | 56.3 | -425329.2236 | 55.6 | -428929.4786
55.6 | -421628.356 | 56.4 | -425330.4157 | 55.8 | -428931.1476
55.8 | -421630.1441 | 56.6 | -425332.4423 | 55.9 | -428932.6973
56 | -421627.8791 | 56.8 | -425329.4621 | 56 | -428931.386
56 | -421627.0447 | 56.9 | -425335.3033 | 56.1 | -428931.1476
56.2 | -421628.952 | 57.1 | -425337.5683 | 56.3 | -428931.2668
56.3 | -421630.9786 | 57.3 | -425340.4293 | 56.5 | -428933.7702
56.5 | -421628.356 | 57.4 | -425340.7869 | 56.6 | -428932.6973
56.7 | -421625.495 | 57.6 | -425342.2174 | 56.8 | -428929.8363
56.8 | -421629.6673 | 57.7 | -425343.4095 | 56.9 | -428929.121
57 | -421625.7334 | 57.9 | -425346.0321 | 57.1 | -428931.0284
57.1 | -421628.1176 | 58.1 | -425347.2242 | 57.3 | -428926.6176
57.3 | -421624.1837 | 58.2 | -425348.6547 | 57.4 | -428926.856
57.5 | -421626.4486 | 58.4 | -425347.105 | 57.6 | -428927.0945
57.6 | -421624.0644 | 58.5 | -425347.7011 | 57.7 | -428925.3063
57.8 | -421624.1837 | 58.7 | -425349.6084 | 57.9 | -428924.1142
57.9 | -421623.826 | 58.9 | -425347.9395 | 58.1 | -428923.2798
58.1 | -421625.1373 | 59 | -425349.37 | 58.2 | -428922.0877
58.3 | -421622.9916 | 59.2 | -425349.0124 | 58.4 | -428923.1606
58.4 | -421623.23 | 59.3 | -425348.5355 | 58.5 | -428920.1803
58.6 | -421625.8526 | 59.5 | -425347.4627 | 58.7 | -428922.9221
58.8 | -421621.6803 | 59.7 | -425347.2242 | 58.9 | -428922.6837
58.9 | -421624.6605 | 59.8 | -425347.2242 | 59 | -428922.5645
59.1 | -421625.0181 | 60 | -425345.3169 | 59.2 | -428919.1074
59.2 | -421625.7334 | 60.1 | -425345.0785 | 59.3 | -428921.6108
59.4 | -421628.4752 | 60.2 | -425342.3367 | 59.5 | -428918.9882
59.6 | -421630.1441 | 60.4 | -425344.1248 | 59.7 | -428920.5379
59.7 | -421631.4554 | 60.6 | -425344.1248 | 59.8 | -428919.4651
59.9 | -421633.7204 | 60.7 | -425343.0519 | 60 | -428918.7498
60 | -421637.7735 | 60.9 | -425342.8135 | 60.1 | -428916.9617
60.1 | -421636.8198 | 61.1 | -425340.5485 | 60.2 | -428916.2464
60.3 | -421641.1114 | 61.3 | -425343.2903 | 60.4 | -428914.2199
60.5 | -421644.33 | 61.4 | -425339.4756 | 60.6 | -428914.8159
60.6 | -421643.734 | 61.6 | -425343.7672 | 60.7 | -428914.2199
60.8 | -421647.7871 | 61.8 | -425341.2638 | 60.9 | -428911.2396
61 | -421649.6944 | 61.9 | -425345.3169 | 61 | -428911.478
61.1 | -421654.8204 | 62.1 | -425343.2903 | 61.2 | -428909.6899
61.3 | -421653.7476 | 62.2 | -425346.3898 | 61.4 | -428908.021
61.5 | -421655.7741 | 62.4 | -425346.7474 | 61.5 | -428909.4515
61.7 | -421656.4894 | 62.6 | -425351.3966 | 61.7 | -428910.2859
61.8 | -421657.9199 | 62.8 | -425349.8468 | 61.9 | -428908.4978
62 | -421660.7809 | 62.9 | -425351.1581 | 62 | -428912.3125
62.1 | -421664.238 | 63.1 | -425354.496 | 62.2 | -428911.8357
62.3 | -421663.4035 | 63.3 | -425355.3305 | 62.4 | -428911.7165
62.5 | -421663.1651 | 63.4 | -425357.9531 | 62.6 | -428911.8357
62.7 | -421662.6883 | 63.6 | -425361.4101 | 62.7 | -428908.1402
62.8 | -421662.3306 | 63.8 | -425356.5226 | 62.9 | -428912.7893
63 | -421661.8538 | 64 | -425356.9994 | 63.1 | -428916.604
63.2 | -421659.8272 | 64 | -425359.5028 | 63.2 | -428916.9617
63.3 | -421657.5623 | 64.2 | -425358.1915 | 63.4 | -428921.2532
63.5 | -421653.3899 | 64.4 | -425361.6486 | 63.6 | -428919.5843
63.7 | -421653.1515 | 64.5 | -425356.4034 | 63.7 | -428925.4255
63.9 | -421656.1317 | 64.7 | -425356.0457 | 63.9 | -428928.2866
64 | -421648.1447 | 64.9 | -425354.7344 | 64 | -428927.6905
64.1 | -421652.4363 | 65.1 | -425354.7344 | 64.2 | -428931.982
64.3 | -421650.0521 | 65.2 | -425351.0389 | 64.3 | -428935.5583
64.4 | -421642.8995 | 65.4 | -425354.2576 | 64.5 | -428935.6775
64.6 | -421645.7605 | 65.6 | -425351.0389 | 64.7 | -428936.1544
64.8 | -421645.0453 | 65.7 | -425349.2508 | 64.8 | -428940.2075
65 | -421641.2306 | 65.9 | -425346.8666 | 65 | -428947.1216
65.1 | -421640.5153 | 66.1 | -425348.0587 | 65.2 | -428949.5058
65.3 | -421640.1577 | 66.3 | -425346.3898 | 65.4 | -428951.89
65.5 | -421638.8464 | 66.5 | -425341.6214 | 65.5 | -428952.486
65.7 | -421638.7272 | 66.6 | -425336.1378 | 65.7 | -428955.2279
65.8 | -421640.2769 | 66.8 | -425337.2107 | 65.9 | -428956.3007
66 | -421641.9458 | 67 | -425335.6609 | 66.1 | -428959.7578
66.2 | -421641.8266 | 67.1 | -425335.5417 | 66.2 | -428958.0889
66.4 | -421642.6611 | 67.3 | -425331.0118 | 66.4 | -428959.281
66.5 | -421643.3764 | 67.5 | -425325.2897 | 66.6 | -428959.6386
66.7 | -421640.873 | 67.7 | -425322.3095 | 66.7 | -428962.2612
66.9 | -421641.5882 | 67.8 | -425320.4021 | 66.9 | -428959.5194
67.1 | -421640.5153 | 68 | -425321.1174 | 67.1 | -428959.6386
67.2 | -421640.6345 | 68.1 | -425320.4021 | 67.3 | -428962.2612
67.4 | -421639.8001 | 68.3 | -425317.1835 | 67.4 | -428956.3007
67.6 | -421640.0385 | 68.4 | -425315.2761 | 67.6 | -428956.8968
67.8 | -421640.1577 | 68.6 | -425315.1569 | 67.8 | -428952.486
67.9 | -421641.3498 | 68.8 | -425316.349 | 68 | -428951.7708
68 | -421643.1379 | 69 | -425316.2298 | 68 | -428949.2674
68.2 | -421638.1311 | 69.1 | -425316.7067 | 68.2 | -428947.0024
68.4 | -421643.0187 | 69.3 | -425319.4485 | 68.4 | -428945.8103
68.6 | -421642.3035 | 69.5 | -425319.4485 | 68.5 | -428943.7838
68.7 | -421643.3764 | 69.7 | -425322.6671 | 68.7 | -428944.2606
68.9 | -421643.0187 | 69.9 | -425322.5479 | 68.9 | -428937.108
69.1 | -421643.0187 | 70 | -425322.3095 | 69.1 | -428940.8035
69.3 | -421645.8797 | 70.2 | -425323.2632 | 69.3 | -428936.7504
69.4 | -421648.0255 | 70.4 | -425326.2434 | 69.5 | -428939.4922
69.6 | -421642.5419 | 70.6 | -425328.6276 | 69.6 | -428938.8962
69.8 | -421645.5221 | 70.8 | -425329.1044 | 69.8 | -428936.1544
70 | -421643.6148 | 70.9 | -425329.9389 | 70 | -428939.0154
70.1 | -421640.2769 | 71.1 | -425332.3231 | 70.1 | -428934.0086
70.3 | -421648.9792 | 71.3 | -425333.2767 | 70.3 | -428939.0154
70.5 | -421639.6809 | 71.5 | -425335.1841 | 70.5 | -428937.2272
70.7 | -421641.469 | 71.6 | -425336.7338 | 70.7 | -428942.7109
70.9 | -421641.1114 | 71.8 | -425338.522 | 70.9 | -428944.1414
71 | -421637.6543 | 72 | -425342.5751 | 71 | -428941.8764
71.3 | -421637.0583 | 72.1 | -425341.383 | 71.2 | -428945.6911
71.4 | -421635.3893 | 72.3 | -425343.4095 | 71.4 | -428950.3403
71.6 | -421636.8198 | 72.4 | -425344.4824 | 71.6 | -428953.4397
71.8 | -421636.939 | 72.6 | -425345.3169 | 71.8 | -428949.625
71.9 | -421634.3164 | 72.8 | -425346.1514 | 71.9 | -428953.2013
72 | -421634.6741 | 73 | -425345.4361 | 72 | -428951.1747
72.2 | -421633.9588 | 73.2 | -425345.1977 | 72.2 | -428957.1352
72.4 | -421631.9323 | 73.3 | -425348.5355 | 72.4 | -428958.3273
72.6 | -421635.2701 | 73.5 | -425348.8932 | 72.6 | -428953.4397
72.8 | -421632.8859 | 73.7 | -425350.9197 | 72.7 | -428953.6781
72.9 | -421633.1244 | 73.9 | -425346.9858 | 72.9 | -428958.6849
73.1 | -421631.813 | 74.1 | -425346.8666 | 73.1 | -428957.2544
73.3 | -421632.5283 | 74.3 | -425351.0389 | 73.3 | -428956.5392
73.5 | -421633.9588 | 74.4 | -425347.5819 | 73.4 | -428958.8041
73.7 | -421631.6938 | 74.6 | -425348.774 | 73.6 | -428963.2149
73.9 | -421632.1707 | 74.8 | -425351.5158 | 73.8 | -428959.7578
74 | -421635.3893 | 75 | -425348.8932 | 74 | -428956.8968
74.2 | -421635.747 | 75.2 | -425347.9395 | 74.2 | -428960.4731
74.4 | -421639.204 | 75.4 | -425347.5819 | 74.3 | -428963.0957
74.6 | -421636.343 | 75.5 | -425345.6745 | 74.5 | -428965.4799
74.8 | -421637.4159 | 75.7 | -425345.5553 | 74.7 | -428965.5991
74.9 | -421637.6543 | 75.9 | -425344.6016 | 74.9 | -428965.3606
75.1 | -421641.1114 | 76 | -425345.0785 | 75.1 | -428970.3674
75.3 | -421643.6148 | 76.1 | -425342.3367 | 75.3 | -428975.6126
75.5 | -421643.3764 | 76.4 | -425340.1909 | 75.4 | -428972.7516
75.7 | -421646.1182 | 76.5 | -425343.1711 | 75.6 | -428973.7053
75.9 | -421648.7408 | 76.7 | -425341.5022 | 75.8 | -428976.4471
76 | -421645.0453 | 76.9 | -425338.6412 | 76 | -428981.3347
76.1 | -421647.5487 | 77.1 | -425338.522 | 76.1 | -428979.785
76.3 | -421648.5023 | 77.3 | -425335.5417 | 76.2 | -428980.6194
76.5 | -421648.6216 | 77.5 | -425333.8728 | 76.4 | -428977.1624
76.7 | -421650.5289 | 77.6 | -425335.1841 | 76.6 | -428978.2352
76.9 | -421648.3831 | 77.8 | -425331.2502 | 76.8 | -428980.7386
77 | -421647.9063 | 78 | -425333.396 | 77 | -428978.4737
77.2 | -421647.7871 | 78.2 | -425331.6078 | 77.2 | -428973.8245
77.4 | -421649.5752 | 78.4 | -425330.1773 | 77.3 | -428975.7318
77.6 | -421646.7142 | 78.6 | -425329.1044 | 77.5 | -428973.2285
77.8 | -421644.33 | 78.7 | -425332.3231 | 77.7 | -428967.7448
78 | -421643.8532 | 78.9 | -425330.4157 | 77.9 | -428967.6256
78.2 | -421642.5419 | 79.1 | -425332.2039 | 78.1 | -428965.2414
78.4 | -421647.3103 | 79.3 | -425328.866 | 78.3 | -428962.3804
78.5 | -421647.7871 | 79.5 | -425332.4423 | 78.4 | -428957.1352
78.7 | -421645.5221 | 79.7 | -425332.0847 | 78.6 | -428957.612
78.9 | -421644.9261 | 79.9 | -425334.2304 | 78.8 | -428950.4595
79.1 | -421642.1843 | 80 | -425338.0451 | 79 | -428949.5058
79.3 | -421645.1645 | 80.1 | -425334.4688 | 79.2 | -428948.1945
79.5 | -421643.734 | 80.3 | -425333.6344 | 79.4 | -428941.0419
79.7 | -421641.7074 | 80.5 | -425336.4954 | 79.5 | -428936.9888
79.8 | -421643.2571 | 80.7 | -425338.2835 | 79.7 | -428935.3199
80 | -421643.2571 | 80.9 | -425337.9259 | 79.9 | -428934.7239
80.1 | -421641.3498 | 81.1 | -425339.5948 | 80 | -428931.2668
80.3 | -421644.6877 | 81.2 | -425335.3033 | 80.2 | -428931.1476
80.5 | -421639.5617 | 81.4 | -425334.2304 | 80.4 | -428929.5979
80.7 | -421643.4956 | 81.6 | -425335.1841 | 80.6 | -428926.7368
80.9 | -421643.734 | 81.8 | -425334.4688 | 80.8 | -428925.1871
81.1 | -421644.8069 | 82 | -425332.6807 | 80.9 | -428924.8295
81.3 | -421643.2571 | 82.2 | -425329.9389 | 81.1 | -428924.4719
81.4 | -421644.2108 | 82.3 | -425329.3428 | 81.3 | -428926.1408
81.6 | -421642.5419 | 82.6 | -425329.8197 | 81.5 | -428921.3724
81.8 | -421643.2571 | 82.8 | -425330.1773 | 81.7 | -428920.2995
82 | -421645.8797 | 82.9 | -425327.7931 | 81.9 | -428922.5645
82.2 | -421647.6679 | 83.1 | -425323.2632 | 82.1 | -428919.9419
82.4 | -421648.1447 | 83.3 | -425324.2168 | 82.3 | -428919.8227
82.6 | -421648.2639 | 83.5 | -425323.0247 | 82.5 | -428917.2001
82.7 | -421647.191 | 83.7 | -425320.1637 | 82.6 | -428918.869
82.9 | -421650.5289 | 83.9 | -425319.3293 | 82.8 | -428917.6769
83.2 | -421648.6216 | 84 | -425317.7795 | 83 | -428920.6572
83.3 | -421649.2176 | 84.1 | -425320.0445 | 83.2 | -428920.1803
83.5 | -421649.2176 | 84.3 | -425317.5411 | 83.4 | -428918.5114
83.7 | -421651.721 | 84.5 | -425316.349 | 83.6 | -428916.1272
83.9 | -421650.6481 | 84.7 | -425318.2564 | 83.7 | -428916.4848
84 | -421650.2905 | 84.9 | -425316.7067 | 83.9 | -428916.604
84.2 | -421652.5555 | 85.1 | -425318.9716 | 84 | -428915.1735
84.4 | -421651.0057 | 85.3 | -425318.7332 | 84.2 | -428915.7696
84.6 | -421649.9329 | 85.5 | -425318.4948 | 84.4 | -428917.3193
84.7 | -421646.7142 | 85.7 | -425320.4021 | 84.6 | -428917.4385
85 | -421645.7605 | 85.8 | -425321.8327 | 84.8 | -428918.5114
85.1 | -421646.595 | 86.1 | -425324.9321 | 85 | -428920.2995
85.3 | -421644.2108 | 86.2 | -425322.9055 | 85.1 | -428919.3459
85.5 | -421641.9458 | 86.4 | -425323.9784 | 85.4 | -428919.7035
85.7 | -421640.5153 | 86.6 | -425325.0513 | 85.5 | -428919.1074
85.9 | -421639.4424 | 86.8 | -425327.1971 | 85.7 | -428920.1803
86.1 | -421638.2504 | 87 | -425328.7468 | 85.9 | -428921.2532
86.3 | -421635.1509 | 87.2 | -425331.2502 | 86.1 | -428922.6837
86.4 | -421637.1775 | 87.4 | -425330.4157 | 86.3 | -428921.2532
86.7 | -421631.6938 | 87.6 | -425331.6078 | 86.5 | -428922.3261
86.8 | -421628.7136 | 87.8 | -425331.3694 | 86.7 | -428925.1871
87 | -421624.8989 | 87.9 | -425333.7536 | 86.9 | -428925.1871
87.2 | -421622.5147 | 88 | -425335.1841 | 87.1 | -428925.1871
87.4 | -421620.1305 | 88.2 | -425334.4688 | 87.3 | -428925.9024
87.6 | -421622.8724 | 88.4 | -425335.4225 | 87.4 | -428925.0679
87.8 | -421618.4616 | 88.6 | -425338.6412 | 87.6 | -428926.7368
88 | -421618.8192 | 88.8 | -425337.4491 | 87.8 | -428929.4786
88.1 | -421616.1966 | 89 | -425336.9722 | 88 | -428930.9092
88.3 | -421620.7266 | 89.2 | -425336.853 | 88.1 | -428930.0747
88.5 | -421614.6469 | 89.4 | -425338.522 | 88.3 | -428927.5713
88.7 | -421615.3622 | 89.6 | -425338.7604 | 88.5 | -428928.4058
88.9 | -421614.0509 | 89.8 | -425341.0254 | 88.7 | -428927.0945
89 | -421612.978 | 90 | -425337.5683 | 88.9 | -428930.3131
89.2 | -421615.4814 | 90.2 | -425335.0649 | 89.1 | -428927.8097
89.4 | -421615.9582 | 90.4 | -425338.0451 | 89.2 | -428928.525
89.6 | -421618.2232 | 90.6 | -425334.4688 | 89.4 | -428926.0216
89.8 | -421621.5611 | 90.7 | -425337.2107 | 89.6 | -428926.0216
90 | -421622.6339 | 90.9 | -425335.5417 | 89.8 | -428925.3063
90.2 | -421624.1837 | 91.1 | -425333.396 | 90 | -428925.9024
90.4 | -421629.1904 | 91.3 | -425332.0847 | 90.2 | -428928.0481
90.6 | -421630.3825 | 91.5 | -425331.8462 | 90.4 | -428924.3526
90.8 | -421637.4159 | 91.7 | -425329.3428 | 90.6 | -428926.9753
90.9 | -421637.6543 | 91.9 | -425333.1575 | 90.8 | -428925.3063
91.1 | -421636.2238 | 92 | -425331.3694 | 91 | -428922.0877
91.4 | -421645.0453 | 92.2 | -425329.1044 | 91.2 | -428922.5645
91.6 | -421644.8069 | 92.4 | -425328.1507 | 91.4 | -428920.0611
91.7 | -421646.7142 | 92.6 | -425328.9852 | 91.5 | -428920.6572
91.9 | -421647.9063 | 92.7 | -425327.5547 | 91.7 | -428921.134
92 | -421649.5752 | 92.9 | -425329.8197 | 91.9 | -428918.869
92.2 | -421651.3634 | 93.2 | -425327.0779 | 92 | -428915.1735
92.4 | -421654.9397 | 93.3 | -425326.9587 | 92.2 | -428917.0809
92.6 | -421654.9397 | 93.5 | -425328.3892 | 92.4 | -428915.7696
92.8 | -421654.1052 | 93.7 | -425327.3163 | 92.6 | -428917.7961
93 | -421653.8668 | 93.9 | -425329.5813 | 92.8 | -428917.9153
93.2 | -421651.125 | 94.1 | -425326.1242 | 93 | -428921.134
93.4 | -421651.125 | 94.3 | -425329.4621 | 93.2 | -428920.2995
93.6 | -421650.2905 | 94.5 | -425329.2236 | 93.4 | -428922.2069
93.8 | -421651.125 | 94.7 | -425325.7666 | 93.5 | -428923.6374
94 | -421645.5221 | 94.9 | -425327.4355 | 93.8 | -428923.0413
94.2 | -421649.0984 | 95.1 | -425327.5547 | 94 | -428926.0216
94.3 | -421644.2108 | 95.3 | -425326.7202 | 94.1 | -428931.1476
94.6 | -421642.7803 | 95.5 | -425328.27 | 94.4 | -428932.2205
94.7 | -421641.2306 | 95.7 | -425327.9123 | 94.5 | -428936.3928
94.9 | -421638.9656 | 95.9 | -425324.4553 | 94.7 | -428940.9227
95.1 | -421639.3232 | 96 | -425329.7005 | 94.9 | -428942.7109
95.3 | -421636.5814 | 96.2 | -425326.601 | 95.2 | -428945.6911
95.5 | -421637.2967 | 96.3 | -425327.7931 | 95.3 | -428950.2211
95.7 | -421638.9656 | 96.5 | -425329.7005 | 95.5 | -428952.3668
95.9 | -421635.3893 | 96.7 | -425326.1242 | 95.7 | -428956.0623
96 | -421635.0317 | 96.9 | -425328.6276 | 95.9 | -428955.3471
96.2 | -421635.1509 | 97.1 | -425330.0581 | 96 | -428961.1883
96.4 | -421638.7272 | 97.3 | -425327.5547 | 96.2 | -428957.8505
96.6 | -421639.3232 | 97.5 | -425326.601 | 96.4 | -428955.7047
96.8 | -421639.5617 | 97.7 | -425326.3626 | 96.6 | -428958.5657
97 | -421639.9193 | 97.9 | -425332.9191 | 96.8 | -428955.4663
97.2 | -421641.8266 | 98.1 | -425330.1773 | 97 | -428955.9431
97.4 | -421645.5221 | 98.3 | -425328.0315 | 97.2 | -428961.3075
97.6 | -421649.2176 | 98.5 | -425332.3231 | 97.4 | -428956.7776
97.8 | -421649.456 | 98.7 | -425328.27 | 97.5 | -428960.2346
97.9 | -421653.0323 | 98.9 | -425328.6276 | 97.8 | -428957.4928
98.2 | -421656.4894 | 99.1 | -425330.1773 | 98 | -428954.2742
98.4 | -421654.7012 | 99.3 | -425331.3694 | 98.1 | -428955.1086
98.6 | -421656.3702 | 99.4 | -425331.0118 | 98.3 | -428955.5855
98.7 | -421657.0854 | 99.6 | -425328.6276 | 98.5 | -428948.5521
99 | -421657.0854 | 99.9 | -425329.1044 | 98.7 | -428953.9165
99.1 | -421663.8803 | 100.1 | -425330.7734 | 98.9 | -428950.9363
99.4 | -421659.5888 | 100.3 | -425328.27 | 99.1 | -428951.2939
99.6 | -421662.4498 | 100.4 | -425328.27 | 99.3 | -428951.89
99.7 | -421666.7414 | 100.6 | -425327.0779 | 99.5 | -428949.3866
99.9 | -421665.3109 | 100.8 | -425325.8858 | 99.7 | -428952.0092
100.1 | -421667.9335 | 101 | -425326.005 | 99.9 | -428950.2211
100.3 | -421666.503 | 101.1 | -425323.8592 | 100.1 | -428952.9629
100.5 | -421665.6685 | 101.3 | -425323.2632 | 100.3 | -428950.3403
100.7 | -421666.2645 | 101.5 | -425321.7134 | 100.5 | -428951.7708
100.9 | -421666.9798 | 101.7 | -425320.6406 | 100.7 | -428953.5589
101 | -421669.0063 | 101.9 | -425318.018 | 100.9 | -428950.2211
101.2 | -421669.6024 | 102.1 | -425320.4021 | 101 | -428954.3934
101.4 | -421672.7018 | 102.3 | -425319.0908 | 101.2 | -428953.7973
101.6 | -421672.225 | 102.5 | -425315.9914 | 101.4 | -428955.4663
101.8 | -421671.3905 | 102.7 | -425318.614 | 101.5 | -428955.9431
102 | -421675.3244 | 102.9 | -425316.349 | 101.7 | -428956.8968
102.2 | -421674.6092 | 103.1 | -425315.9914 | 102 | -428957.7312
102.4 | -421673.7747 | 103.3 | -425314.7993 | 102.2 | -428954.2742
102.6 | -421673.2979 | 103.5 | -425316.9451 | 102.3 | -428956.0623
102.8 | -421676.1589 | 103.7 | -425314.7993 | 102.5 | -428956.5392
103 | -421677.5894 | 103.9 | -425315.0377 | 102.7 | -428960.3539
103.2 | -421677.947 | 104.1 | -425315.6338 | 102.9 | -428955.8239
103.4 | -421674.8476 | 104.3 | -425313.3688 | 103.1 | -428959.6386
103.6 | -421673.2979 | 104.5 | -425317.5411 | 103.3 | -428957.016
103.8 | -421674.0131 | 104.7 | -425316.7067 | 103.5 | -428957.7312
104 | -421668.8871 | 104.9 | -425317.5411 | 103.7 | -428957.612
104.2 | -421672.9403 | 105.1 | -425317.8988 | 103.9 | -428957.1352
104.4 | -421671.0329 | 105.3 | -425319.9253 | 104.1 | -428955.1086
104.6 | -421666.0261 | 105.5 | -425323.0247 | 104.3 | -428952.1284
104.8 | -421668.4103 | 105.7 | -425321.3558 | 104.5 | -428950.8171
105 | -421662.2114 | 105.8 | -425326.601 | 104.7 | -428954.2742
105.1 | -421663.9996 | 106 | -425324.6937 | 104.9 | -428953.0821
105.3 | -421659.5888 | 106.2 | -425326.8394 | 105.1 | -428949.8634
105.5 | -421656.251 | 106.4 | -425329.5813 | 105.3 | -428949.3866
105.8 | -421655.2973 | 106.5 | -425329.3428 | 105.5 | -428946.764
105.9 | -421654.3436 | 106.7 | -425332.7999 | 105.7 | -428950.9363
106 | -421652.6747 | 106.9 | -425333.6344 | 105.9 | -428948.5521
106.2 | -421645.8797 | 107.1 | -425336.0186 | 106 | -428950.3403
106.4 | -421644.2108 | 107.3 | -425335.8994 | 106.2 | -428952.3668
106.6 | -421644.0916 | 107.5 | -425335.6609 | 106.3 | -428954.2742
106.8 | -421642.3035 | 107.7 | -425336.0186 | 106.5 | -428957.9697
107.1 | -421640.3961 | 107.9 | -425335.3033 | 106.8 | -428961.4267
107.2 | -421638.1311 | 108.1 | -425338.7604 | 107 | -428962.2612
107.4 | -421637.5351 | 108.3 | -425338.4027 | 107.2 | -428965.2414
107.6 | -421636.8198 | 108.5 | -425337.9259 | 107.3 | -428968.4601
107.8 | -421639.8001 | 108.7 | -425338.9988 | 107.5 | -428972.394
108 | -421635.8662 | 108.9 | -425336.6146 | 107.7 | -428976.8047
108.2 | -421632.8859 | 109.1 | -425336.3762 | 108 | -428976.4471
108.4 | -421637.5351 | 109.3 | -425338.4027 | 108.2 | -428981.0963
108.6 | -421636.4622 | 109.5 | -425337.9259 | 108.3 | -428979.6658
108.8 | -421636.4622 | 109.7 | -425334.7073 | 108.6 | -428983.1228
109 | -421637.6543 | 109.9 | -425336.9722 | 108.7 | -428983.7189
109.2 | -421638.0119 | 110.1 | -425332.3231 | 108.9 | -428983.3612
109.4 | -421638.0119 | 110.3 | -425337.3299 | 109.1 | -428986.1031
109.6 | -421637.8927 | 110.5 | -425335.0649 | 109.3 | -428985.1494
109.8 | -421638.9656 | 110.7 | -425336.7338 | 109.5 | -428981.9307
110 | -421639.6809 | 110.9 | -425334.5881 | 109.7 | -428984.0765
110.2 | -421641.3498 | 111 | -425335.8994 | 109.9 | -428982.646
110.4 | -421637.0583 | 111.2 | -425336.7338 | 110.1 | -428980.6194
110.6 | -421639.204 | 111.4 | -425335.8994 | 110.3 | -428980.1426
110.8 | -421642.3035 | 111.6 | -425335.8994 | 110.5 | -428977.6392
111 | -421640.6345 | 111.8 | -425334.2304 | 110.7 | -428974.1821
111.1 | -421638.2504 | 112 | -425333.8728 | 110.9 | -428975.255
111.3 | -421639.9193 | 112.2 | -425334.9457 | 111 | -428969.533
111.5 | -421639.204 | 112.4 | -425332.5615 | 111.2 | -428969.7714
111.7 | -421637.5351 | 112.5 | -425327.0779 | 111.4 | -428967.0296
111.9 | -421638.1311 | 112.8 | -425327.9123 | 111.6 | -428965.2414
112.1 | -421637.4159 | 112.9 | -425329.7005 | 111.8 | -428962.0228
112.3 | -421635.9854 | 113.2 | -425326.8394 | 112 | -428963.9301
112.5 | -421636.7006 | 113.3 | -425325.7666 | 112.2 | -428956.4199
112.7 | -421636.4622 | 113.5 | -425320.879 | 112.4 | -428953.7973
112.9 | -421637.6543 | 113.7 | -425320.5214 | 112.6 | -428951.2939
113 | -421635.747 | 113.9 | -425320.7598 | 112.8 | -428948.4329
113.3 | -421634.9125 | 114.1 | -425319.3293 | 113 | -428948.6713
113.5 | -421637.7735 | 114.3 | -425319.9253 | 113.2 | -428949.625
113.7 | -421634.7933 | 114.5 | -425314.2033 | 113.4 | -428945.3335
113.8 | -421635.8662 | 114.7 | -425316.8259 | 113.6 | -428948.0753
114 | -421635.6277 | 114.9 | -425310.9846 | 113.8 | -428946.5256
114.2 | -421642.6611 | 115.1 | -425312.4151 | 114 | -428945.8103
114.4 | -421643.1379 | 115.3 | -425310.8654 | 114.2 | -428942.4725
114.6 | -421645.8797 | 115.5 | -425311.9383 | 114.4 | -428939.9691
114.8 | -421645.4029 | 115.7 | -425307.1699 | 114.6 | -428935.7967
115 | -421649.3368 | 115.9 | -425306.097 | 114.8 | -428929.9555
115.2 | -421655.4165 | 116 | -425306.2162 | 115 | -428935.3199
115.4 | -421654.7012 | 116.2 | -425308.7196 | 115.2 | -428934.4854
115.6 | -421657.3238 | 116.4 | -425308.8388 | 115.4 | -428932.8165
115.8 | -421655.7741 | 116.6 | -425307.6468 | 115.6 | -428929.0018
116 | -421659.5888 | 116.8 | -425308.1236 | 115.8 | -428931.5052
116.1 | -421661.6154 | 117 | -425306.9315 | 116 | -428931.5052
116.3 | -421657.8007 | 117.2 | -425308.6004 | 116.1 | -428929.2402
116.5 | -421660.0657 | 117.4 | -425310.7462 | 116.3 | -428926.3792
116.7 | -421657.6815 | 117.6 | -425305.8586 | 116.4 | -428924.4719
116.9 | -421655.8933 | 117.8 | -425307.8852 | 116.6 | -428922.3261
117.1 | -421654.4628 | 118 | -425307.6468 | 116.9 | -428924.5911
117.3 | -421651.6018 | 118.2 | -425311.3422 | 117.1 | -428918.1538
117.5 | -421654.1052 | 118.4 | -425310.2694 | 117.3 | -428918.3922
117.7 | -421648.2639 | 118.6 | -425312.6535 | 117.4 | -428914.9351
117.9 | -421645.6413 | 118.8 | -425309.6733 | 117.6 | -428913.6238
118.1 | -421646.9526 | 119 | -425311.4614 | 117.8 | -428914.6967
118.3 | -421646.8334 | 119.2 | -425309.9117 | 118 | -428911.9549
118.5 | -421645.1645 | 119.4 | -425315.2761 | 118.2 | -428912.0741
118.7 | -421646.2374 | 119.6 | -425311.3422 | 118.4 | -428912.0741
118.9 | -421643.6148 | 119.8 | -425306.8123 | 118.7 | -428910.5244
119.1 | -421646.7142 | 120 | -425308.1236 | 118.9 | -428911.8357
119.3 | -421651.4826 | 120.2 | -425311.5807 | 119.1 | -428914.2199
119.5 | -421653.7476 | 120.4 | -425309.9117 | 119.2 | -428917.5577
119.7 | -421656.847 | 120.6 | -425309.1965 | 119.5 | -428919.5843
119.9 | -421662.0922 | 120.8 | -425310.2694 | 119.6 | -428922.0877
120.1 | -421665.0724 | 121 | -425309.0773 | 119.8 | -428922.0877
120.3 | -421667.099 | 121.2 | -425308.1236 | 120 | -428925.4255
120.5 | -421669.8408 | 121.4 | -425311.5807 | 120.2 | -428929.4786
120.7 | -421672.7018 | 121.6 | -425311.4614 | 120.4 | -428929.9555
120.9 | -421684.9804 | 121.8 | -425309.6733 | 120.6 | -428932.3397
121.1 | -421685.5764 | 122 | -425310.1501 | 120.8 | -428936.0352
121.3 | -421685.8149 | 122.2 | -425308.9581 | 121 | -428938.5386
121.5 | -421687.603 | 122.4 | -425309.9117 | 121.2 | -428939.8499
121.7 | -421690.1064 | 122.6 | -425309.9117 | 121.4 | -428934.4854
121.9 | -421690.1064 | 122.8 | -425308.6004 | 121.6 | -428939.1346
122.1 | -421689.868 | 123 | -425311.5807 | 121.8 | -428936.512
122.3 | -421690.5832 | 123.2 | -425308.2428 | 122 | -428938.1809
122.5 | -421689.0335 | 123.4 | -425308.8388 | 122.2 | -428940.8035
122.7 | -421689.0335 | 123.6 | -425310.2694 | 122.4 | -428941.638
122.8 | -421684.3843 | 123.8 | -425310.5078 | 122.6 | -428946.8832
123.1 | -421680.9273 | 123.9 | -425310.627 | 122.8 | -428945.6911
123.3 | -421681.4041 | 124.2 | -425310.9846 | 123 | -428943.4261
123.4 | -421674.8476 | 124.4 | -425312.4151 | 123.3 | -428937.8233
123.7 | -421671.7482 | 124.5 | -425306.8123 | 123.4 | -428937.108
123.9 | -421669.364 | 124.8 | -425308.362 | 123.6 | -428944.6182
124 | -421664.3572 | 124.9 | -425309.3157 | 123.8 | -428939.7306
124.2 | -421663.2843 | 125.2 | -425309.7925 | 124 | -428940.0883
124.5 | -421656.0125 | 125.4 | -425309.1965 | 124.2 | -428942.1148
124.6 | -421654.3436 | 125.5 | -425307.4083 | 124.4 | -428945.0951
124.9 | -421648.6216 | 125.7 | -425308.7196 | 124.6 | -428944.6182
125 | -421645.6413 | 125.9 | -425312.0575 | 124.8 | -428939.6114
125.2 | -421642.7803 | 126.1 | -425307.4083 | 125 | -428943.1877
125.4 | -421640.7537 | 126.4 | -425309.6733 | 125.2 | -428941.1612
125.6 | -421635.1509 | 126.5 | -425309.1965 | 125.4 | -428934.0086
125.8 | -421631.0978 | 126.7 | -425308.0044 | 125.6 | -428942.3532
126 | -421627.4023 | 126.9 | -425308.1236 | 125.8 | -428936.1544
126.2 | -421623.5876 | 127.1 | -425306.6931 | 126 | -428933.5318
126.4 | -421620.1305 | 127.3 | -425309.1965 | 126.2 | -428930.4323
126.6 | -421617.0311 | 127.5 | -425311.1038 | 126.4 | -428924.5911
126.8 | -421618.104 | 127.7 | -425305.6202 | 126.6 | -428927.9289
127 | -421614.7661 | 127.9 | -425304.1897 | 126.8 | -428925.5447
127.2 | -421615.4814 | 128.1 | -425305.2626 | 127 | -428918.869
127.4 | -421612.1435 | 128.3 | -425307.4083 | 127.2 | -428921.134
127.6 | -421615.4814 | 128.5 | -425306.097 | 127.4 | -428916.8425
127.8 | -421613.4548 | 128.7 | -425303.236 | 127.6 | -428917.3193
128 | -421615.839 | 128.9 | -425303.236 | 127.8 | -428919.9419
128.2 | -421618.7 | 129.1 | -425302.64 | 128 | -428920.6572
128.4 | -421622.8724 | 129.3 | -425304.7857 | 128.2 | -428922.0877
128.6 | -421623.5876 | 129.5 | -425305.9778 | 128.4 | -428924.4719
128.8 | -421626.9255 | 129.7 | -425302.4015 | 128.6 | -428924.2334
129 | -421632.0515 | 129.9 | -425300.375 | 128.8 | -428933.2933
129.2 | -421637.2967 | 130.1 | -425305.3818 | 129 | -428931.386
129.4 | -421643.2571 | 130.3 | -425303.236 | 129.2 | -428935.5583
129.6 | -421650.1713 | 130.5 | -425302.1631 | 129.4 | -428939.4922
129.8 | -421652.6747 | 130.7 | -425299.8981 | 129.6 | -428942.4725
130 | -421659.4696 | 130.9 | -425300.7326 | 129.8 | -428954.751
130.2 | -421662.4498 | 131.1 | -425300.6134 | 130 | -428955.2279
130.4 | -421667.8143 | 131.3 | -425298.3484 | 130.2 | -428960.5923
130.6 | -421669.8408 | 131.5 | -425302.1631 | 130.4 | -428963.5725
130.8 | -421673.4171 | 131.7 | -425300.1366 | 130.6 | -428969.6522
131 | -421676.1589 | 131.9 | -425301.6863 | 130.8 | -428968.1025
131.2 | -421682.477 | 132.1 | -425301.2094 | 131 | -428969.1753
131.4 | -421682.2386 | 132.3 | -425298.8253 | 131.2 | -428972.6324
131.6 | -421681.2849 | 132.5 | -425299.0637 | 131.4 | -428974.659
131.8 | -421685.8149 | 132.7 | -425299.7789 | 131.6 | -428975.9703
132 | -421685.6956 | 132.9 | -425299.8981 | 131.8 | -428979.9042
132.2 | -421687.8414 | 133.1 | -425300.4942 | 132 | -428980.1426
132.4 | -421687.4838 | 133.3 | -425300.8518 | 132.2 | -428977.0432
132.6 | -421686.1725 | 133.4 | -425298.5868 | 132.4 | -428979.785
132.8 | -421686.2917 | 133.6 | -425297.1563 | 132.6 | -428978.5929
132.9 | -421685.9341 | 133.8 | -425294.8914 | 132.8 | -428977.52
133.2 | -421684.9804 | 134 | -425298.7061 | 133 | -428980.0234
133.4 | -421685.6956 | 134.2 | -425297.0371 | 133.2 | -428981.9307
133.6 | -421683.7883 | 134.4 | -425296.2027 | 133.4 | -428977.2816
133.8 | -421682.8346 | 134.6 | -425295.3682 | 133.6 | -428976.8047
133.9 | -421681.7617 | 134.8 | -425296.2027 | 133.8 | -428975.8511
134.2 | -421681.4041 | 135 | -425294.2953 | 134 | -428977.6392
134.3 | -421679.616 | 135.2 | -425295.1298 | 134.1 | -428973.9437
134.6 | -421679.7352 | 135.4 | -425294.4145 | 134.4 | -428975.255
134.8 | -421673.5363 | 135.6 | -425293.4608 | 134.6 | -428968.8177
134.9 | -421672.1058 | 135.8 | -425294.7721 | 134.8 | -428965.5991
135.1 | -421674.7284 | 136 | -425295.3682 | 135 | -428965.2414
135.4 | -421671.7482 | 136.2 | -425298.5868 | 135.1 | -428964.8838
135.5 | -421669.2448 | 136.4 | -425298.11 | 135.4 | -428955.7047
135.7 | -421670.5561 | 136.6 | -425299.7789 | 135.5 | -428955.1086
135.9 | -421668.7679 | 136.8 | -425300.4942 | 135.8 | -428952.486
136.1 | -421668.0527 | 137 | -425302.64 | 135.9 | -428953.2013
136.3 | -421667.9335 | 137.2 | -425302.5208 | 136.1 | -428953.0821
136.5 | -421666.503 | 137.4 | -425307.0507 | 136.4 | -428949.8634
136.7 | -421666.0261 | 137.6 | -425307.6468 | 136.5 | -428944.7374
136.9 | -421660.0657 | 137.8 | -425307.0507 | 136.7 | -428944.499
137.1 | -421664.5956 | 138 | -425311.3422 | 136.9 | -428946.5256
137.3 | -421660.5425 | 138.2 | -425312.4151 | 137.1 | -428944.7374
137.5 | -421661.377 | 138.4 | -425311.3422 | 137.4 | -428944.2606
137.7 | -421662.3306 | 138.6 | -425313.3688 | 137.5 | -428943.4261
137.9 | -421660.3041 | 138.8 | -425314.5609 | 137.7 | -428941.5188
138.1 | -421659.3504 | 139 | -425315.753 | 137.9 | -428938.777
138.3 | -421658.0391 | 139.1 | -425315.8722 | 138.1 | -428940.5651
138.5 | -421660.5425 | 139.3 | -425317.0643 | 138.3 | -428939.2538
138.7 | -421661.6154 | 139.6 | -425316.4682 | 138.5 | -428938.8962
138.9 | -421655.6549 | 139.7 | -425315.753 | 138.7 | -428934.6046
139.1 | -421659.9464 | 139.9 | -425314.9185 | 138.9 | -428934.0086
139.3 | -421660.7809 | 140.1 | -425314.5609 | 139.1 | -428931.6244
139.5 | -421658.6351 | 140.3 | -425315.2761 | 139.3 | -428930.3131
139.7 | -421659.708 | 140.5 | -425315.5146 | 139.5 | -428927.8097
139.9 | -421657.3238 | 140.7 | -425314.5609 | 139.7 | -428929.2402
140.1 | -421654.4628 | 140.9 | -425314.3225 | 139.9 | -428926.1408
140.3 | -421657.8007 | 141.1 | -425313.2496 | 140.1 | -428925.5447
140.5 | -421661.7346 | 141.3 | -425313.3688 | 140.3 | -428924.7103
140.7 | -421660.5425 | 141.5 | -425313.2496 | 140.5 | -428922.8029
140.9 | -421658.2775 | 141.7 | -425309.9117 | 140.7 | -428921.4916
141.1 | -421656.3702 | 141.9 | -425312.0575 | 140.9 | -428925.9024
141.3 | -421655.8933 | 142.1 | -425311.3422 | 141.1 | -428928.2866
141.5 | -421660.4233 | 142.3 | -425311.223 | 141.3 | -428922.8029
141.7 | -421654.9397 | 142.5 | -425308.0044 | 141.5 | -428926.7368
141.9 | -421658.9928 | 142.7 | -425308.1236 | 141.7 | -428920.0611
142.1 | -421658.1583 | 142.9 | -425308.2428 | 141.9 | -428917.2001
142.3 | -421655.7741 | 143.1 | -425307.766 | 142.1 | -428924.7103
142.5 | -421657.3238 | 143.3 | -425309.3157 | 142.3 | -428919.7035
142.6 | -421655.8933 | 143.5 | -425311.1038 | 142.5 | -428921.4916
142.8 | -421658.6351 | 143.7 | -425308.7196 | 142.7 | -428922.6837
143.1 | -421659.9464 | 143.8 | -425307.766 | 142.9 | -428916.604
143.2 | -421658.2775 | 144.1 | -425305.7394 | 143.1 | -428919.5843
143.4 | -421658.9928 | 144.3 | -425308.2428 | 143.3 | -428915.2927
143.6 | -421657.443 | 144.4 | -425307.4083 | 143.5 | -428921.2532
143.8 | -421659.5888 | 144.6 | -425312.7728 | 143.7 | -428920.1803
144 | -421654.9397 | 144.8 | -425308.8388 | 143.9 | -428918.869
144.2 | -421655.1781 | 145 | -425310.9846 | 144.1 | -428914.4583
144.4 | -421652.317 | 145.2 | -425310.627 | 144.3 | -428917.7961
144.6 | -421650.0521 | 145.4 | -425312.5343 | 144.5 | -428916.7233
144.8 | -421652.0786 | 145.6 | -425314.2033 | 144.7 | -428922.4453
145 | -421649.9329 | 145.8 | -425311.6999 | 144.9 | -428919.1074
145.2 | -421645.999 | 146 | -425312.1767 | 145.1 | -428921.9685
145.4 | -421645.8797 | 146.2 | -425313.1304 | 145.3 | -428918.5114
145.6 | -421645.5221 | 146.4 | -425313.1304 | 145.5 | -428918.1538
145.8 | -421645.6413 | 146.6 | -425313.7264 | 145.7 | -428918.5114
146 | -421639.4424 | 146.8 | -425311.9383 | 145.9 | -428915.7696
146.2 | -421636.343 | 147 | -425313.1304 | 146.1 | -428920.5379
146.4 | -421638.8464 | 147.2 | -425312.1767 | 146.3 | -428921.4916
146.6 | -421638.608 | 147.4 | -425313.2496 | 146.5 | -428924.5911
146.8 | -421637.0583 | 147.6 | -425308.362 | 146.7 | -428916.4848
147 | -421640.2769 | 147.8 | -425310.5078 | 146.8 | -428921.4916
147.2 | -421637.6543 | 147.9 | -425312.0575 | 147.1 | -428923.5182
147.4 | -421641.469 | 148.2 | -425306.9315 | 147.3 | -428926.6176
147.6 | -421642.1843 | 148.4 | -425311.1038 | 147.5 | -428924.3526
147.8 | -421641.8266 | 148.6 | -425308.7196 | 147.6 | -428926.4984
147.9 | -421646.4758 | 148.7 | -425304.7857 | 147.8 | -428924.3526
148.1 | -421644.8069 | 148.9 | -425306.5739 | 148 | -428927.2137
148.3 | -421643.9724 | 149.1 | -425304.9049 | 148.2 | -428929.5979
148.5 | -421642.1843 | 149.3 | -425304.0705 | 148.4 | -428932.1012
148.7 | -421644.9261 | 149.5 | -425304.7857 | 148.6 | -428932.2205
148.9 | -421649.3368 | 149.7 | -425306.097 | 148.8 | -428934.0086
149.1 | -421648.86 | 149.9 | -425301.5671 | 149 | -428933.1741
149.3 | -421650.8865 | 150.1 | -425301.0902 | 149.2 | -428937.4657
149.5 | -421651.721 | 150.3 | -425299.3021 | 149.4 | -428936.6312
149.7 | -421648.5023 | 150.5 | -425297.0371 | 149.6 | -428937.9425
149.9 | -421656.4894 | 150.7 | -425298.5868 | 149.8 | -428936.9888
150.1 | -421650.7673 | 150.9 | -425298.11 | 150 | -428940.8035
150.3 | -421660.4233 | 151.1 | -425294.2953 | 150.2 | -428939.4922
150.5 | -421656.847 | 151.3 | -425296.3219 | 150.4 | -428940.6843
150.7 | -421656.9662 | 151.5 | -425292.8648 | 150.6 | -428939.0154
150.9 | -421658.9928 | 151.7 | -425291.1959 | 150.8 | -428938.1809
151 | -421661.0193 | 151.8 | -425291.1959 | 151 | -428940.5651
151.2 | -421658.1583 | 152 | -425290.719 | 151.2 | -428936.6312
151.4 | -421660.6617 | 152.2 | -425289.1693 | 151.4 | -428942.5917
151.6 | -421659.4696 | 152.4 | -425285.9507 | 151.6 | -428930.6707
151.8 | -421649.5752 | 152.6 | -425286.9043 | 151.8 | -428932.9357
152 | -421655.8933 | 152.8 | -425285.8315 | 152 | -428931.8628
152.2 | -421656.6086 | 153 | -425288.8117 | 152.1 | -428929.8363
152.4 | -421653.8668 | 153.2 | -425288.9309 | 152.4 | -428935.4391
152.6 | -421651.8402 | 153.4 | -425287.7388 | 152.5 | -428932.9357
152.8 | -421649.8137 | 153.6 | -425287.3812 | 152.8 | -428929.2402
153 | -421650.0521 | 153.8 | -425284.6394 | 152.9 | -428932.3397
153.2 | -421648.9792 | 154 | -425286.7851 | 153.1 | -428927.9289
153.4 | -421648.5023 | 154.2 | -425283.6857 | 153.3 | -428925.4255
153.6 | -421647.9063 | 154.4 | -425283.9241 | 153.5 | -428924.5911
153.8 | -421648.5023 | 154.5 | -425282.732 | 153.7 | -428924.2334
153.9 | -421644.9261 | 154.7 | -425283.3281 | 153.9 | -428924.3526
154.2 | -421641.469 | 154.9 | -425286.3083 | 154.1 | -428920.6572
154.3 | -421640.873 | 155.1 | -425283.2088 | 154.3 | -428919.2266
154.5 | -421642.8995 | 155.3 | -425283.0896 | 154.5 | -428918.0346
154.7 | -421635.3893 | 155.5 | -425286.1891 | 154.7 | -428924.3526
154.9 | -421633.1244 | 155.7 | -425287.7388 | 154.9 | -428921.2532
155.1 | -421629.7865 | 155.9 | -425287.858 | 155.1 | -428920.0611
155.3 | -421627.5215 | 156.1 | -425289.5269 | 155.3 | -428919.5843
155.5 | -421625.1373 | 156.3 | -425290.9575 | 155.5 | -428922.6837
155.7 | -421620.965 | 156.5 | -425292.5072 | 155.7 | -428916.1272
155.9 | -421617.8656 | 156.6 | -425290.719 | 155.9 | -428918.9882
156.1 | -421617.6271 | 156.8 | -425292.984 | 156.1 | -428922.5645
156.3 | -421618.4616 | 157 | -425298.7061 | 156.2 | -428917.7961
156.5 | -421617.5079 | 157.2 | -425297.1563 | 156.4 | -428919.8227
156.7 | -421613.3356 | 157.4 | -425300.2558 | 156.6 | -428919.3459
156.8 | -421614.2893 | 157.6 | -425300.1366 | 156.8 | -428917.6769
157 | -421615.6006 | 157.8 | -425303.1168 | 157 | -428916.4848
157.2 | -421616.9119 | 158 | -425305.6202 | 157.2 | -428914.5775
157.4 | -421619.1769 | 158.2 | -425306.3354 | 157.4 | -428915.6504
157.6 | -421620.369 | 158.3 | -425308.4812 | 157.6 | -428911.1204
157.8 | -421622.9916 | 158.6 | -425311.6999 | 157.8 | -428912.1933
158 | -421622.6339 | 158.7 | -425311.223 | 158 | -428900.5108
158.2 | -421623.1108 | 158.9 | -425314.3225 | 158.2 | -428903.3718
158.4 | -421626.4486 | 159.1 | -425309.4349 | 158.4 | -428900.5108
158.6 | -421624.3029 | 159.3 | -425313.6072 | 158.6 | -428901.8221
158.8 | -421627.0447 | 159.5 | -425310.8654 | 158.8 | -428905.0407
158.9 | -421630.5017 | 159.7 | -425308.6004 | 158.9 | -428900.3916
159.1 | -421630.7402 | 159.9 | -425308.4812 | 159.1 | -428903.491
159.3 | -421635.2701 | 160.1 | -425305.1434 | 159.3 | -428912.0741
159.5 | -421634.1972 | 160.3 | -425300.8518 | 159.5 | -428904.3255
159.7 | -421634.3164 | 160.5 | -425298.8253 | 159.7 | -428904.5639
159.9 | -421631.0978 | 160.7 | -425297.2755 | 159.9 | -428904.9215
160.1 | -421633.2436 | 160.8 | -425291.6727 | 160.1 | -428902.4181
160.3 | -421634.3164 | 161 | -425289.7654 | 160.3 | -428907.1865
160.5 | -421630.5017 | 161.2 | -425287.1428 | 160.5 | -428910.0475
160.7 | -421629.1904 | 161.4 | -425282.0168 | 160.7 | -428909.3323
160.8 | -421630.3825 | 161.6 | -425280.467 | 160.9 | -428907.5441
161 | -421629.0712 | 161.8 | -425278.0828 | 161 | -428909.4515
161.2 | -421628.952 | 162 | -425272.8376 | 161.3 | -428911.8357
161.4 | -421624.8989 | 162.2 | -425273.1953 | 161.5 | -428911.5973
161.6 | -421624.1837 | 162.4 | -425271.0495 | 161.6 | -428909.3323
161.8 | -421626.091 | 162.5 | -425269.4998 | 161.8 | -428908.617
162 | -421621.4418 | 162.8 | -425268.5461 | 162 | -428910.882
162.2 | -421622.8724 | 163 | -425266.0427 | 162.2 | -428912.5509
162.4 | -421625.0181 | 163.2 | -425268.4269 | 162.4 | -428910.7628
162.7 | -421619.6537 | 163.4 | -425270.3342 | 162.7 | -428912.5509
162.9 | -421619.0577 | 163.6 | -425269.9766 | 162.9 | -428914.5775
163.1 | -421621.0842 | 163.8 | -425267.9501 | 163.1 | -428919.5843
163.2 | -421620.6074 | 164 | -425273.4337 | 163.3 | -428919.4651
163.4 | -421613.2164 | 164.2 | -425273.0761 | 163.5 | -428921.8493
163.6 | -421614.6469 | 164.4 | -425274.3874 | 163.7 | -428923.1606
163.8 | -421611.9051 | 164.5 | -425278.3213 | 163.9 | -428923.1606
164 | -421615.7198 | 164.7 | -425281.1823 | 164.1 | -428922.4453
164.2 | -421611.3091 | 164.9 | -425281.4207 | 164.3 | -428926.856
164.4 | -421612.978 | 165.1 | -425284.0433 | 164.4 | -428924.8295
164.6 | -421612.978 | 165.3 | -425286.1891 | 164.6 | -428921.2532
164.8 | -421614.7661 | 165.5 | -425287.262 | 164.8 | -428919.3459
165 | -421613.4548 | 165.7 | -425288.6925 | 165 | -428920.7764
165.2 | -421616.7927 | 165.9 | -425290.123 | 165.2 | -428921.73
165.4 | -421619.1769 | 166.1 | -425292.2688 | 165.4 | -428924.4719
165.6 | -421619.1769 | 166.2 | -425291.9111 | 165.6 | -428926.3792
165.7 | -421622.8724 | 166.4 | -425293.5801 | 165.8 | -428927.5713
165.9 | -421625.495 | 166.7 | -425294.4145 | 166 | -428927.2137
166.1 | -421627.0447 | 166.8 | -425296.6795 | 166.2 | -428929.0018
166.3 | -421628.8328 | 167 | -425296.7987 | 166.4 | -428935.6775
166.5 | -421632.1707 | 167.2 | -425294.7721 | 166.6 | -428931.0284
166.7 | -421634.7933 | 167.4 | -425293.5801 | 166.8 | -428935.5583
166.9 | -421640.0385 | 167.6 | -425296.5603 | 166.9 | -428933.1741
167.1 | -421641.5882 | 167.8 | -425296.4411 | 167.2 | -428937.7041
167.3 | -421642.6611 | 168 | -425295.3682 | 167.4 | -428936.2736
167.4 | -421647.3103 | 168.2 | -425292.5072 | 167.5 | -428929.9555
167.6 | -421651.721 | 168.4 | -425288.3348 | 167.7 | -428932.5781
167.8 | -421654.1052 | 168.6 | -425287.3812 | 167.9 | -428924.4719
168 | -421656.847 | 168.8 | -425286.0699 | 168.1 | -428926.0216
168.2 | -421659.3504 | 169 | -425282.6128 | 168.3 | -428933.5318
168.4 | -421658.7543 | 169.2 | -425279.871 | 168.5 | -428930.7899
168.6 | -421662.9267 | 169.4 | -425279.871 | 168.7 | -428933.1741
168.8 | -421661.2577 | 169.6 | -425276.5331 | 168.9 | -428929.8363
169 | -421663.2843 | 169.8 | -425276.2947 | 169.1 | -428926.0216
169.1 | -421664.238 | 170 | -425273.9105 | 169.4 | -428931.1476
169.5 | -421665.1917 | 170.2 | -425275.4602 | 169.6 | -428931.6244
169.6 | -421667.099 | 170.4 | -425272.7184 | 169.8 | -428925.0679
169.8 | -421663.2843 | 170.6 | -425274.6258 | 169.9 | -428928.8826
170 | -421666.1453 | 170.8 | -425274.5066 | 170.1 | -428924.1142
170.2 | -421664.3572 | 170.9 | -425275.1026 | 170.3 | -428922.8029
170.4 | -421664.1188 | 171.1 | -425276.6523 | 170.5 | -428921.3724
170.6 | -421662.3306 | 171.3 | -425279.6326 | 170.7 | -428923.0413
170.8 | -421663.8803 | 171.5 | -425280.2286 | 170.9 | -428918.273
171 | -421660.3041 | 171.7 | -425280.8247 | 171.1 | -428917.4385
171.2 | -421661.0193 | 171.9 | -425283.6857 | 171.3 | -428913.2662
171.3 | -421658.6351 | 172.1 | -425284.5201 | 171.5 | -428915.4119
171.6 | -421656.6086 | 172.3 | -425285.9507 | 171.7 | -428916.1272
171.8 | -421656.0125 | 172.5 | -425287.262 | 171.9 | -428912.3125
171.9 | -421653.5091 | 172.7 | -425289.7654 | 172.1 | -428911.1204
172.1 | -421655.2973 | 172.8 | -425291.5535 | 172.3 | -428915.4119
172.3 | -421653.1515 | 173.1 | -425289.8846 | 172.5 | -428908.3786
172.5 | -421655.1781 | 173.2 | -425291.9111 | 172.7 | -428906.1136
172.7 | -421655.6549 | 173.4 | -425289.6461 | 172.8 | -428908.4978
172.9 | -421650.4097 | 173.6 | -425291.7919 | 173 | -428910.7628
173.1 | -421653.2707 | 173.8 | -425290.719 | 173.2 | -428909.2131
173.2 | -421653.6283 | 174 | -425294.8914 | 173.4 | -428902.7758
173.5 | -421655.0589 | 174.2 | -425291.6727 | 173.6 | -428905.8752
173.6 | -421650.1713 | 174.4 | -425287.3812 | 173.8 | -428907.4249
173.8 | -421653.3899 | 174.6 | -425293.3416 | 174 | -428910.5244
174 | -421656.9662 | 174.8 | -425292.388 | 174.2 | -428909.6899
174.2 | -421656.6086 | 174.9 | -425293.2224 | 174.4 | -428906.1136
174.4 | -421661.4962 | 175.1 | -425289.7654 | 174.6 | -428903.0142
174.6 | -421659.4696 | 175.3 | -425293.4608 | 174.8 | -428906.2328
174.8 | -421659.708 | 175.5 | -425290.8382 | 175 | -428904.9215
175 | -421663.1651 | 175.7 | -425289.6461 | 175.2 | -428909.9283
175.1 | -421664.3572 | 176 | -425291.7919 | 175.4 | -428911.5973
175.3 | -421663.6419 | 176.2 | -425287.5004 | 175.5 | -428912.7893
175.6 | -421664.9532 | 176.4 | -425287.5004 | 175.7 | -428910.1667
175.7 | -421663.9996 | 176.6 | -425287.5004 | 176 | -428912.9086
176 | -421666.8606 | 176.8 | -425289.5269 | 176.2 | -428916.9617
176.2 | -421664.5956 | 176.9 | -425287.6196 | 176.4 | -428918.5114
176.4 | -421661.6154 | 177.2 | -425288.4541 | 176.6 | -428919.2266
176.6 | -421662.2114 | 177.3 | -425283.0896 | 176.8 | -428923.399
176.8 | -421657.6815 | 177.5 | -425288.5733 | 177 | -428923.1606
177 | -421661.973 | 177.7 | -425289.6461 | 177.2 | -428924.9487
177.2 | -421659.4696 | 177.9 | -425290.719 | 177.4 | -428925.0679
177.4 | -421657.3238 | 178.1 | -425287.858 | 177.6 | -428926.4984
177.5 | -421659.2312 | 178.3 | -425288.5733 | 177.8 | -428923.8758
177.7 | -421658.7543 | 178.5 | -425286.7851 | 177.9 | -428927.6905
177.9 | -421656.847 | 178.7 | -425291.1959 | 178.1 | -428929.3594
178.1 | -421657.0854 | 178.8 | -425290.123 | 178.3 | -428927.6905
178.3 | -421659.2312 | 179 | -425290.719 | 178.5 | -428930.4323
178.5 | -421656.847 | 179.2 | -425288.5733 | 178.7 | -428931.982
178.7 | -421657.0854 | 179.4 | -425288.9309 | 178.9 | -428930.4323
178.9 | -421658.5159 | 179.6 | -425290.3614 | 179.1 | -428933.0549
179.1 | -421660.0657 | 179.8 | -425288.2156 | 179.3 | -428933.651
179.3 | -421657.9199 | 180 | -425287.0235 | 179.5 | -428935.2007
179.4 | -421658.1583 | 180.2 | -425285.3546 | 179.7 | -428939.1346
179.7 | -421659.112 | 180.4 | -425284.8778 | 179.9 | -428939.373
179.8 | -421660.3041 | 180.5 | -425283.2088 | 180 | -428936.6312
180 | -421658.0391 | 180.7 | -425284.6394 | 180.2 | -428935.7967
180.2 | -421658.7543 | 180.9 | -425284.1625 | 180.4 | -428937.5849
180.4 | -421658.8736 | 181.2 | -425283.8049 | 180.6 | -428937.4657
180.6 | -421658.1583 | 181.3 | -425281.6591 | 180.8 | -428935.5583
180.8 | -421658.5159 | 181.5 | -425278.5597 | 181 | -428932.6973
181 | -421659.8272 | 181.7 | -425280.9439 | 181.2 | -428932.4589
181.1 | -421659.4696 | 181.9 | -425281.8975 | 181.4 | -428925.4255
181.4 | -421659.4696 | 182.1 | -425280.3478 | 181.6 | -428921.6108
181.5 | -421654.3436 | 182.3 | -425278.3213 | 181.8 | -428920.8956
181.8 | -421660.5425 | 182.5 | -425277.606 | 182 | -428921.73
181.9 | -421659.2312 | 182.7 | -425277.606 | 182.2 | -428916.3656
182.1 | -421652.9131 | 182.9 | -425277.01 | 182.4 | -428912.4317
182.3 | -421652.6747 | 183.1 | -425277.2484 | 182.6 | -428910.5244
182.5 | -421652.9131 | 183.2 | -425277.606 | 182.8 | -428914.2199
182.7 | -421652.7939 | 183.4 | -425274.745 | 182.9 | -428910.882
182.9 | -421647.6679 | 183.6 | -425276.7715 | 183.1 | -428905.9944
183.1 | -421644.5684 | 183.8 | -425277.1292 | 183.3 | -428904.3255
183.2 | -421645.4029 | 184 | -425275.8179 | 183.5 | -428902.2989
183.4 | -421643.2571 | 184.2 | -425275.4602 | 183.7 | -428900.7492
183.6 | -421642.065 | 184.4 | -425271.884 | 183.9 | -428901.7029
183.8 | -421644.33 | 184.5 | -425271.884 | 184.1 | -428902.2989
184 | -421644.8069 | 184.8 | -425272.0032 | 184.3 | -428905.6368
184.2 | -421644.4492 | 184.9 | -425272.5992 | 184.5 | -428905.0407
184.4 | -421643.6148 | 185.2 | -425273.1953 | 184.7 | -428903.7294
184.6 | -421647.5487 | 185.3 | -425267.2348 | 184.9 | -428902.895
184.8 | -421647.0718 | 185.5 | -425266.8772 | 185 | -428909.8091
184.9 | -421648.1447 | 185.7 | -425270.6919 | 185.2 | -428911.8357
185.1 | -421646.8334 | 186 | -425265.6851 | 185.4 | -428914.2199
185.3 | -421650.1713 | 186.2 | -425266.5195 | 185.6 | -428915.2927
185.5 | -421650.4097 | 186.4 | -425263.1817 | 185.8 | -428920.1803
185.7 | -421648.0255 | 186.6 | -425263.7777 | 186.1 | -428924.9487
186 | -421654.1052 | 186.8 | -425263.0625 | 186.3 | -428928.0481
186.2 | -421652.0786 | 187 | -425262.1088 | 186.5 | -428933.5318
186.4 | -421653.6283 | 187.1 | -425262.1088 | 186.7 | -428928.7634
186.6 | -421655.5357 | 187.3 | -425261.3935 | 186.9 | -428929.7171
186.8 | -421650.2905 | 187.5 | -425264.3738 | 187.1 | -428933.0549
187 | -421650.4097 | 187.7 | -425262.228 | 187.3 | -428931.982
187.1 | -421651.8402 | 187.9 | -425263.6585 | 187.5 | -428931.7436
187.3 | -421649.456 | 188.1 | -425261.7512 | 187.6 | -428929.8363
187.5 | -421652.6747 | 188.3 | -425262.1088 | 187.8 | -428928.6442
187.7 | -421649.5752 | 188.5 | -425263.1817 | 188 | -428929.4786
187.9 | -421649.0984 | 188.6 | -425263.7777 | 188.2 | -428929.3594
188.1 | -421646.8334 | 188.8 | -425264.7314 | 188.4 | -428926.856
188.3 | -421643.6148 | 189 | -425264.2546 | 188.6 | -428928.8826
188.4 | -421645.4029 | 189.2 | -425263.0625 | 188.8 | -428931.8628
188.6 | -421637.5351 | 189.4 | -425261.632 | 189 | -428931.0284
188.8 | -421636.5814 | 189.6 | -425263.0625 | 189.2 | -428926.856
189 | -421632.1707 | 189.8 | -425261.5128 | 189.4 | -428932.2205
189.2 | -421628.952 | 190 | -425259.7246 | 189.5 | -428931.386
189.4 | -421628.952 | 190.2 | -425258.7709 | 189.7 | -428923.5182
189.6 | -421628.952 | 190.4 | -425255.7907 | 189.9 | -428926.0216
189.8 | -421623.7068 | 190.6 | -425259.367 | 190.1 | -428928.2866
190 | -421617.2695 | 190.8 | -425260.2015 | 190.3 | -428927.6905
190.2 | -421614.0509 | 190.9 | -425258.2941 | 190.5 | -428928.8826
190.4 | -421616.9119 | 191.1 | -425257.2212 | 190.7 | -428924.1142
190.5 | -421606.5407 | 191.3 | -425257.4596 | 190.9 | -428921.4916
190.7 | -421602.8452 | 191.5 | -425257.3404 | 191.1 | -428914.9351
190.9 | -421602.2491 | 191.7 | -425256.7444 | 191.3 | -428916.4848
191.1 | -421599.865 | 191.9 | -425259.367 | 191.5 | -428918.273
191.3 | -421595.8118 | 192.1 | -425259.0094 | 191.7 | -428919.4651
191.5 | -421592.2356 | 192.3 | -425256.7444 | 191.8 | -428911.3588
191.7 | -421592.1164 | 192.5 | -425256.506 | 192 | -428913.0278
191.9 | -421588.3017 | 192.6 | -425259.2478 | 192.2 | -428908.9746
192.1 | -421589.4938 | 192.8 | -425258.6517 | 192.4 | -428903.2526
192.3 | -421591.4011 | 193 | -425261.1551 | 192.6 | -428908.3786
192.4 | -421591.4011 | 193.2 | -425260.9167 | 192.8 | -428902.0605
192.6 | -421590.209 | 193.4 | -425258.2941 | 193 | -428900.5108
192.8 | -421596.1695 | 193.6 | -425259.1286 | 193.2 | -428898.8419
193 | -421596.5271 | 193.8 | -425260.2015 | 193.4 | -428899.0803
193.2 | -421600.1034 | 194 | -425257.9365 | 193.6 | -428895.9808
193.4 | -421601.8915 | 194.2 | -425259.367 | 193.8 | -428890.974
193.6 | -421603.7989 | 194.3 | -425258.4133 | 193.9 | -428898.0074
193.8 | -421610.4746 | 194.5 | -425255.5523 | 194.2 | -428898.7226
194 | -421615.1237 | 194.7 | -425258.4133 | 194.3 | -428899.3187
194.2 | -421616.4351 | 194.9 | -425258.5325 | 194.5 | -428902.2989
194.3 | -421620.369 | 195.1 | -425253.6449 | 194.7 | -428904.9215
194.5 | -421623.1108 | 195.3 | -425252.3336 | 194.9 | -428910.7628
194.7 | -421628.8328 | 195.5 | -425248.8766 | 195.1 | -428914.6967
194.9 | -421630.2633 | 195.7 | -425253.4065 | 195.3 | -428912.4317
195.1 | -421632.6475 | 196 | -425251.38 | 195.5 | -428913.147
195.3 | -421636.939 | 196.2 | -425250.0687 | 195.7 | -428916.8425
195.5 | -421636.7006 | 196.4 | -425249.8302 | 196 | -428908.9746
195.7 | -421644.0916 | 196.5 | -425247.4461 | 196.2 | -428917.3193
195.8 | -421647.191 | 196.7 | -425243.5122 | 196.4 | -428917.3193
196.1 | -421648.3831 | 196.9 | -425242.9161 | 196.5 | -428917.2001
196.3 | -421648.1447 | 197.1 | -425244.1082 | 196.7 | -428921.3724
196.5 | -421646.9526 | 197.3 | -425243.0353 | 196.9 | -428921.8493
196.7 | -421646.8334 | 197.5 | -425240.1743 | 197.1 | -428918.0346
196.9 | -421651.721 | 197.7 | -425237.9093 | 197.3 | -428918.5114
197.1 | -421651.9594 | 197.9 | -425236.7172 | 197.5 | -428916.7233
197.3 | -421650.1713 | 198.1 | -425237.3133 | 197.7 | -428913.0278
197.5 | -421648.86 | 198.2 | -425238.1477 | 197.9 | -428916.4848
197.7 | -421645.7605 | 198.4 | -425239.5782 | 198.1 | -428916.4848
197.9 | -421648.3831 | 198.6 | -425238.2669 | 198.2 | -428915.4119
198 | -421642.1843 | 198.8 | -425240.0551 | 198.5 | -428914.6967
198.2 | -421642.6611 | 199 | -425239.2206 | 198.6 | -428910.7628
198.4 | -421633.3628 | 199.2 | -425246.6116 | 198.8 | -428915.0543
198.6 | -421633.1244 | 199.4 | -425249.711 | 199 | -428914.6967
198.8 | -421631.813 | 199.6 | -425250.9031 | 199.2 | -428913.0278
199 | -421626.9255 | 199.8 | -425255.0755 | 199.4 | -428911.9549
199.2 | -421625.0181 | 200 | -425258.5325 | 199.6 | -428912.9086
199.4 | -421619.1769 | 200.2 | -425262.9433 | 199.8 | -428917.0809
199.5 | -421618.8192 | 200.3 | -425264.3738 | 200 | -428917.0809
199.7 | -421615.6006 | 200.5 | -425270.6919 | 200.2 | -428920.2995
199.9 | -421613.6932 | 200.7 | -425269.8574 | 200.4 | -428923.2798
200.1 | -421609.4017 | 200.9 | -425275.5795 | 200.6 | -428926.856
200.3 | -421610.117 | 201.1 | -425276.2947 | 200.8 | -428926.856
200.5 | -421601.0571 | 201.3 | -425277.1292 | 200.9 | -428933.2933
200.7 | -421607.2559 | 201.5 | -425276.0563 | 201.1 | -428933.5318
200.9 | -421602.726 | 201.7 | -425280.7055 | 201.3 | -428936.8696
201 | -421606.0638 | 201.9 | -425275.8179 | 201.5 | -428939.4922
201.2 | -421607.0175 | 202.1 | -425280.1094 | 201.7 | -428940.4459
201.4 | -421599.9842 | 202.3 | -425279.0365 | 201.9 | -428945.0951
201.6 | -421602.726 | 202.4 | -425273.4337 | 202.1 | -428945.8103
201.8 | -421605.2294 | 202.6 | -425273.5529 | 202.3 | -428947.1216
202 | -421606.4215 | 202.8 | -425271.4071 | 202.5 | -428952.7245
202.2 | -421609.0441 | 203 | -425271.2879 | 202.7 | -428953.2013
202.4 | -421606.5407 | 203.2 | -425269.3806 | 202.9 | -428955.2279
202.6 | -421612.3819 | 203.4 | -425266.4003 | 203 | -428957.612
202.7 | -421612.6204 | 203.6 | -425261.2743 | 203.2 | -428958.5657
202.9 | -421611.9051 | 203.8 | -425261.9896 | 203.4 | -428955.1086
203.1 | -421616.5543 | 204 | -425256.3868 | 203.6 | -428962.738
203.3 | -421617.0311 | 204.2 | -425255.4331 | 203.8 | -428963.9301
203.5 | -421622.5147 | 204.3 | -425251.1415 | 204 | -428963.0957
203.7 | -421622.6339 | 204.5 | -425248.5189 | 204.2 | -428963.3341
203.9 | -421621.6803 | 204.7 | -425247.9229 | 204.4 | -428966.3143
204.1 | -421622.6339 | 204.9 | -425246.85 | 204.6 | -428964.2878
204.3 | -421623.1108 | 205.1 | -425245.6579 | 204.8 | -428962.3804
204.4 | -421623.7068 | 205.3 | -425241.9624 | 205 | -428960.4731
204.6 | -421620.965 | 205.5 | -425241.128 | 205.1 | -428963.4533
204.8 | -421622.8724 | 205.7 | -425240.7703 | 205.3 | -428957.016
205 | -421624.5413 | 206 | -425237.4325 | 205.5 | -428959.9962
205.2 | -421623.9452 | 206.2 | -425237.4325 | 205.7 | -428953.6781
205.4 | -421626.8063 | 206.4 | -425233.3794 | 206 | -428958.3273
205.6 | -421622.8724 | 206.5 | -425232.0681 | 206.2 | -428953.3205
205.8 | -421625.7334 | 206.7 | -425233.2602 | 206.4 | -428953.9165
206.1 | -421623.3492 | 206.9 | -425228.8494 | 206.6 | -428951.2939
206.2 | -421622.7531 | 207.1 | -425228.3726 | 206.8 | -428948.0753
206.4 | -421621.6803 | 207.3 | -425228.1342 | 207 | -428948.5521
206.6 | -421624.0644 | 207.5 | -425228.9686 | 207.1 | -428943.6646
206.8 | -421623.9452 | 207.7 | -425228.1342 | 207.3 | -428946.1679
207 | -421620.965 | 207.9 | -425226.8229 | 207.5 | -428941.0419
207.2 | -421620.8458 | 208.1 | -425226.8229 | 207.7 | -428943.0685
207.4 | -421624.4221 | 208.3 | -425225.8692 | 207.9 | -428939.6114
207.6 | -421624.5413 | 208.4 | -425227.5381 | 208.1 | -428937.108
207.8 | -421622.7531 | 208.6 | -425228.0149 | 208.3 | -428932.6973
207.9 | -421627.4023 | 208.8 | -425224.7963 | 208.5 | -428931.982
208.1 | -421627.0447 | 209 | -425225.75 | 208.7 | -428934.6046
208.3 | -421633.0051 | 209.2 | -425226.2268 | 208.9 | -428930.6707
208.5 | -421638.4888 | 209.4 | -425228.4918 | 209.1 | -428923.995
208.7 | -421640.7537 | 209.6 | -425229.6839 | 209.2 | -428925.4255
208.9 | -421644.8069 | 209.8 | -425230.7568 | 209.4 | -428921.73
209.1 | -421649.9329 | 210 | -425232.7833 | 209.6 | -428922.3261
209.3 | -421658.7543 | 210.2 | -425237.4325 | 209.8 | -428918.5114
209.5 | -421662.2114 | 210.4 | -425235.7635 | 210 | -428914.3391
209.6 | -421667.695 | 210.5 | -425241.4856 | 210.2 | -428911.478
209.8 | -421664.834 | 210.7 | -425242.9161 | 210.4 | -428908.8554
210 | -421672.7018 | 210.9 | -425241.724 | 210.6 | -428907.5441
210.2 | -421673.6555 | 211.1 | -425240.0551 | 210.8 | -428905.0407
210.4 | -421674.2516 | 211.3 | -425241.9624 | 211 | -428902.6566
210.6 | -421673.5363 | 211.5 | -425247.0884 | 211.2 | -428895.8616
210.8 | -421675.3244 | 211.7 | -425245.5387 | 211.4 | -428895.0272
211 | -421676.3973 | 211.9 | -425246.4924 | 211.5 | -428892.8814
211.2 | -421674.8476 | 212.1 | -425246.7308 | 211.8 | -428890.974
211.4 | -421673.6555 | 212.2 | -425246.3732 | 211.9 | -428890.1396
211.5 | -421669.4832 | 212.4 | -425243.7506 | 212.1 | -428888.8283
211.7 | -421668.1719 | 212.6 | -425246.4924 | 212.3 | -428887.2786
211.9 | -421664.9532 | 212.8 | -425244.8235 | 212.5 | -428886.6825
212.1 | -421662.0922 | 213 | -425243.8698 | 212.7 | -428888.7091
212.3 | -421658.7543 | 213.2 | -425241.8432 | 212.9 | -428886.5633
212.5 | -421652.6747 | 213.4 | -425239.6975 | 213.1 | -428881.5565
212.7 | -421653.0323 | 213.6 | -425240.5319 | 213.3 | -428883.1062
212.9 | -421649.3368 | 213.8 | -425240.7703 | 213.5 | -428888.3514
213 | -421643.734 | 214 | -425239.5782 | 213.7 | -428889.0667
213.2 | -421645.999 | 214.1 | -425241.128 | 213.9 | -428890.378
213.4 | -421640.3961 | 214.3 | -425236.8364 | 214.1 | -428890.8548
213.6 | -421637.7735 | 214.5 | -425235.2867 | 214.2 | -428893.239
213.8 | -421634.7933 | 214.7 | -425238.9822 | 214.4 | -428894.3119
214 | -421631.6938 | 214.9 | -425233.737 | 214.6 | -428896.3385
214.2 | -421630.1441 | 215.1 | -425230.2799 | 214.8 | -428899.3187
214.4 | -421623.4684 | 215.3 | -425230.9952 | 215 | -428903.0142
214.6 | -421623.826 | 215.5 | -425227.2997 | 215.2 | -428903.8486
214.7 | -421624.0644 | 215.7 | -425227.7765 | 215.4 | -428908.8554
214.9 | -421622.8724 | 216 | -425229.207 | 215.6 | -428912.1933
215.1 | -421620.6074 | 216.2 | -425225.3923 | 215.8 | -428911.9549
215.3 | -421618.9384 | 216.4 | -425228.2534 | 216.1 | -428914.9351
215.5 | -421616.7927 | 216.5 | -425225.6308 | 216.3 | -428922.2069
215.7 | -421616.1966 | 216.7 | -425225.1539 | 216.4 | -428921.8493
216 | -421615.6006 | 216.9 | -425225.3923 | 216.6 | -428924.2334
216.2 | -421614.0509 | 217.1 | -425227.2997 | 216.8 | -428924.5911
216.3 | -421609.7593 | 217.3 | -425224.081 | 217 | -428930.6707
216.5 | -421607.7328 | 217.5 | -425224.2002 | 217.2 | -428930.5515
216.7 | -421608.0904 | 217.7 | -425223.2466 | 217.4 | -428929.5979
216.9 | -421608.3288 | 217.9 | -425228.4918 | 217.6 | -428931.5052
217.1 | -421605.3486 | 218.1 | -425227.0613 | 217.8 | -428931.5052
217.3 | -421603.5604 | 218.3 | -425228.4918 | 218 | -428930.4323
217.5 | -421599.2689 | 218.4 | -425226.346 | 218.2 | -428929.9555
217.7 | -421599.5073 | 218.6 | -425225.3923 | 218.4 | -428937.2272
217.8 | -421599.6265 | 218.8 | -425227.8957 | 218.6 | -428930.4323
218.1 | -421596.7655 | 219 | -425229.9223 | 218.8 | -428933.2933
218.3 | -421593.1892 | 219.2 | -425228.0149 | 219 | -428931.7436
218.4 | -421593.9045 | 219.4 | -425232.4257 | 219.1 | -428929.4786
218.6 | -421590.6858 | 219.6 | -425231.5912 | 219.3 | -428929.2402
218.8 | -421591.0435 | 219.8 | -425230.2799 | 219.5 | -428926.6176
219 | -421589.3745 | 220 | -425234.6907 | 219.7 | -428923.0413
219.2 | -421585.7983 | 220.2 | -425233.6178 | 219.9 | -428921.0148
219.4 | -421585.6791 | 220.4 | -425236.7172 | 220.1 | -428921.3724
219.5 | -421583.6525 | 220.5 | -425233.9754 | 220.3 | -428917.6769
219.7 | -421583.7717 | 220.7 | -425235.5251 | 220.5 | -428915.7696
219.9 | -421584.1293 | 220.9 | -425234.6907 | 220.6 | -428914.6967
220.1 | -421582.818 | 221.1 | -425241.0088 | 220.8 | -428910.882
220.3 | -421580.7915 | 221.3 | -425239.459 | 221 | -428909.8091
220.5 | -421583.6525 | 221.5 | -425241.2472 | 221.2 | -428909.8091
220.7 | -421580.9107 | 221.7 | -425243.2737 | 221.4 | -428904.2063
220.9 | -421581.5067 | 221.9 | -425241.724 | 221.6 | -428903.6102
221.1 | -421580.3146 | 222.1 | -425240.7703 | 221.8 | -428905.756
221.3 | -421578.2881 | 222.3 | -425242.4393 | 222 | -428902.4181
221.4 | -421578.1689 | 222.4 | -425245.5387 | 222.2 | -428904.5639
221.6 | -421577.8112 | 222.6 | -425243.5122 | 222.4 | -428902.895
221.8 | -421577.5728 | 222.8 | -425243.6314 | 222.6 | -428900.3916
222 | -421575.6655 | 223 | -425244.585 | 222.8 | -428902.2989
222.2 | -421575.1886 | 223.2 | -425243.2737 | 223 | -428901.7029
222.4 | -421574.5926 | 223.4 | -425243.989 | 223.2 | -428897.4113
222.6 | -421575.1886 | 223.6 | -425244.7042 | 223.4 | -428898.4842
222.8 | -421574.235 | 223.7 | -425248.0421 | 223.5 | -428900.034
222.9 | -421573.5197 | 224 | -425245.6579 | 223.7 | -428896.8153
223.1 | -421575.3078 | 224.2 | -425242.7969 | 223.9 | -428899.3187
223.3 | -421573.6389 | 224.4 | -425238.9822 | 224.1 | -428898.6034
223.5 | -421578.1689 | 224.5 | -425241.8432 | 224.3 | -428897.769
223.7 | -421578.1689 | 224.7 | -425240.7703 | 224.5 | -428899.1995
223.9 | -421578.6457 | 224.9 | -425240.2935 | 224.7 | -428896.5769
224.1 | -421582.5796 | 225.1 | -425236.4788 | 224.9 | -428901.7029
224.3 | -421582.4604 | 225.3 | -425231.9489 | 225.1 | -428899.0803
224.4 | -421587.2288 | 225.5 | -425235.1675 | 225.3 | -428900.034
224.6 | -421587.7056 | 225.7 | -425234.333 | 225.4 | -428896.6961
224.8 | -421587.5864 | 225.9 | -425227.6573 | 225.6 | -428903.6102
225 | -421592.474 | 226.1 | -425227.4189 | 225.8 | -428901.5837
225.2 | -421594.3813 | 226.2 | -425226.1076 | 226 | -428902.895
225.4 | -421594.9774 | 226.4 | -425221.5776 | 226.2 | -428903.7294
225.6 | -421594.0237 | 226.6 | -425223.9618 | 226.4 | -428902.4181
225.8 | -421595.335 | 226.8 | -425224.6771 | 226.6 | -428899.5571
226 | -421595.8118 | 227 | -425220.1471 | 226.8 | -428900.63
226.1 | -421595.8118 | 227.2 | -425218.5974 | 227 | -428900.1532
226.3 | -421593.6661 | 227.4 | -425217.6437 | 227.2 | -428903.491
226.5 | -421595.335 | 227.6 | -425216.8093 | 227.3 | -428901.226
226.7 | -421592.3548 | 227.7 | -425217.8822 | 227.5 | -428901.4645
226.9 | -421590.6858 | 228 | -425214.9019 | 227.7 | -428900.5108
227.1 | -421589.0169 | 228.1 | -425212.5177 | 227.9 | -428902.2989
227.3 | -421589.0169 | 228.3 | -425215.498 | 228.1 | -428902.7758
227.5 | -421585.2022 | 228.5 | -425215.7364 | 228.3 | -428903.6102
227.6 | -421584.1293 | 228.7 | -425215.0211 | 228.5 | -428904.8023
227.8 | -421582.5796 | 228.9 | -425217.8822 | 228.7 | -428904.0871
228 | -421579.8378 | 229.1 | -425217.2861 | 228.9 | -428904.4447
228.2 | -421576.1423 | 229.3 | -425218.7166 | 229.1 | -428905.9944
228.4 | -421575.1886 | 229.4 | -425220.3856 | 229.2 | -428904.9215
228.6 | -421576.2615 | 229.6 | -425219.9087 | 229.4 | -428904.8023
228.8 | -421577.8112 | 229.8 | -425221.6969 | 229.6 | -428905.0407
229 | -421577.5728 | 230 | -425221.1008 | 229.8 | -428904.9215
229.1 | -421578.1689 | 230.2 | -425221.6969 | 230 | -428906.4713
229.3 | -421580.1954 | 230.4 | -425226.1076 | 230.2 | -428904.6831
229.5 | -421580.6723 | 230.6 | -425225.5116 | 230.4 | -428907.6633
229.7 | -421580.1954 | 230.8 | -425226.7036 | 230.6 | -428906.1136
229.9 | -421584.1293 | 231 | -425227.0613 | 230.8 | -428908.7362
230.1 | -421586.0367 | 231.2 | -425229.5647 | 231 | -428907.3057
230.3 | -421587.2288 | 231.4 | -425228.7302 | 231.2 | -428907.4249
230.5 | -421587.348 | 231.5 | -425227.6573 | 231.4 | -428909.5707
230.7 | -421590.209 | 231.7 | -425226.346 | 231.6 | -428907.5441
230.9 | -421591.0435 | 231.9 | -425227.1805 | 231.7 | -428904.5639
231 | -421594.0237 | 232.1 | -425228.2534 | 231.9 | -428907.6633
231.2 | -421592.7124 | 232.3 | -425223.9618 | 232.1 | -428907.0673
231.4 | -421592.9508 | 232.5 | -425223.2466 | 232.3 | -428907.9018
231.6 | -421593.3084 | 232.7 | -425228.4918 | 232.5 | -428905.3984
231.8 | -421597.2424 | 232.9 | -425225.3923 | 232.7 | -428908.617
232 | -421598.5537 | 233 | -425222.6505 | 232.9 | -428909.3323
232.2 | -421599.2689 | 233.2 | -425224.081 | 233.1 | -428907.5441
232.4 | -421597.9576 | 233.4 | -425219.6703 | 233.3 | -428907.5441
232.5 | -421599.7458 | 233.6 | -425220.9816 | 233.5 | -428908.3786
232.7 | -421599.1497 | 233.8 | -425221.22 | 233.6 | -428907.1865
232.9 | -421599.0305 | 234 | -425218.4782 | 233.8 | -428911.7165
233.1 | -421599.0305 | 234.2 | -425220.8624 | 234 | -428908.617
233.3 | -421601.0571 | 234.4 | -425219.5511 | 234.2 | -428911.2396
233.5 | -421598.9113 | 234.6 | -425220.7432 | 234.4 | -428913.5046
233.7 | -421597.3616 | 234.7 | -425218.955 | 234.6 | -428908.021
233.9 | -421595.335 | 234.9 | -425219.6703 | 234.8 | -428911.9549
234 | -421592.3548 | 235.1 | -425217.0477 | 235 | -428911.7165
234.2 | -421592.8316 | 235.3 | -425215.3788 | 235.2 | -428906.7097
234.4 | -421593.3084 | 235.5 | -425218.7166 | 235.4 | -428912.5509
234.6 | -421593.1892 | 235.7 | -425215.7364 | 235.6 | -428912.9086
234.8 | -421593.07 | 235.9 | -425215.8556 | 235.7 | -428912.1933
235 | -421588.3017 | 236 | -425213.1138 | 235.9 | -428911.8357
235.2 | -421587.944 | 236.1 | -425210.8488 | 236 | -428911.9549
235.3 | -421586.0367 | 236.3 | -425213.829 | 236.2 | -428910.2859
235.6 | -421580.9107 | 236.5 | -425209.6567 | 236.4 | -428908.8554
235.7 | -421580.1954 | 236.7 | -425208.5838 | 236.6 | -428905.16
235.9 | -421576.0231 | 236.9 | -425207.8686 | 236.8 | -428909.5707
236 | -421578.2881 | 237.1 | -425203.4578 | 237 | -428911.2396
236.2 | -421574.831 | 237.3 | -425201.3121 | 237.2 | -428910.4052
236.4 | -421574.235 | 237.5 | -425201.4313 | 237.3 | -428909.9283
236.6 | -421570.7779 | 237.6 | -425200.716 | 237.6 | -428908.1402
236.8 | -421569.5858 | 237.8 | -425198.451 | 237.7 | -428906.1136
237 | -421570.1818 | 238 | -425197.6166 | 237.9 | -428906.9481
237.1 | -421567.5592 | 238.2 | -425196.6629 | 238.1 | -428906.352
237.3 | -421566.9632 | 238.4 | -425194.6363 | 238.3 | -428900.2724
237.5 | -421567.44 | 238.6 | -425194.0403 | 238.5 | -428900.7492
237.7 | -421559.6914 | 238.8 | -425194.5171 | 238.7 | -428900.1532
237.9 | -421566.844 | 239 | -425195.1132 | 238.9 | -428906.4713
238.1 | -421563.5061 | 239.2 | -425195.59 | 239.1 | -428900.7492
238.3 | -421561.2411 | 239.3 | -425196.7821 | 239.3 | -428904.5639
238.5 | -421564.3406 | 239.5 | -425196.4245 | 239.4 | -428900.9876
238.7 | -421561.3604 | 239.7 | -425199.4047 | 239.7 | -428900.3916
238.8 | -421560.2875 | 239.9 | -425197.3782 | 239.9 | -428896.1
239 | -421560.5259 | 240.1 | -425197.2589 | 240 | -428898.6034
239.2 | -421559.2146 | 240.3 | -425201.6697 | 240.2 | -428897.0537
239.4 | -421555.7575 | 240.5 | -425200.716 | 240.4 | -428900.1532
239.6 | -421554.2078 | 240.7 | -425199.2855 | 240.6 | -428897.0537
239.8 | -421555.1615 | 240.8 | -425201.4313 | 240.8 | -428894.4311
240 | -421553.0157 | 241.1 | -425201.7889 | 241 | -428893.239
240.2 | -421552.8965 | 241.2 | -425202.1465 | 241.2 | -428894.4311
240.4 | -421550.6315 | 241.4 | -425205.1268 | 241.4 | -428891.2125
240.6 | -421549.6778 | 241.6 | -425202.0273 | 241.6 | -428895.7424
240.7 | -421547.2937 | 241.8 | -425202.6234 | 241.8 | -428893.7159
240.9 | -421549.6778 | 242 | -425204.0539 | 241.9 | -428889.4243
241.1 | -421549.3202 | 242.2 | -425202.1465 | 242.1 | -428891.3317
241.3 | -421548.2473 | 242.4 | -425202.5042 | 242.3 | -428888.7091
241.5 | -421547.1745 | 242.5 | -425200.3584 | 242.5 | -428888.2322
241.7 | -421546.2208 | 242.7 | -425200.9544 | 242.7 | -428890.378
241.9 | -421548.605 | 242.9 | -425202.8618 | 242.9 | -428885.848
242 | -421550.3931 | 243.1 | -425200.2392 | 243.1 | -428885.9673
242.2 | -421552.3005 | 243.3 | -425200.4776 | 243.3 | -428891.3317
242.4 | -421553.0157 | 243.5 | -425199.0471 | 243.5 | -428888.3514
242.6 | -421556.3536 | 243.7 | -425200.12 | 243.7 | -428886.8017
242.8 | -421557.6649 | 243.9 | -425197.2589 | 243.9 | -428887.8746
243 | -421560.5259 | 244.1 | -425200.2392 | 244 | -428888.113
243.2 | -421559.8106 | 244.2 | -425200.716 | 244.2 | -428888.8283
243.3 | -421557.6649 | 244.4 | -425201.0736 | 244.4 | -428890.0204
243.5 | -421564.9366 | 244.6 | -425202.2657 | 244.6 | -428890.4972
243.7 | -421566.1287 | 244.8 | -425200.3584 | 244.8 | -428887.2786
243.9 | -421566.1287 | 245 | -425199.2855 | 245 | -428887.8746
244.1 | -421568.6321 | 245.2 | -425201.5505 | 245.2 | -428889.4243
244.3 | -421572.566 | 245.4 | -425200.2392 | 245.4 | -428889.1859
244.5 | -421572.0892 | 245.6 | -425203.9347 | 245.6 | -428892.1661
244.7 | -421576.2615 | 245.8 | -425199.4047 | 245.8 | -428890.7356
244.9 | -421575.4271 | 246 | -425202.1465 | 245.9 | -428890.4972
245 | -421576.8576 | 246.2 | -425201.9081 | 246.1 | -428893.239
245.2 | -421578.8841 | 246.3 | -425202.981 | 246.3 | -428890.2588
245.4 | -421580.5531 | 246.5 | -425198.9279 | 246.5 | -428890.6164
245.6 | -421578.2881 | 246.7 | -425199.2855 | 246.7 | -428890.1396
245.8 | -421578.4073 | 246.9 | -425198.6895 | 246.9 | -428890.6164
246 | -421576.4999 | 247.1 | -425197.7358 | 247.1 | -428889.3051
246.2 | -421576.0231 | 247.3 | -425196.9013 | 247.3 | -428893.1198
246.4 | -421574.235 | 247.4 | -425199.5239 | 247.4 | -428893.3582
246.6 | -421571.97 | 247.6 | -425196.9013 | 247.7 | -428890.4972
246.7 | -421570.0626 | 247.8 | -425194.994 | 247.8 | -428891.5701
246.9 | -421570.5395 | 248 | -425194.6363 | 248 | -428894.5503
247.1 | -421568.7513 | 248.2 | -425188.7951 | 248.2 | -428897.8882
247.3 | -421568.9898 | 248.4 | -425189.2719 | 248.4 | -428897.769
247.5 | -421565.7711 | 248.6 | -425187.2454 | 248.6 | -428897.0537
247.7 | -421564.8174 | 248.8 | -425187.8414 | 248.8 | -428900.2724
247.8 | -421560.0491 | 249 | -425184.3843 | 249 | -428897.0537
248 | -421563.983 | 249.1 | -425186.0533 | 249.2 | -428900.7492
248.2 | -421561.718 | 249.3 | -425181.2849 | 249.4 | -428903.3718
248.4 | -421561.8372 | 249.5 | -425182.0002 | 249.6 | -428904.6831
248.6 | -421565.4135 | 249.7 | -425183.7883 | 249.8 | -428905.3984
248.8 | -421564.4598 | 249.9 | -425183.9075 | 249.9 | -428906.1136
249 | -421565.0558 | 250.1 | -425180.212 | 250.1 | -428907.1865
249.2 | -421568.1553 | 250.3 | -425175.9205 | 250.3 | -428907.0673
249.3 | -421566.1287 | 250.5 | -425178.7815 | 250.5 | -428908.617
249.6 | -421568.8705 | 250.7 | -425177.8278 | 250.7 | -428907.1865
249.7 | -421567.7977 | 250.8 | -425180.6889 | 250.9 | -428909.6899
249.9 | -421571.0163 | 251 | -425178.3047 | 251.1 | -428908.2594
250.1 | -421571.1355 | 251.2 | -425179.9736 | 251.3 | -428905.5176
250.3 | -421571.0163 | 251.4 | -425181.5233 | 251.5 | -428909.0939
250.5 | -421570.5395 | 251.6 | -425181.0465 | 251.6 | -428908.3786
250.7 | -421568.5129 | 251.8 | -425181.4041 | 251.9 | -428907.9018
250.9 | -421569.5858 | 252 | -425181.881 | 252 | -428903.3718
251.1 | -421568.9898 | 252.2 | -425181.4041 | 252.3 | -428904.3255
251.2 | -421565.5327 | 252.3 | -425184.5036 | 252.4 | -428901.8221
251.4 | -421565.0558 | 252.5 | -425181.881 | 252.6 | -428901.1068
251.6 | -421568.0361 | 252.7 | -425183.9075 | 252.8 | -428900.7492
251.8 | -421564.1022 | 252.9 | -425182.1194 | 253 | -428900.63
252 | -421560.8835 | 253.1 | -425182.3578 | 253.2 | -428896.8153
252.2 | -421559.0954 | 253.3 | -425181.7617 | 253.4 | -428900.63
252.4 | -421555.1615 | 253.5 | -425182.7154 | 253.6 | -428899.4379
252.5 | -421549.9163 | 253.7 | -425184.3843 | 253.8 | -428900.8684
252.8 | -421549.7971 | 253.9 | -425183.3115 | 254 | -428900.63
252.9 | -421546.34 | 254.1 | -425183.3115 | 254.1 | -428896.6961
253.1 | -421542.1677 | 254.2 | -425184.1459 | 254.4 | -428900.9876
253.3 | -421544.4326 | 254.4 | -425183.7883 | 254.5 | -428902.2989
253.5 | -421540.0219 | 254.6 | -425183.1923 | 254.7 | -428902.7758
253.7 | -421538.5914 | 254.8 | -425184.6228 | 254.9 | -428906.7097
253.9 | -421535.1343 | 255 | -425184.3843 | 255.1 | -428906.1136
254.1 | -421533.1078 | 255.2 | -425183.4307 | 255.3 | -428903.6102
254.2 | -421531.9157 | 255.4 | -425181.7617 | 255.5 | -428905.0407
254.4 | -421532.8693 | 255.6 | -425182.3578 | 255.7 | -428904.4447
254.6 | -421529.7699 | 255.8 | -425182.5962 | 255.9 | -428904.0871
254.8 | -421527.5049 | 256 | -425184.742 | 256 | -428903.9679
255 | -421525.5976 | 256 | -425184.8612 | 256.2 | -428903.7294
255.2 | -421527.1473 | 256.2 | -425187.007 | 256.3 | -428904.6831
255.4 | -421525.7168 | 256.4 | -425184.1459 | 256.5 | -428901.9413
255.5 | -421526.5512 | 256.6 | -425188.0798 | 256.7 | -428900.1532
255.7 | -421522.1405 | 256.8 | -425187.7222 | 256.9 | -428897.8882
255.9 | -421519.8755 | 257 | -425187.2454 | 257.1 | -428893.1198
256 | -421521.9021 | 257.2 | -425187.7222 | 257.3 | -428893.9543
256.2 | -421522.4981 | 257.3 | -425187.1262 | 257.5 | -428891.2125
256.4 | -421524.0479 | 257.5 | -425192.729 | 257.7 | -428890.4972
256.5 | -421517.849 | 257.7 | -425192.3714 | 257.9 | -428887.0401
256.8 | -421522.6173 | 257.9 | -425194.0403 | 258.1 | -428884.1791
256.9 | -421519.1603 | 258.1 | -425194.3979 | 258.3 | -428882.5102
257.1 | -421520.2332 | 258.3 | -425192.3714 | 258.4 | -428881.6757
257.3 | -421519.8755 | 258.5 | -425195.2324 | 258.6 | -428879.0531
257.5 | -421518.6834 | 258.7 | -425192.2522 | 258.8 | -428878.6955
257.7 | -421519.6371 | 258.9 | -425193.5635 | 259 | -428877.5034
257.9 | -421518.445 | 259 | -425194.2787 | 259.2 | -428877.7418
258.1 | -421516.7761 | 259.2 | -425194.6363 | 259.4 | -428872.9734
258.3 | -421516.7761 | 259.4 | -425190.9409 | 259.6 | -428876.6689
258.4 | -421516.4185 | 259.6 | -425194.0403 | 259.8 | -428873.8079
258.6 | -421512.723 | 259.8 | -425192.3714 | 259.9 | -428874.1655
258.8 | -421516.4185 | 260 | -425190.8216 | 260.1 | -428877.3842
259 | -421516.6569 | 260.2 | -425190.464 | 260.3 | -428875.4768
259.2 | -421513.0806 | 260.4 | -425190.3448 | 260.5 | -428873.2119
259.4 | -421512.9614 | 260.6 | -425190.3448 | 260.7 | -428875.8345
259.6 | -421513.9151 | 260.7 | -425189.868 | 260.9 | -428877.0266
259.8 | -421513.9151 | 260.9 | -425186.8877 | 261.1 | -428881.4373
259.9 | -421516.7761 | 261.1 | -425186.0533 | 261.3 | -428881.6757
260.1 | -421513.6766 | 261.3 | -425187.2454 | 261.5 | -428884.8944
260.3 | -421515.1072 | 261.5 | -425186.0533 | 261.7 | -428888.3514
260.5 | -421514.9879 | 261.7 | -425185.5764 | 261.8 | -428885.0136
260.7 | -421516.7761 | 261.9 | -425182.3578 | 262.1 | -428889.782
260.9 | -421518.0874 | 262.1 | -425183.3115 | 262.3 | -428893.5966
261.1 | -421520.5908 | 262.2 | -425183.5499 | 262.4 | -428892.0469
261.2 | -421519.6371 | 262.4 | -425182.7154 | 262.6 | -428897.769
261.4 | -421520.71 | 262.6 | -425180.0928 | 262.7 | -428897.6498
261.6 | -421522.4981 | 262.7 | -425180.5696 | 262.9 | -428901.226
261.8 | -421524.7631 | 262.9 | -425177.5894 | 263.1 | -428901.226
262 | -421525.0015 | 263.1 | -425178.4239 | 263.3 | -428897.769
262.2 | -421526.3128 | 263.3 | -425177.947 | 263.5 | -428901.4645
262.3 | -421527.2665 | 263.5 | -425177.5894 | 263.7 | -428900.1532
262.5 | -421530.2467 | 263.7 | -425179.1391 | 263.9 | -428902.895
262.6 | -421532.9885 | 263.8 | -425176.3973 | 264 | -428903.6102
262.8 | -421535.6112 | 264 | -425178.0663 | 264.2 | -428902.1797
263 | -421533.1078 | 264.2 | -425173.7747 | 264.4 | -428900.034
263.2 | -421537.3993 | 264.4 | -425176.1589 | 264.6 | -428900.3916
263.3 | -421537.6377 | 264.6 | -425174.49 | 264.8 | -428899.9147
263.5 | -421537.1609 | 264.8 | -425173.4171 | 265 | -428900.9876
263.7 | -421542.2869 | 265 | -425172.821 | 265.2 | -428897.1729
263.9 | -421540.9756 | 265.2 | -425173.0595 | 265.4 | -428896.8153
264.1 | -421538.1145 | 265.4 | -425170.9137 | 265.5 | -428896.9345
264.3 | -421544.3134 | 265.5 | -425168.1719 | 265.7 | -428894.6695
264.5 | -421543.7174 | 265.7 | -425168.4103 | 265.9 | -428897.0537
264.7 | -421543.1213 | 265.9 | -425169.364 | 266.1 | -428895.1464
264.9 | -421541.5716 | 266.1 | -425171.1521 | 266.3 | -428895.3848
265.1 | -421542.7637 | 266.3 | -425169.1256 | 266.5 | -428892.2853
265.2 | -421548.3665 | 266.5 | -425166.503 | 266.7 | -428892.0469
265.4 | -421542.6445 | 266.7 | -425166.9798 | 266.9 | -428891.5701
265.6 | -421547.2937 | 266.8 | -425164.9532 | 267.1 | -428891.8085
265.8 | -421545.2671 | 267 | -425163.1651 | 267.2 | -428891.9277
266 | -421543.8366 | 267.2 | -425162.6883 | 267.5 | -428889.9012
266.2 | -421546.5784 | 267.4 | -425160.9001 | 267.7 | -428889.0667
266.4 | -421541.5716 | 267.6 | -425161.1385 | 267.9 | -428886.5633
266.6 | -421540.2603 | 267.8 | -425162.3306 | 268 | -428889.782
266.7 | -421543.1213 | 268 | -425159.3504 | 268.2 | -428887.0401
266.9 | -421534.7767 | 268.2 | -425156.1317 | 268.4 | -428883.5831
267.1 | -421536.9225 | 268.4 | -425162.0922 | 268.6 | -428883.7023
267.3 | -421537.9953 | 268.6 | -425161.2577 | 268.8 | -428884.0599
267.5 | -421531.7965 | 268.8 | -425161.6154 | 269 | -428881.4373
267.7 | -421536.2072 | 268.9 | -425158.7543 | 269.2 | -428880.722
267.9 | -421533.227 | 269.1 | -425160.0657 | 269.3 | -428878.0994
268.1 | -421528.3394 | 269.3 | -425163.4035 | 269.5 | -428876.1921
268.2 | -421531.3196 | 269.4 | -425164.9532 | 269.6 | -428874.5232
268.4 | -421529.4123 | 269.6 | -425167.5758 | 269.8 | -428874.7616
268.6 | -421529.8891 | 269.8 | -425164.238 | 270 | -428875.1192
268.8 | -421524.0479 | 270 | -425166.3837 | 270.2 | -428871.3045
269 | -421521.1868 | 270.2 | -425166.6222 | 270.4 | -428871.5429
269.2 | -421523.8094 | 270.3 | -425170.0792 | 270.6 | -428871.4237
269.3 | -421525.0015 | 270.5 | -425174.7284 | 270.8 | -428869.6356
269.5 | -421525.9552 | 270.7 | -425170.1984 | 271 | -428869.3972
269.6 | -421524.6439 | 270.9 | -425169.8408 | 271.2 | -428866.8938
269.8 | -421523.9286 | 271.1 | -425172.4634 | 271.4 | -428867.9667
270 | -421523.0942 | 271.3 | -425169.96 | 271.5 | -428869.0395
270.2 | -421527.3857 | 271.5 | -425173.4171 | 271.7 | -428870.1124
270.4 | -421522.8558 | 271.7 | -425171.8674 | 271.9 | -428867.7282
270.6 | -421519.1603 | 271.9 | -425167.099 | 272.1 | -428866.1785
270.8 | -421516.8953 | 272 | -425169.0063 | 272.3 | -428865.2248
271 | -421514.8687 | 272.2 | -425168.5295 | 272.5 | -428865.344
271.1 | -421512.0077 | 272.4 | -425168.1719 | 272.7 | -428864.2712
271.3 | -421509.5043 | 272.6 | -425165.3109 | 272.9 | -428862.2446
271.5 | -421505.8088 | 272.8 | -425161.8538 | 273.1 | -428864.2712
271.7 | -421499.4907 | 273 | -425161.6154 | 273.3 | -428864.5096
271.9 | -421498.2986 | 273.2 | -425161.973 | 273.4 | -428861.2909
272.1 | -421494.4839 | 273.4 | -425160.4233 | 273.6 | -428861.7678
272.3 | -421492.219 | 273.6 | -425159.8272 | 273.8 | -428860.6949
272.5 | -421489.3579 | 273.8 | -425158.5159 | 274 | -428862.7214
272.6 | -421483.8743 | 273.9 | -425162.0922 | 274.2 | -428862.2446
272.8 | -421480.7749 | 274.1 | -425160.3041 | 274.4 | -428862.8407
273 | -421483.3975 | 274.3 | -425159.3504 | 274.6 | -428859.7412
273.2 | -421480.298 | 274.5 | -425165.1917 | 274.7 | -428862.1254
273.4 | -421479.5828 | 274.7 | -425159.9464 | 274.9 | -428861.5294
273.6 | -421477.9139 | 274.9 | -425162.3306 | 275.1 | -428862.2446
273.8 | -421480.8941 | 275.1 | -425165.0724 | 275.3 | -428861.887
274 | -421482.2054 | 275.2 | -425163.2843 | 275.5 | -428865.9401
274.1 | -421476.7218 | 275.4 | -425166.2645 | 275.7 | -428869.3972
274.3 | -421482.2054 | 275.6 | -425169.364 | 275.9 | -428871.6621
274.5 | -421483.2783 | 275.8 | -425167.2182 | 276 | -428872.9734
274.7 | -421480.1788 | 276 | -425168.0527 | 276.2 | -428873.9271
274.9 | -421477.7946 | 276.1 | -425168.0527 | 276.4 | -428876.4305
275.1 | -421484.5896 | 276.3 | -425167.9335 | 276.6 | -428878.4571
275.3 | -421478.9867 | 276.5 | -425165.7877 | 276.8 | -428878.2187
275.5 | -421482.3246 | 276.6 | -425164.834 | 277 | -428884.656
275.7 | -421479.3444 | 276.9 | -425165.3109 | 277.1 | -428885.0136
275.8 | -421480.8941 | 277 | -425161.1385 | 277.3 | -428886.8017
276 | -421480.4173 | 277.2 | -425162.0922 | 277.5 | -428887.2786
276.1 | -421479.8212 | 277.4 | -425161.377 | 277.7 | -428889.5435
276.3 | -421480.7749 | 277.6 | -425160.0657 | 277.9 | -428890.6164
276.5 | -421481.2517 | 277.8 | -425157.8007 | 278.1 | -428891.3317
276.7 | -421484.4704 | 278 | -425156.251 | 278.3 | -428896.4577
276.9 | -421485.9009 | 278.2 | -425154.9397 | 278.5 | -428895.2656
277 | -421490.4308 | 278.4 | -425153.2707 | 278.7 | -428890.2588
277.2 | -421491.6229 | 278.5 | -425154.8204 | 278.9 | -428890.974
277.4 | -421489.0003 | 278.7 | -425152.7939 | 279 | -428895.504
277.6 | -421492.219 | 278.9 | -425149.2176 | 279.2 | -428893.4774
277.8 | -421492.0998 | 279.1 | -425153.0323 | 279.4 | -428895.9808
278 | -421493.8879 | 279.3 | -425152.317 | 279.6 | -428893.9543
278.2 | -421496.5105 | 279.5 | -425153.8668 | 279.8 | -428891.5701
278.4 | -421497.4642 | 279.7 | -425153.986 | 280 | -428891.8085
278.6 | -421500.9212 | 279.9 | -425151.8402 | 280.1 | -428888.7091
278.7 | -421499.2523 | 280 | -425153.0323 | 280.3 | -428887.8746
278.9 | -421499.2523 | 280.1 | -425151.4826 | 280.5 | -428889.0667
279.1 | -421498.0602 | 280.3 | -425151.3634 | 280.7 | -428884.0599
279.3 | -421502.2326 | 280.5 | -425153.1515 | 280.9 | -428885.0136
279.5 | -421502.8286 | 280.7 | -425152.0786 | 281 | -428884.0599
279.7 | -421506.5241 | 280.9 | -425151.125 | 281.2 | -428883.8215
279.8 | -421508.3122 | 281.1 | -425150.5289 | 281.4 | -428881.0797
280 | -421507.4778 | 281.3 | -425151.6018 | 281.6 | -428877.1458
280.1 | -421512.723 | 281.5 | -425153.2707 | 281.8 | -428878.3379
280.3 | -421509.6235 | 281.7 | -425151.125 | 282 | -428880.9605
280.5 | -421509.7427 | 281.8 | -425151.125 | 282.2 | -428878.2187
280.7 | -421510.458 | 282 | -425144.8069 | 282.4 | -428877.265
280.9 | -421513.5574 | 282.2 | -425148.6216 | 282.6 | -428876.9073
281.1 | -421514.3919 | 282.4 | -425149.9329 | 282.7 | -428873.5695
281.3 | -421512.6038 | 282.6 | -425151.2442 | 282.9 | -428872.735
281.4 | -421513.9151 | 282.8 | -425143.8532 | 283.1 | -428872.2582
281.6 | -421510.1004 | 283 | -425146.9526 | 283.3 | -428873.2119
281.8 | -421506.1665 | 283.2 | -425146.4758 | 283.5 | -428868.9203
282 | -421503.6631 | 283.4 | -425146.1182 | 283.7 | -428868.4435
282.2 | -421500.802 | 283.5 | -425145.7605 | 283.9 | -428867.7282
282.4 | -421498.5371 | 283.7 | -425148.86 | 284 | -428868.4435
282.6 | -421492.219 | 283.9 | -425146.4758 | 284.2 | -428867.609
282.7 | -421489.8348 | 284 | -425146.7142 | 284.4 | -428862.8407
283 | -421487.093 | 284.2 | -425147.4295 | 284.6 | -428864.748
283.1 | -421485.3048 | 284.4 | -425150.6481 | 284.7 | -428867.4898
283.3 | -421481.7286 | 284.6 | -425150.1713 | 284.9 | -428862.483
283.5 | -421477.7946 | 284.7 | -425147.6679 | 285.1 | -428864.5096
283.7 | -421476.1257 | 284.9 | -425147.7871 | 285.3 | -428864.0327
283.9 | -421472.4302 | 285.1 | -425144.8069 | 285.5 | -428862.1254
284 | -421467.4234 | 285.3 | -425149.2176 | 285.7 | -428865.344
284.2 | -421466.3506 | 285.5 | -425148.6216 | 285.9 | -428866.5361
284.3 | -421464.4432 | 285.7 | -425149.5752 | 286.1 | -428862.3638
284.5 | -421466.589 | 285.9 | -425145.8797 | 286.3 | -428864.9864
284.7 | -421464.8008 | 286.1 | -425143.2571 | 286.5 | -428862.6022
284.9 | -421457.4099 | 286.3 | -425145.8797 | 286.7 | -428862.483
285.1 | -421457.8867 | 286.5 | -425145.1645 | 286.8 | -428865.4633
285.3 | -421460.7477 | 286.6 | -425143.9724 | 287 | -428867.4898
285.5 | -421458.4827 | 286.8 | -425140.9922 | 287.2 | -428865.9401
285.7 | -421456.6946 | 287 | -425140.5153 | 287.4 | -428866.7746
285.8 | -421460.7477 | 287.2 | -425136.343 | 287.6 | -428864.0327
286 | -421459.198 | 287.4 | -425134.7933 | 287.8 | -428865.1056
286.2 | -421459.5556 | 287.6 | -425136.343 | 288 | -428867.9667
286.4 | -421457.5291 | 287.8 | -425131.6938 | 288.1 | -428867.7282
286.6 | -421456.933 | 288 | -425127.6407 | 288.3 | -428868.4435
286.8 | -421457.2906 | 288 | -425124.8989 | 288.5 | -428870.1124
287 | -421449.0652 | 288.2 | -425121.9187 | 288.7 | -428871.1853
287.2 | -421451.807 | 288.4 | -425123.1108 | 288.8 | -428873.9271
287.4 | -421449.7805 | 288.6 | -425121.9187 | 289 | -428874.1655
287.5 | -421445.2505 | 288.8 | -425117.2695 | 289.2 | -428873.5695
287.7 | -421439.1708 | 289 | -425112.2627 | 289.4 | -428878.3379
287.9 | -421435.3561 | 289.2 | -425113.6932 | 289.6 | -428876.3113
288 | -421433.8064 | 289.4 | -425112.978 | 289.8 | -428876.5497
288.2 | -421431.5414 | 289.6 | -425109.6401 | 290 | -428876.4305
288.4 | -421429.6341 | 289.7 | -425108.3288 | 290.2 | -428874.1655
288.6 | -421423.6736 | 289.9 | -425108.6864 | 290.4 | -428875.3576
288.8 | -421426.177 | 290.1 | -425109.0441 | 290.5 | -428873.8079
288.9 | -421423.0776 | 290.3 | -425108.5672 | 290.7 | -428872.139
289.1 | -421423.7928 | 290.5 | -425107.4944 | 290.9 | -428873.8079
289.3 | -421426.2962 | 290.7 | -425111.7859 | 291.1 | -428871.5429
289.5 | -421428.6804 | 290.9 | -425110.3554 | 291.3 | -428868.3243
289.7 | -421425.8194 | 291.1 | -425108.3288 | 291.5 | -428871.1853
289.9 | -421427.1307 | 291.3 | -425113.4548 | 291.7 | -428870.8277
290.1 | -421431.6607 | 291.5 | -425115.3622 | 291.9 | -428871.6621
290.2 | -421431.5414 | 291.6 | -425119.8921 | 292 | -428867.7282
290.4 | -421431.7799 | 291.8 | -425118.4616 | 292.2 | -428866.1785
290.6 | -421429.038 | 292 | -425119.0577 | 292.4 | -428866.4169
290.8 | -421430.4686 | 292.1 | -425125.1373 | 292.6 | -428868.4435
291 | -421433.3296 | 292.3 | -425125.8526 | 292.7 | -428868.2051
291.2 | -421432.0183 | 292.5 | -425127.6407 | 292.9 | -428868.2051
291.4 | -421428.442 | 292.7 | -425128.952 | 293.1 | -428866.4169
291.6 | -421428.5612 | 292.9 | -425128.356 | 293.3 | -428868.5627
291.7 | -421424.6273 | 293 | -425129.9057 | 293.5 | -428869.7548
291.9 | -421424.9849 | 293.2 | -425133.3628 | 293.7 | -428867.9667
292 | -421423.0776 | 293.4 | -425133.1244 | 293.9 | -428870.7085
292.2 | -421423.316 | 293.6 | -425134.1972 | 294.1 | -428868.0859
292.4 | -421420.6934 | 293.8 | -425136.5814 | 294.3 | -428870.47
292.6 | -421419.7397 | 294 | -425131.6938 | 294.4 | -428872.0198
292.8 | -421418.0708 | 294.2 | -425131.9323 | 294.6 | -428874.1655
292.9 | -421414.6137 | 294.4 | -425133.2436 | 294.8 | -428874.2847
293.2 | -421414.3753 | 294.6 | -425131.217 | 295 | -428875.9537
293.3 | -421411.1567 | 294.7 | -425128.356 | 295.2 | -428875.9537
293.5 | -421411.1567 | 294.9 | -425128.1176 | 295.4 | -428876.0729
293.7 | -421408.8917 | 295.1 | -425128.356 | 295.6 | -428877.861
293.9 | -421406.6267 | 295.3 | -425127.4023 | 295.8 | -428877.5034
294.1 | -421405.9114 | 295.5 | -425125.495 | 295.9 | -428877.861
294.3 | -421403.0504 | 295.7 | -425123.7068 | 296.1 | -428882.1526
294.5 | -421400.547 | 295.9 | -425126.091 | 296.2 | -428879.8876
294.6 | -421403.7657 | 296 | -425127.1639 | 296.4 | -428881.1989
294.8 | -421398.6397 | 296.2 | -425124.6605 | 296.6 | -428883.1062
295 | -421398.4013 | 296.3 | -425123.5876 | 296.8 | -428880.722
295.2 | -421399.8318 | 296.5 | -425125.7334 | 297 | -428884.0599
295.4 | -421397.09 | 296.7 | -425123.1108 | 297.2 | -428882.8678
295.6 | -421393.5137 | 296.9 | -425122.3955 | 297.4 | -428880.126
295.8 | -421395.0634 | 297.1 | -425120.6074 | 297.5 | -428881.6757
296 | -421394.7058 | 297.3 | -425119.1769 | 297.7 | -428880.0068
296.1 | -421394.2289 | 297.5 | -425119.1769 | 298 | -428882.5102
296.2 | -421391.2487 | 297.7 | -425115.3622 | 298.1 | -428880.126
296.4 | -421386.1227 | 297.9 | -425116.1966 | 298.3 | -428881.6757
296.6 | -421383.9769 | 298.1 | -425111.5475 | 298.5 | -428880.6028
296.8 | -421382.1888 | 298.2 | -425107.7328 | 298.7 | -428878.5763
297 | -421379.9238 | 298.4 | -425103.0836 | 298.9 | -428881.5565
297.2 | -421376.7052 | 298.6 | -425099.6265 | 299.1 | -428880.126
297.4 | -421369.791 | 298.8 | -425099.2689 | 299.3 | -428881.9141
297.6 | -421366.8108 | 299 | -425094.6198 | 299.5 | -428880.126
297.7 | -421365.1419 | 299.2 | -425092.9508 | 299.7 | -428878.6955
297.9 | -421363.7114 | 299.4 | -425088.3017 | 299.9 | -428877.3842
298.1 | -421358.2277 | 299.6 | -425083.4141 | 300 | -428878.8147
298.3 | -421355.2475 | 299.7 | -425082.5796 | 300.1 | -428876.5497
298.5 | -421349.8831 | 300 | -425080.0762 | 300.3 | -428877.0266
298.7 | -421349.0486 | 300 | -425075.4271 | 300.5 | -428876.5497
298.9 | -421341.1808 | 300.2 | -425070.1818 | 300.7 | -428875.9537
299.1 | -421342.7305 | 300.4 | -425066.3671 | 300.9 | -428874.8808
299.2 | -421333.1938 | 300.6 | -425066.2479 | 301.1 | -428876.4305
299.4 | -421333.5514 | 300.8 | -425063.983 | 301.3 | -428873.4503
299.6 | -421325.922 | 301 | -425063.0293 | 301.5 | -428872.6158
299.8 | -421320.6768 | 301.2 | -425063.2677 | 301.6 | -428875.4768
300 | -421315.67 | 301.4 | -425060.2875 | 301.8 | -428873.6887
300 | -421312.6898 | 301.6 | -425062.9101 | 302 | -428875.3576
300.2 | -421308.8751 | 301.8 | -425065.1751 | 302.2 | -428873.3311
300.4 | -421305.1796 | 301.9 | -425064.3406 | 302.4 | -428875
300.6 | -421302.9146 | 302.1 | -425069.705 | 302.6 | -428876.5497
300.8 | -421297.3118 | 302.3 | -425068.8705 | 302.8 | -428875.2384
301 | -421294.2123 | 302.5 | -425075.4271 | 303 | -428873.8079
301.2 | -421292.0666 | 302.7 | -425074.7118 | 303.2 | -428875.4768
301.4 | -421285.1524 | 302.9 | -425077.4536 | 303.4 | -428874.7616
301.5 | -421283.4835 | 303.1 | -425083.5333 | 303.5 | -428881.3181
301.7 | -421279.0728 | 303.3 | -425090.5666 | 303.7 | -428877.265
301.9 | -421278.1191 | 303.4 | -425089.9706 | 303.9 | -428875
302.1 | -421270.0129 | 303.6 | -425097.1231 | 304 | -428880.126
302.3 | -421265.7213 | 303.8 | -425098.0768 | 304.2 | -428877.7418
302.5 | -421264.1716 | 304 | -425101.1763 | 304.4 | -428875.7153
302.7 | -421262.5027 | 304.1 | -425105.2294 | 304.6 | -428880.8413
302.9 | -421263.4563 | 304.3 | -425103.9181 | 304.8 | -428878.5763
303.1 | -421257.2575 | 304.5 | -425104.3949 | 305 | -428881.7949
303.3 | -421250.5817 | 304.7 | -425107.9712 | 305.1 | -428879.2915
303.5 | -421250.3433 | 304.9 | -425107.0175 | 305.3 | -428880.3644
303.6 | -421244.2636 | 305.1 | -425107.3751 | 305.5 | -428883.3447
303.8 | -421244.2636 | 305.3 | -425108.0904 | 305.7 | -428879.2915
304 | -421238.78 | 305.5 | -425103.5604 | 305.9 | -428879.8876
304.1 | -421235.5614 | 305.7 | -425103.2028 | 306.1 | -428878.9339
304.3 | -421232.8196 | 305.8 | -425100.461 | 306.3 | -428881.6757
304.5 | -421229.1241 | 306 | -425096.2887 | 306.5 | -428880.8413
304.7 | -421227.0975 | 306.2 | -425089.9706 | 306.7 | -428881.7949
304.8 | -421223.7597 | 306.4 | -425086.1559 | 306.9 | -428878.3379
305.1 | -421213.5077 | 306.6 | -425084.487 | 307 | -428876.9073
305.2 | -421211.9579 | 306.8 | -425079.1225 | 307.2 | -428876.6689
305.4 | -421206.2359 | 307 | -425073.5197 | 307.4 | -428873.8079
305.6 | -421201.5867 | 307.2 | -425069.705 | 307.6 | -428875.4768
305.8 | -421201.9444 | 307.4 | -425065.5327 | 307.8 | -428870.2316
306 | -421198.9641 | 307.6 | -425057.0688 | 308 | -428869.3972
306.2 | -421191.6924 | 307.8 | -425057.4265 | 308.1 | -428868.4435
306.4 | -421187.52 | 308 | -425052.4197 | 308.3 | -428868.2051
306.5 | -421178.937 | 308.1 | -425049.0818 | 308.5 | -428864.8672
306.8 | -421175.9567 | 308.2 | -425044.3134 | 308.7 | -428868.4435
306.9 | -421174.6454 | 308.4 | -425043.3598 | 308.8 | -428866.5361
307.1 | -421166.0624 | 308.6 | -425041.4524 | 309 | -428867.1322
307.3 | -421162.7245 | 308.8 | -425036.3264 | 309.2 | -428864.8672
307.5 | -421156.4064 | 309 | -425038.2338 | 309.4 | -428859.9796
307.7 | -421150.9228 | 309.2 | -425034.2999 | 309.6 | -428860.4565
307.9 | -421145.0815 | 309.4 | -425035.0151 | 309.8 | -428864.2712
308 | -421141.9821 | 309.6 | -425036.088 | 310 | -428862.6022
308.1 | -421139.3595 | 309.7 | -425033.5846 | 310.2 | -428863.0791
308.3 | -421133.7566 | 309.9 | -425033.5846 | 310.4 | -428860.0988
308.5 | -421126.1272 | 310.1 | -425031.6772 | 310.6 | -428863.6751
308.7 | -421126.008 | 310.4 | -425035.1343 | 310.7 | -428865.1056
308.9 | -421128.1538 | 310.5 | -425034.4191 | 311 | -428862.6022
309.1 | -421128.0346 | 310.7 | -425030.6044 | 311.1 | -428866.0593
309.3 | -421122.3125 | 310.9 | -425035.4919 | 311.3 | -428866.1785
309.5 | -421127.3193 | 311.1 | -425036.088 | 311.5 | -428865.9401
309.6 | -421125.8888 | 311.3 | -425036.2072 | 311.7 | -428865.7017
309.8 | -421120.0476 | 311.5 | -425035.1343 | 311.9 | -428864.0327
310 | -421121.9549 | 311.7 | -425038.2338 | 312 | -428866.2977
310.2 | -421127.4385 | 311.9 | -425042.8829 | 312.2 | -428867.013
310.4 | -421122.6702 | 312 | -425043.5982 | 312.4 | -428865.7017
310.6 | -421126.9617 | 312.2 | -425044.9095 | 312.6 | -428863.7943
310.8 | -421128.8691 | 312.3 | -425048.8434 | 312.7 | -428859.3836
311 | -421126.9617 | 312.5 | -425052.7773 | 312.9 | -428859.7412
311.2 | -421123.6238 | 312.7 | -425053.8502 | 313.1 | -428853.9
311.3 | -421118.1402 | 312.9 | -425057.9033 | 313.3 | -428853.7807
311.5 | -421123.3854 | 313.1 | -425059.5722 | 313.5 | -428849.4892
311.7 | -421118.4978 | 313.3 | -425064.3406 | 313.7 | -428846.9858
311.9 | -421116.7097 | 313.5 | -425064.1022 | 313.9 | -428843.4095
312 | -421115.8752 | 313.7 | -425066.4864 | 314.1 | -428844.3632
312.2 | -421112.299 | 313.9 | -425065.6519 | 314.3 | -428839.2372
312.4 | -421109.0803 | 314 | -425067.5592 | 314.4 | -428839.3564
312.6 | -421108.2458 | 314.2 | -425068.3937 | 314.6 | -428836.853
312.8 | -421100.2588 | 314.4 | -425068.3937 | 314.8 | -428836.257
312.9 | -421101.4509 | 314.6 | -425066.844 | 315 | -428832.2039
313.2 | -421100.0204 | 314.8 | -425069.8242 | 315.2 | -428835.7801
313.3 | -421098.1131 | 315 | -425068.5129 | 315.4 | -428834.2304
313.5 | -421095.252 | 315.2 | -425066.1287 | 315.6 | -428830.6541
313.7 | -421095.4905 | 315.4 | -425063.8638 | 315.8 | -428830.0581
313.9 | -421096.921 | 315.6 | -425065.0558 | 316 | -428834.5881
314.1 | -421092.0334 | 315.8 | -425063.6253 | 316.1 | -428832.4423
314.3 | -421092.9871 | 316 | -425057.6649 | 316.2 | -428830.6541
314.5 | -421094.7752 | 316.1 | -425056.3536 | 316.4 | -428830.7734
314.7 | -421095.8481 | 316.3 | -425054.9231 | 316.6 | -428833.1575
314.8 | -421095.6097 | 316.5 | -425055.9959 | 316.8 | -428832.2039
315 | -421095.3712 | 316.6 | -425051.3468 | 317 | -428833.2767
315.2 | -421096.8018 | 316.9 | -425046.936 | 317.2 | -428834.4688
315.4 | -421099.3052 | 317 | -425046.2208 | 317.4 | -428836.9722
315.6 | -421105.3848 | 317.2 | -425043.1213 | 317.6 | -428836.9722
315.8 | -421107.4114 | 317.4 | -425037.0417 | 317.8 | -428838.9988
316 | -421107.0538 | 317.6 | -425039.3066 | 317.9 | -428836.3762
316.1 | -421109.3187 | 317.8 | -425034.0614 | 318.2 | -428838.0451
316.3 | -421113.2526 | 318 | -425031.3196 | 318.4 | -428839.7141
316.4 | -421120.286 | 318.2 | -425025.836 | 318.5 | -428840.1909
316.6 | -421129.9419 | 318.4 | -425026.9089 | 318.7 | -428837.5683
316.8 | -421124.6967 | 318.6 | -425023.8094 | 318.8 | -428841.8598
317 | -421130.8956 | 318.8 | -425018.8026 | 319 | -428839.5948
317.2 | -421133.1606 | 318.9 | -425022.6173 | 319.2 | -428841.979
317.4 | -421137.5713 | 319.1 | -425019.3987 | 319.4 | -428845.3169
317.6 | -421137.6905 | 319.2 | -425013.1998 | 319.6 | -428842.8135
317.7 | -421140.3131 | 319.4 | -425015.3456 | 319.8 | -428842.4559
317.9 | -421149.4923 | 319.6 | -425013.319 | 320 | -428842.8135
318.1 | -421148.3002 | 319.8 | -425015.4648 | 320.1 | -428841.7406
318.3 | -421151.8764 | 320 | -425013.6766 | 320.4 | -428845.4361
318.5 | -421151.1612 | 320.2 | -425013.319 | 320.5 | -428842.9327
318.7 | -421153.4262 | 320.4 | -425013.9151 | 320.7 | -428842.3367
318.8 | -421154.9759 | 320.6 | -425012.3653 | 320.9 | -428843.648
319 | -421153.903 | 320.8 | -425007.4778 | 321.1 | -428842.9327
319.2 | -421155.6911 | 320.9 | -425007.8354 | 321.3 | -428839.5948
319.3 | -421150.9228 | 321.1 | -425005.5704 | 321.5 | -428841.5022
319.5 | -421152.9493 | 321.3 | -425002.5902 | 321.7 | -428839.118
319.7 | -421154.9759 | 321.5 | -424999.4907 | 321.8 | -428838.2835
319.9 | -421156.168 | 321.7 | -424999.1331 | 322 | -428840.6677
320.1 | -421152.2341 | 321.8 | -424997.7026 | 322.1 | -428839.7141
320.3 | -421156.6448 | 322 | -424996.3913 | 322.3 | -428839.4756
320.5 | -421155.4527 | 322.2 | -424993.5303 | 322.5 | -428835.6609
320.7 | -421160.3403 | 322.4 | -424993.4111 | 322.7 | -428839.5948
320.9 | -421158.433 | 322.6 | -424991.3845 | 322.9 | -428835.1841
321.1 | -421159.2674 | 322.8 | -424991.1461 | 323.1 | -428836.6146
321.2 | -421159.8635 | 323 | -424988.6427 | 323.3 | -428836.6146
321.4 | -421156.168 | 323.1 | -424987.4506 | 323.5 | -428837.3299
321.6 | -421158.0753 | 323.3 | -424986.0201 | 323.7 | -428836.257
321.7 | -421155.3335 | 323.5 | -424989.8348 | 323.9 | -428836.0186
321.9 | -421157.3601 | 323.7 | -424987.9274 | 324.1 | -428837.9259
322.1 | -421162.1284 | 323.9 | -424992.4574 | 324.3 | -428836.3762
322.3 | -421156.8832 | 324.1 | -424994.9608 | 324.5 | -428835.5417
322.5 | -421160.9364 | 324.3 | -424992.0998 | 324.5 | -428835.1841
322.7 | -421165.3471 | 324.5 | -424990.9077 | 324.7 | -428837.0914
322.8 | -421165.4663 | 324.6 | -424991.0269 | 324.9 | -428837.4491
323 | -421166.7776 | 324.8 | -424996.3913 | 325.1 | -428836.257
323.2 | -421168.9234 | 325 | -424996.5105 | 325.3 | -428835.3033
323.4 | -421171.1884 | 325.1 | -424996.8681 | 325.5 | -428834.8265
323.6 | -421168.4465 | 325.3 | -424995.08 | 325.7 | -428836.4954
323.8 | -421173.5725 | 325.5 | -424994.8416 | 325.9 | -428836.4954
324 | -421177.5064 | 325.7 | -424999.3715 | 326.1 | -428837.8067
324.2 | -421179.2946 | 325.9 | -424996.3913 | 326.3 | -428839.5948
324.4 | -421180.0098 | 326.1 | -424996.3913 | 326.5 | -428839.9525
324.5 | -421185.2551 | 326.3 | -424996.2721 | 326.7 | -428843.7672
324.7 | -421183.9437 | 326.5 | -424992.4574 | 326.8 | -428844.1248
324.8 | -421184.659 | 326.7 | -424994.3647 | 327 | -428844.1248
325 | -421189.6658 | 326.9 | -424994.9608 | 327.2 | -428846.3898
325.2 | -421187.7584 | 327.1 | -424992.815 | 327.4 | -428846.1514
325.4 | -421193.3613 | 327.2 | -424989.7156 | 327.5 | -428848.8932
325.6 | -421194.1957 | 327.4 | -424991.5037 | 327.7 | -428849.0124
325.8 | -421197.2952 | 327.5 | -424992.815 | 327.9 | -428851.7542
326 | -421202.0636 | 327.7 | -424989.3579 | 328.1 | -428853.5423
326.2 | -421201.5867 | 327.9 | -424991.3845 | 328.3 | -428855.2113
326.4 | -421203.9709 | 328.1 | -424989.7156 | 328.5 | -428857.7147
326.6 | -421212.554 | 328.3 | -424988.6427 | 328.7 | -428857.357
326.8 | -421207.7856 | 328.5 | -424990.1924 | 328.9 | -428855.8073
327 | -421211.6003 | 328.7 | -424990.4308 | 329.1 | -428855.5689
327.1 | -421210.0506 | 328.8 | -424989.0003 | 329.2 | -428856.0457
327.3 | -421217.3223 | 329.1 | -424988.1659 | 329.4 | -428857.2378
327.4 | -421216.8455 | 329.3 | -424987.2122 | 329.6 | -428856.4034
327.6 | -421217.2031 | 329.4 | -424987.2122 | 329.8 | -428854.7344
327.8 | -421218.1568 | 329.6 | -424987.4506 | 330 | -428853.5423
328 | -421218.5144 | 329.8 | -424983.5167 | 330.2 | -428850.9197
328.2 | -421219.945 | 330 | -424984.7088 | 330.3 | -428851.3966
328.4 | -421219.7065 | 330.2 | -424982.8014 | 330.5 | -428850.0853
328.6 | -421219.1105 | 330.3 | -424981.967 | 330.7 | -428848.4163
328.7 | -421219.1105 | 330.5 | -424986.1393 | 330.9 | -428847.2242
328.9 | -421218.7529 | 330.7 | -424985.1856 | 331.1 | -428843.5287
329.1 | -421220.8986 | 330.8 | -424979.8212 | 331.2 | -428846.2706
329.3 | -421220.6602 | 331 | -424978.0331 | 331.4 | -428842.3367
329.5 | -421215.5342 | 331.2 | -424979.4636 | 331.7 | -428838.7604
329.7 | -421217.9184 | 331.4 | -424977.437 | 331.8 | -428837.8067
329.9 | -421216.3687 | 331.6 | -424978.5099 | 332.1 | -428837.3299
330.1 | -421216.6071 | 331.8 | -424973.9799 | 332.2 | -428830.7734
330.2 | -421215.2958 | 332 | -424973.8607 | 332.4 | -428832.6807
330.4 | -421211.2427 | 332.2 | -424974.6952 | 332.6 | -428829.4621
330.6 | -421212.554 | 332.4 | -424968.9732 | 332.8 | -428829.3428
330.8 | -421214.1037 | 332.5 | -424966.4698 | 333 | -428827.4355
330.9 | -421218.9913 | 332.8 | -424967.3042 | 333.1 | -428825.5281
331.1 | -421222.6868 | 333 | -424964.5624 | 333.3 | -428823.74
331.3 | -421229.1241 | 333.1 | -424959.3172 | 333.5 | -428824.4553
331.5 | -421232.9388 | 333.2 | -424960.7477 | 333.7 | -428822.9055
331.7 | -421237.4687 | 333.4 | -424955.1449 | 333.9 | -428822.6671
331.9 | -421244.7405 | 333.6 | -424952.9991 | 334 | -428824.6937
332.1 | -421248.0783 | 333.8 | -424954.1912 | 334.3 | -428818.8524
332.3 | -421251.5354 | 334 | -424949.7805 | 334.4 | -428819.8061
332.5 | -421259.5224 | 334.2 | -424948.8268 | 334.6 | -428819.8061
332.6 | -421262.5027 | 334.4 | -424948.1115 | 334.8 | -428819.8061
332.8 | -421267.271 | 334.6 | -424947.6347 | 335 | -428817.8988
333 | -421266.5558 | 334.7 | -424944.416 | 335.2 | -428820.0445
333.1 | -421271.5626 | 334.9 | -424941.1974 | 335.4 | -428817.3027
333.3 | -421271.9202 | 335.1 | -424940.0053 | 335.6 | -428820.5214
333.5 | -421268.3439 | 335.3 | -424940.6013 | 335.8 | -428816.7067
333.7 | -421270.3705 | 335.5 | -424939.4093 | 336 | -428818.2564
333.9 | -421262.3835 | 335.7 | -424939.29 | 336.1 | -428816.2298
334.1 | -421255.1117 | 335.9 | -424940.0053 | 336.3 | -428816.8259
334.3 | -421254.3964 | 336 | -424937.9787 | 336.5 | -428812.0575
334.4 | -421247.2439 | 336.2 | -424936.7867 | 336.7 | -428814.3225
334.6 | -421240.6874 | 336.3 | -424939.4093 | 336.9 | -428811.6999
334.8 | -421239.2569 | 336.5 | -424938.2172 | 337 | -428816.9451
335 | -421223.7597 | 336.8 | -424938.8132 | 337.2 | -428814.5609
335.2 | -421226.1438 | 336.9 | -424937.6211 | 337.4 | -428814.9185
335.4 | -421220.4218 | 337.1 | -424940.959 | 337.6 | -428814.9185
335.6 | -421214.3421 | 337.3 | -424941.3166 | 337.8 | -428815.6338
335.8 | -421207.6664 | 337.5 | -424942.0319 | 338 | -428814.4417
336 | -421207.6664 | 337.7 | -424939.1708 | 338.2 | -428814.4417
336.1 | -421205.4014 | 337.9 | -424937.5019 | 338.4 | -428812.892
336.2 | -421203.0172 | 338 | -424938.8132 | 338.6 | -428815.1569
336.4 | -421201.4675 | 338.2 | -424935.833 | 338.8 | -428814.5609
336.6 | -421201.4675 | 338.4 | -424936.0714 | 338.8 | -428815.753
336.8 | -421200.2754 | 338.6 | -424933.3296 | 339 | -428815.9914
337 | -421203.6133 | 338.8 | -424932.972 | 339.2 | -428812.0575
337.2 | -421197.176 | 338.9 | -424932.7335 | 339.4 | -428813.6072
337.4 | -421197.0568 | 339.1 | -424930.4686 | 339.6 | -428814.2033
337.6 | -421201.1099 | 339.3 | -424929.8725 | 339.8 | -428815.3954
337.8 | -421201.4675 | 339.4 | -424926.8923 | 340 | -428809.6733
338 | -421209.2161 | 339.6 | -424923.0776 | 340.2 | -428812.6535
338.2 | -421209.9314 | 339.8 | -424923.0776 | 340.4 | -428811.5807
338.3 | -421214.819 | 340 | -424921.6471 | 340.5 | -428811.6999
338.5 | -421212.554 | 340.2 | -424917.8324 | 340.7 | -428808.7196
338.7 | -421214.5805 | 340.4 | -424917.4747 | 340.9 | -428806.3354
338.8 | -421215.7726 | 340.6 | -424914.1369 | 341.1 | -428809.0773
339 | -421222.5676 | 340.8 | -424911.7527 | 341.3 | -428806.9315
339.2 | -421223.9981 | 341 | -424912.3487 | 341.5 | -428806.8123
339.4 | -421221.8523 | 341.2 | -424910.4414 | 341.7 | -428809.6733
339.6 | -421227.3359 | 341.4 | -424910.3222 | 341.8 | -428807.4083
339.8 | -421220.0642 | 341.5 | -424907.5804 | 342 | -428805.8586
340 | -421229.8393 | 341.7 | -424904.6001 | 342.1 | -428809.1965
340.1 | -421223.9981 | 341.8 | -424906.3883 | 342.4 | -428807.766
340.3 | -421221.3755 | 342 | -424904.4809 | 342.5 | -428806.6931
340.5 | -421223.402 | 342.2 | -424900.4278 | 342.7 | -428805.3818
340.7 | -421227.4551 | 342.4 | -424905.1962 | 342.9 | -428803.7128
340.9 | -421228.1704 | 342.6 | -424901.5007 | 343.1 | -428800.375
341.1 | -421225.9054 | 342.8 | -424898.6397 | 343.3 | -428803.5936
341.3 | -421222.806 | 343 | -424898.8781 | 343.5 | -428801.6863
341.5 | -421224.7133 | 343.1 | -424895.5402 | 343.7 | -428803.7128
341.7 | -421222.6868 | 343.3 | -424893.7521 | 343.9 | -428802.7592
341.8 | -421224.3557 | 343.5 | -424892.56 | 344.1 | -428802.8784
341.9 | -421216.2495 | 343.7 | -424895.421 | 344.3 | -428802.0439
342.1 | -421215.0574 | 343.9 | -424889.4606 | 344.5 | -428802.1631
342.3 | -421208.2624 | 344.1 | -424890.6527 | 344.6 | -428800.7326
342.5 | -421212.0771 | 344.3 | -424891.3679 | 344.8 | -428799.0637
342.7 | -421206.5935 | 344.5 | -424885.4074 | 344.9 | -428798.4676
342.9 | -421197.6528 | 344.6 | -424887.0764 | 345.1 | -428800.6134
343.1 | -421199.5602 | 344.8 | -424887.1956 | 345.3 | -428798.5868
343.3 | -421199.441 | 345 | -424885.8843 | 345.5 | -428798.3484
343.4 | -421189.3082 | 345.1 | -424882.9041 | 345.7 | -428800.1366
343.7 | -421188.4737 | 345.3 | -424881.712 | 345.9 | -428796.9179
343.8 | -421184.8974 | 345.5 | -424881.5928 | 346.1 | -428799.0637
344 | -421176.9104 | 345.7 | -424879.447 | 346.3 | -428799.0637
344.2 | -421173.4533 | 345.9 | -424878.9701 | 346.5 | -428797.1563
344.4 | -421170.5923 | 346.1 | -424878.6125 | 346.7 | -428798.3484
344.5 | -421167.3737 | 346.3 | -424875.6323 | 346.8 | -428798.2292
344.7 | -421164.9895 | 346.5 | -424873.6057 | 347 | -428795.7258
344.9 | -421166.42 | 346.7 | -424871.6984 | 347.2 | -428799.7789
345.1 | -421162.2477 | 346.9 | -424869.5526 | 347.4 | -428795.9642
345.3 | -421163.559 | 347.1 | -424871.3408 | 347.5 | -428795.845
345.5 | -421155.4527 | 347.3 | -424866.6916 | 347.7 | -428796.4411
345.6 | -421153.903 | 347.4 | -424864.7842 | 347.9 | -428795.249
345.8 | -421147.9425 | 347.5 | -424867.5261 | 348.1 | -428793.3416
346 | -421149.7307 | 347.7 | -424866.0955 | 348.3 | -428795.0106
346.2 | -421150.9228 | 347.9 | -424862.6385 | 348.5 | -428794.6529
346.4 | -421150.8036 | 348.1 | -424865.6187 | 348.7 | -428794.4145
346.6 | -421147.2273 | 348.3 | -424862.2808 | 348.8 | -428791.3151
346.8 | -421149.7307 | 348.4 | -424859.4198 | 349 | -428791.3151
347 | -421153.0685 | 348.6 | -424856.9164 | 349.2 | -428790.8382
347.1 | -421158.1945 | 348.8 | -424857.1548 | 349.4 | -428792.388
347.3 | -421159.9827 | 349 | -424857.2741 | 349.6 | -428789.7654
347.4 | -421161.294 | 349.2 | -424852.5057 | 349.8 | -428793.5801
347.6 | -421165.1087 | 349.4 | -424851.6712 | 350 | -428791.9111
347.8 | -421168.2081 | 349.6 | -424847.3797 | 350.2 | -428790.123
348 | -421176.0759 | 349.8 | -424844.7571 | 350.3 | -428790.123
348.2 | -421175.8375 | 350 | -424846.0684 | 350.5 | -428790.9575
348.4 | -421178.5793 | 350.2 | -424842.2537 | 350.7 | -428790.2422
348.5 | -421183.3477 | 350.3 | -424835.578 | 350.9 | -428791.3151
348.7 | -421183.8245 | 350.4 | -424835.2203 | 351.1 | -428789.4077
348.9 | -421188.8313 | 350.6 | -424835.3395 | 351.3 | -428785.8315
349.1 | -421187.8777 | 350.8 | -424831.6441 | 351.5 | -428789.5269
349.3 | -421195.8647 | 351 | -424831.5248 | 351.7 | -428790.123
349.5 | -421197.176 | 351.2 | -424826.0412 | 351.9 | -428789.0501
349.7 | -421202.5404 | 351.4 | -424825.326 | 352 | -428786.6659
349.9 | -421204.9246 | 351.6 | -424821.9881 | 352.2 | -428787.7388
350.1 | -421201.7059 | 351.8 | -424820.6768 | 352.4 | -428789.0501
350.2 | -421204.8054 | 352 | -424822.2265 | 352.6 | -428785.8315
350.4 | -421211.3619 | 352.1 | -424818.6502 | 352.8 | -428785.8315
350.6 | -421205.4014 | 352.3 | -424813.5242 | 353 | -428779.5134
350.7 | -421208.5009 | 352.5 | -424813.6435 | 353.1 | -428780.5862
350.9 | -421203.0172 | 352.7 | -424814.1203 | 353.3 | -428780.7055
351.1 | -421205.0438 | 352.9 | -424811.3785 | 353.5 | -428779.3941
351.3 | -421200.2754 | 353.1 | -424811.2593 | 353.7 | -428779.2749
351.5 | -421203.8517 | 353.2 | -424811.6169 | 353.9 | -428776.6523
351.7 | -421194.315 | 353.4 | -424808.9943 | 354.1 | -428777.01
351.9 | -421191.8116 | 353.6 | -424807.4446 | 354.2 | -428777.7252
352 | -421187.6392 | 353.7 | -424808.3982 | 354.4 | -428776.4139
352.2 | -421185.3743 | 353.9 | -424807.8022 | 354.6 | -428775.341
352.4 | -421186.3279 | 354.1 | -424807.683 | 354.8 | -428773.1953
352.6 | -421181.0827 | 354.3 | -424803.153 | 355 | -428774.0297
352.8 | -421183.4669 | 354.5 | -424801.0073 | 355.2 | -428774.6258
353 | -421177.268 | 354.7 | -424802.1994 | 355.4 | -428773.5529
353.1 | -421170.9499 | 354.9 | -424803.8683 | 355.6 | -428774.0297
353.3 | -421172.2612 | 355.1 | -424800.5304 | 355.8 | -428774.5066
353.4 | -421166.3008 | 355.3 | -424800.1728 | 356 | -428775.4602
353.6 | -421162.0092 | 355.5 | -424799.2191 | 356.1 | -428773.1953
353.8 | -421161.0556 | 355.6 | -424795.166 | 356.3 | -428773.4337
354 | -421158.7906 | 355.8 | -424795.8813 | 356.5 | -428772.2416
354.2 | -421160.8171 | 356 | -424790.2784 | 356.6 | -428775.6987
354.4 | -421155.5719 | 356.1 | -424791.8282 | 356.8 | -428772.5992
354.6 | -421157.0024 | 356.3 | -424789.5632 | 357 | -428773.6721
354.7 | -421156.4064 | 356.5 | -424787.0598 | 357.2 | -428771.7648
354.9 | -421157.1217 | 356.7 | -424786.7022 | 357.4 | -428773.4337
355.2 | -421155.8104 | 356.9 | -424787.2982 | 357.6 | -428774.8642
355.3 | -421156.4064 | 357.1 | -424783.7219 | 357.8 | -428771.884
355.5 | -421154.9759 | 357.3 | -424782.1722 | 358 | -428772.48
355.7 | -421156.4064 | 357.4 | -424781.5762 | 358.2 | -428774.2682
355.9 | -421161.4132 | 357.6 | -424784.4372 | 358.4 | -428770.9303
356 | -421162.6053 | 357.8 | -424779.0728 | 358.5 | -428773.9105
356.2 | -421164.5126 | 358 | -424776.3309 | 358.6 | -428768.0693
356.4 | -421157.7177 | 358.2 | -424776.0925 | 358.8 | -428770.5727
356.6 | -421160.6979 | 358.4 | -424775.4965 | 359 | -428771.1687
356.8 | -421164.2742 | 358.5 | -424773.2315 | 359.2 | -428767.1156
357 | -421157.5985 | 358.7 | -424772.397 | 359.4 | -428766.8772
357.1 | -421164.7511 | 358.9 | -424770.7281 | 359.6 | -428766.9964
357.3 | -421164.3934 | 359 | -424767.5095 | 359.8 | -428766.2811
357.5 | -421162.3669 | 359.2 | -424768.8208 | 360 | -428760.4399
357.7 | -421163.2013 | 359.4 | -424767.7479 | 360.2 | -428761.9896
357.9 | -421161.7708 | 359.6 | -424765.4829 | 360.4 | -428760.4399
358.1 | -421159.5058 | 359.8 | -424763.5756 | 360.6 | -428757.9365
358.3 | -421159.029 | 360 | -424762.9795 | 360.8 | -428756.9828
358.5 | -421160.2211 | 360.2 | -424757.9727 | 360.9 | -428757.6981
358.6 | -421163.4398 | 360.4 | -424755.2309 | 361 | -428754.0026
358.7 | -421155.9296 | 360.6 | -424751.893 | 361.2 | -428754.5986
359 | -421155.9296 | 360.8 | -424747.8399 | 361.4 | -428753.8834
359.1 | -421153.0685 | 361 | -424745.0981 | 361.6 | -428752.8105
359.3 | -421155.0951 | 361 | -424742.8331 | 361.8 | -428752.4529
359.5 | -421153.4262 | 361.2 | -424741.045 | 362 | -428751.4992
359.7 | -421160.1019 | 361.4 | -424738.78 | 362.2 | -428746.7308
359.9 | -421143.055 | 361.6 | -424734.8461 | 362.4 | -428749.4726
360.1 | -421151.1612 | 361.8 | -424731.9851 | 362.6 | -428747.6845
360.2 | -421150.5651 | 362 | -424728.8857 | 362.8 | -428743.5122
360.4 | -421143.2934 | 362.2 | -424729.2433 | 363 | -428746.0155
360.6 | -421145.5584 | 362.4 | -424723.402 | 363.1 | -428745.6579
360.8 | -421143.2934 | 362.6 | -424721.8523 | 363.3 | -428743.7506
361 | -421141.1476 | 362.8 | -424721.2563 | 363.5 | -428744.1082
361.1 | -421138.2866 | 362.9 | -424715.415 | 363.6 | -428741.4856
361.3 | -421135.4256 | 363.1 | -424713.15 | 363.8 | -428742.0816
361.5 | -421136.1408 | 363.3 | -424713.15 | 364 | -428741.4856
361.7 | -421132.4453 | 363.5 | -424709.3353 | 364.2 | -428741.0088
361.8 | -421133.399 | 363.6 | -424708.5009 | 364.4 | -428739.1014
362 | -421135.0679 | 363.8 | -424704.6862 | 364.6 | -428737.3133
362.2 | -421126.8425 | 364 | -424705.6398 | 364.8 | -428739.1014
362.4 | -421127.9154 | 364.2 | -424703.0172 | 365 | -428735.7635
362.6 | -421128.6306 | 364.4 | -424702.898 | 365.1 | -428738.5054
362.8 | -421122.9086 | 364.6 | -424696.2223 | 365.3 | -428736.9556
363 | -421123.2662 | 364.8 | -424699.441 | 365.5 | -428735.5251
363.2 | -421122.0741 | 365 | -424695.3878 | 365.7 | -428735.4059
363.4 | -421120.6436 | 365.1 | -424690.9771 | 365.9 | -428737.4325
363.5 | -421120.5244 | 365.3 | -424690.3811 | 366 | -428732.9025
363.6 | -421120.286 | 365.5 | -424690.2618 | 366.2 | -428735.1675
363.8 | -421117.5442 | 365.7 | -424690.7387 | 366.4 | -428734.333
364 | -421120.882 | 365.9 | -424686.0895 | 366.6 | -428737.5517
364.2 | -421117.1865 | 366 | -424687.0432 | 366.8 | -428735.0483
364.4 | -421116.5905 | 366.2 | -424681.0827 | 367 | -428734.4522
364.6 | -421114.2063 | 366.4 | -424681.798 | 367.1 | -428734.333
364.8 | -421113.7295 | 366.6 | -424678.2217 | 367.3 | -428732.5449
364.9 | -421115.5176 | 366.8 | -424677.0296 | 367.5 | -428732.0681
365.2 | -421113.3718 | 366.9 | -424675.8375 | 367.7 | -428729.6839
365.3 | -421123.6238 | 367.1 | -424671.546 | 367.9 | -428731.1144
365.6 | -421118.1402 | 367.3 | -424667.8505 | 368.1 | -428729.0878
365.7 | -421118.6171 | 367.5 | -424670.3539 | 368.3 | -428729.4455
365.9 | -421118.4978 | 367.7 | -424668.5658 | 368.5 | -428728.7302
366 | -421119.6899 | 367.9 | -424666.8968 | 368.6 | -428727.0613
366.2 | -421119.9284 | 368.1 | -424663.9166 | 368.8 | -428729.9223
366.4 | -421122.7894 | 368.3 | -424659.7443 | 369 | -428727.4189
366.6 | -421124.8159 | 368.5 | -424656.4064 | 369.2 | -428725.6308
366.8 | -421125.0544 | 368.6 | -424656.764 | 369.3 | -428728.8494
367 | -421126.9617 | 368.8 | -424655.2143 | 369.5 | -428725.3923
367.2 | -421128.0346 | 369 | -424648.3002 | 369.7 | -428723.2466
367.4 | -421127.3193 | 369.1 | -424651.1612 | 369.9 | -428723.9618
367.5 | -421129.7035 | 369.3 | -424645.5584 | 370.1 | -428725.0347
367.7 | -421125.412 | 369.5 | -424641.1476 | 370.3 | -428726.7036
367.9 | -421129.4651 | 369.7 | -424640.0747 | 370.5 | -428725.1539
368.1 | -421127.3193 | 369.9 | -424638.525 | 370.7 | -428723.9618
368.3 | -421126.7233 | 370.1 | -424635.664 | 370.9 | -428722.2929
368.5 | -421129.4651 | 370.3 | -424628.9883 | 371 | -428719.6703
368.6 | -421128.9883 | 370.4 | -424629.2267 | 371.1 | -428722.6505
368.8 | -421129.8227 | 370.7 | -424627.9154 | 371.3 | -428722.2929
368.9 | -421124.3391 | 370.9 | -424625.6504 | 371.6 | -428721.6969
369.1 | -421121.4781 | 371 | -424624.6967 | 371.7 | -428723.485
369.3 | -421122.3125 | 371.1 | -424623.0278 | 371.9 | -428721.8161
369.5 | -421118.2594 | 371.3 | -424616.7097 | 372.1 | -428724.4387
369.7 | -421115.6368 | 371.5 | -424616.9481 | 372.3 | -428723.1274
369.9 | -421113.7295 | 371.7 | -424616.1137 | 372.5 | -428726.4652
370.1 | -421108.3651 | 371.9 | -424617.7826 | 372.7 | -428725.0347
370.3 | -421109.6764 | 372.1 | -424611.3453 | 372.9 | -428727.0613
370.5 | -421102.5238 | 372.3 | -424610.034 | 373.1 | -428727.0613
370.6 | -421099.5436 | 372.5 | -424610.2724 | 373.2 | -428725.0347
370.8 | -421095.1328 | 372.6 | -424605.9809 | 373.5 | -428726.2268
371 | -421093.1063 | 372.8 | -424602.5238 | 373.6 | -428725.6308
371.1 | -421092.0334 | 373 | -424601.8085 | 373.8 | -428723.3658
371.3 | -421090.8413 | 373.2 | -424596.4441 | 373.9 | -428724.4387
371.5 | -421087.265 | 373.4 | -424595.9673 | 374.1 | -428721.6969
371.6 | -421081.7814 | 373.5 | -424594.656 | 374.3 | -428721.4584
371.9 | -421080.3509 | 373.7 | -424589.0532 | 374.5 | -428722.5313
372 | -421082.139 | 373.9 | -424589.0532 | 374.7 | -428720.3856
372.3 | -421078.8012 | 374 | -424586.669 | 374.9 | -428716.094
372.4 | -421072.0062 | 374.2 | -424585 | 375.1 | -428714.6635
372.6 | -421072.3639 | 374.4 | -424581.4238 | 375.3 | -428711.2064
372.8 | -421064.6152 | 374.6 | -424574.9865 | 375.5 | -428712.8754
373 | -421064.8537 | 374.8 | -424574.5096 | 375.6 | -428711.3256
373.2 | -421062.5887 | 375 | -424570.2181 | 375.8 | -428710.7296
373.3 | -421056.509 | 375.2 | -424567.9531 | 376 | -428707.1533
373.5 | -421055.4361 | 375.4 | -424562.7079 | 376.1 | -428705.4844
373.6 | -421051.1446 | 375.5 | -424558.5356 | 376.3 | -428703.4578
373.8 | -421045.7802 | 375.8 | -424560.6813 | 376.5 | -428703.577
374 | -421042.6807 | 375.9 | -424552.6943 | 376.7 | -428700.3584
374.2 | -421038.1508 | 376 | -424553.4096 | 376.9 | -428699.7623
374.4 | -421032.3095 | 376.2 | -424546.0186 | 377.1 | -428696.7821
374.6 | -421030.879 | 376.4 | -424546.9723 | 377.2 | -428693.2058
374.8 | -421027.1835 | 376.6 | -424543.0384 | 377.4 | -428695.8284
374.9 | -421021.8191 | 376.8 | -424540.8926 | 377.6 | -428695.4708
375.2 | -421020.7462 | 377 | -424536.4819 | 377.8 | -428691.0601
375.3 | -421020.7462 | 377.2 | -424544.4689 | 378 | -428689.7488
375.5 | -421011.5671 | 377.4 | -424536.3626 | 378.2 | -428687.007
375.7 | -421014.3089 | 377.6 | -424536.1242 | 378.4 | -428686.6493
375.9 | -421006.2027 | 377.7 | -424537.3163 | 378.5 | -428686.1725
376 | -421005.7259 | 377.9 | -424530.1638 | 378.7 | -428687.1262
376.2 | -421005.249 | 378.1 | -424533.2632 | 378.9 | -428685.9341
376.4 | -421002.1496 | 378.3 | -424537.3163 | 379.1 | -428682.3578
376.5 | -420997.3812 | 378.5 | -424528.2564 | 379.2 | -428683.9075
376.7 | -420993.3281 | 378.6 | -424533.0248 | 379.4 | -428684.1459
376.9 | -420993.9241 | 378.8 | -424523.1304 | 379.6 | -428678.9007
377.1 | -420991.3015 | 379 | -424521.8191 | 379.8 | -428682.8346
377.3 | -420988.9174 | 379.2 | -424529.2101 | 380 | -428679.4968
377.5 | -420984.0298 | 379.4 | -424523.9649 | 380.2 | -428676.755
377.7 | -420982.8377 | 379.5 | -424523.2496 | 380.4 | -428675.8013
377.9 | -420981.4072 | 379.7 | -424520.627 | 380.6 | -428674.0131
378 | -420980.0959 | 379.9 | -424523.6073 | 380.8 | -428673.0595
378.2 | -420976.8772 | 380.1 | -424514.905 | 381 | -428674.3708
378.4 | -420971.1552 | 380.3 | -424512.7592 | 381.1 | -428672.4634
378.5 | -420972.4665 | 380.5 | -424506.5603 | 381.3 | -428671.8674
378.7 | -420966.1484 | 380.7 | -424508.5869 | 381.5 | -428669.2448
378.9 | -420965.1947 | 380.9 | -424505.249 | 381.7 | -428668.5295
379 | -420965.1947 | 381 | -424503.1033 | 381.9 | -428670.3176
379.2 | -420957.4461 | 381.2 | -424502.388 | 382 | -428667.3374
379.4 | -420957.0885 | 381.4 | -424501.4343 | 382.2 | -428666.3837
379.6 | -420951.8433 | 381.5 | -424498.6925 | 382.4 | -428664.3572
379.8 | -420952.9161 | 381.7 | -424493.9241 | 382.6 | -428662.6883
380 | -420948.1478 | 381.9 | -424492.2552 | 382.8 | -428663.9996
380.2 | -420947.9094 | 382.1 | -424489.0366 | 383 | -428662.8075
380.4 | -420944.6907 | 382.3 | -424485.5795 | 383.2 | -428660.3041
380.5 | -420944.5715 | 382.5 | -424484.9834 | 383.3 | -428659.112
380.7 | -420943.737 | 382.7 | -424487.4868 | 383.5 | -428657.6815
380.9 | -420938.1342 | 382.9 | -424478.6654 | 383.6 | -428659.708
381 | -420938.611 | 383.1 | -424476.0427 | 383.8 | -428659.9464
381.2 | -420936.1076 | 383.3 | -424471.9896 | 384 | -428656.9662
381.4 | -420936.7037 | 383.4 | -424475.6851 | 384.2 | -428658.2775
381.6 | -420934.3195 | 383.5 | -424477.354 | 384.4 | -428661.1385
381.8 | -420933.7234 | 383.7 | -424467.8173 | 384.6 | -428659.8272
382 | -420932.2929 | 383.9 | -424462.4529 | 384.8 | -428661.973
382.1 | -420936.3461 | 384.1 | -424463.2874 | 385 | -428663.2843
382.3 | -420933.8427 | 384.3 | -424460.4263 | 385.2 | -428665.7877
382.5 | -420929.7895 | 384.5 | -424457.8037 | 385.4 | -428662.8075
382.7 | -420930.3856 | 384.7 | -424452.9161 | 385.6 | -428662.9267
382.9 | -420931.6969 | 384.9 | -424451.0088 | 385.7 | -428667.5758
383.1 | -420928.1206 | 385 | -424453.989 | 385.9 | -428667.099
383.3 | -420929.5511 | 385.2 | -424450.1743 | 386 | -428668.4103
383.5 | -420932.5314 | 385.4 | -424445.2868 | 386.2 | -428670.5561
383.5 | -420925.9748 | 385.6 | -424444.8099 | 386.4 | -428669.1256
383.7 | -420924.6635 | 385.8 | -424441.2336 | 386.6 | -428669.1256
383.9 | -420928.0014 | 386 | -424441.9489 | 386.8 | -428671.629
384.1 | -420928.1206 | 386.1 | -424438.611 | 387 | -428671.9866
384.3 | -420923.9483 | 386.3 | -424435.154 | 387.2 | -428671.9866
384.5 | -420926.5709 | 386.5 | -424434.2003 | 387.3 | -428670.7945
384.7 | -420923.7099 | 386.7 | -424432.6506 | 387.5 | -428671.0329
384.9 | -420926.2133 | 386.8 | -424421.4449 | 387.7 | -428668.5295
385.1 | -420930.8624 | 387 | -424426.6901 | 387.9 | -428668.0527
385.2 | -420929.3127 | 387.2 | -424421.4449 | 388.1 | -428671.3905
385.4 | -420933.8427 | 387.4 | -424420.9681 | 388.3 | -428669.7216
385.6 | -420930.1472 | 387.6 | -424417.3918 | 388.5 | -428668.6487
385.8 | -420930.5048 | 387.8 | -424413.4579 | 388.6 | -428666.6222
386 | -420931.5777 | 388 | -424406.9014 | 388.8 | -428667.2182
386.1 | -420926.2133 | 388.2 | -424412.5042 | 389 | -428663.9996
386.3 | -420931.1008 | 388.4 | -424406.0669 | 389.2 | -428663.2843
386.5 | -420927.1669 | 388.5 | -424402.0138 | 389.4 | -428661.973
386.6 | -420932.1737 | 388.6 | -424402.8482 | 389.6 | -428658.1583
386.8 | -420925.9748 | 388.8 | -424398.7951 | 389.8 | -428655.5357
387 | -420920.372 | 389 | -424398.4375 | 389.9 | -428655.2973
387.2 | -420922.2794 | 389.2 | -424390.0928 | 390.1 | -428654.2244
387.4 | -420928.2398 | 389.4 | -424390.5697 | 390.3 | -428652.5555
387.6 | -420915.6036 | 389.6 | -424384.2516 | 390.5 | -428650.7673
387.7 | -420919.2991 | 389.8 | -424384.6092 | 390.7 | -428649.8137
387.9 | -420914.7692 | 390 | -424384.2516 | 390.9 | -428647.4295
388.1 | -420914.0539 | 390.2 | -424378.8872 | 391 | -428647.3103
388.3 | -420910.4776 | 390.3 | -424374.3572 | 391.2 | -428643.3764
388.5 | -420900.7025 | 390.5 | -424375.5493 | 391.3 | -428642.7803
388.6 | -420899.272 | 390.7 | -424365.8934 | 391.5 | -428640.2769
388.8 | -420898.1991 | 390.9 | -424369.112 | 391.7 | -428639.0848
389 | -420900.3448 | 391 | -424367.3239 | 391.9 | -428634.9125
389.2 | -420889.616 | 391.2 | -424363.7476 | 392.1 | -428635.3893
389.3 | -420891.881 | 391.4 | -424360.1713 | 392.3 | -428634.078
389.5 | -420891.6426 | 391.6 | -424361.125 | 392.5 | -428631.813
389.7 | -420885.3245 | 391.7 | -424359.0984 | 392.7 | -428630.621
389.9 | -420885.8013 | 392 | -424357.7871 | 392.9 | -428633.6012
390.1 | -420877.9335 | 392.1 | -424354.0916 | 393.1 | -428629.4289
390.3 | -420879.0064 | 392.3 | -424348.7272 | 393.2 | -428628.5944
390.5 | -420876.7414 | 392.5 | -424343.2436 | 393.4 | -428627.5215
390.7 | -420874.3572 | 392.7 | -424340.7402 | 393.5 | -428625.2565
390.9 | -420869.3504 | 392.9 | -424338.7136 | 393.7 | -428626.8063
391 | -420870.0657 | 393.1 | -424339.7865 | 393.9 | -428629.6673
391.1 | -420867.3239 | 393.3 | -424331.6803 | 394.1 | -428625.6142
391.3 | -420863.39 | 393.4 | -424330.965 | 394.3 | -428625.8526
391.5 | -420858.1448 | 393.5 | -424333.23 | 394.5 | -428621.4418
391.7 | -420857.0719 | 393.7 | -424328.4616 | 394.7 | -428625.1373
391.9 | -420856.2374 | 393.9 | -424321.6667 | 394.9 | -428626.8063
392.1 | -420854.0916 | 394.1 | -424315.9447 | 395.1 | -428624.4221
392.2 | -420849.9193 | 394.3 | -424313.0836 | 395.2 | -428623.7068
392.5 | -420843.8396 | 394.5 | -424311.2955 | 395.4 | -428621.2034
392.6 | -420841.3363 | 394.7 | -424315.1102 | 395.6 | -428625.1373
392.8 | -420837.4023 | 394.8 | -424308.6729 | 395.8 | -428626.8063
393 | -420831.6803 | 395 | -424307.3616 | 396 | -428624.4221
393.2 | -420833.1108 | 395.2 | -424306.0503 | 396.1 | -428624.1837
393.4 | -420827.2696 | 395.4 | -424300.4475 | 396.3 | -428622.6339
393.5 | -420822.978 | 395.6 | -424296.6328 | 396.5 | -428624.0644
393.7 | -420820.9515 | 395.8 | -424295.2023 | 396.7 | -428625.3757
393.8 | -420815.2294 | 396 | -424292.5797 | 396.9 | -428621.7995
394 | -420815.2294 | 396.1 | -424289.5994 | 397.1 | -428624.3029
394.2 | -420813.4413 | 396.3 | -424282.6853 | 397.2 | -428625.9718
394.4 | -420803.7853 | 396.4 | -424281.374 | 397.4 | -428622.2763
394.6 | -420801.2819 | 396.6 | -424278.8706 | 397.6 | -428620.8458
394.8 | -420799.017 | 396.8 | -424276.248 | 397.8 | -428621.2034
395 | -420796.6328 | 397 | -424275.6519 | 398 | -428620.4882
395.2 | -420790.7915 | 397.2 | -424272.6717 | 398.2 | -428618.104
395.4 | -420791.1491 | 397.4 | -424270.5259 | 398.3 | -428619.1769
395.5 | -420788.0497 | 397.6 | -424270.4067 | 398.5 | -428620.0113
395.7 | -420787.8113 | 397.8 | -424269.9299 | 398.7 | -428616.6735
395.9 | -420790.5531 | 398 | -424270.2875 | 398.9 | -428620.1305
396 | -420784.7118 | 398.1 | -424265.5191 | 399 | -428616.6735
396.2 | -420781.0163 | 398.2 | -424266.4728 | 399.2 | -428614.5277
396.4 | -420781.7316 | 398.4 | -424270.8836 | 399.4 | -428612.8588
396.6 | -420776.7248 | 398.6 | -424269.0954 | 399.6 | -428612.3819
396.7 | -420779.8243 | 398.8 | -424266.1152 | 399.8 | -428609.8785
396.9 | -420777.3209 | 399 | -424263.135 | 400 | -428610.2362
397.1 | -420773.2677 | 399.2 | -424265.6384 | 400.2 | -428609.9977
397.3 | -420770.2875 | 399.4 | -424259.6779 | 400.4 | -428608.0904
397.5 | -420767.9033 | 399.6 | -424263.6118 | 400.4 | -428610.4746
397.7 | -420765.3999 | 399.8 | -424260.9892 | 400.6 | -428609.2825
397.9 | -420760.1547 | 400 | -424259.3203 | 400.8 | -428609.2825
398.1 | -420760.9892 | 400.1 | -424254.4327 | 401 | -428608.0904
398.2 | -420754.7903 | 400.3 | -424254.7903 | 401.2 | -428606.7791
398.3 | -420752.5253 | 400.4 | -424251.5717 | 401.4 | -428604.8717
398.5 | -420748.7106 | 400.6 | -424247.1609 | 401.6 | -428606.4215
398.7 | -420747.6377 | 400.8 | -424245.2536 | 401.8 | -428605.1102
398.9 | -420746.8033 | 401 | -424242.5117 | 402 | -428603.2028
399.1 | -420742.7502 | 401.2 | -424237.3857 | 402.2 | -428604.7525
399.3 | -420739.6507 | 401.3 | -424238.101 | 402.3 | -428605.8254
399.5 | -420738.8163 | 401.5 | -424239.0547 | 402.5 | -428601.8915
399.7 | -420734.4055 | 401.7 | -424232.4982 | 402.6 | -428599.9842
399.9 | -420737.0281 | 401.9 | -424229.9948 | 402.8 | -428600.3418
400.1 | -420731.7829 | 402.1 | -424225.9417 | 403 | -428597.0039
400.3 | -420730.3524 | 402.3 | -424222.9614 | 403.2 | -428598.0768
400.4 | -420727.1338 | 402.5 | -424224.1535 | 403.4 | -428592.474
400.5 | -420726.0609 | 402.6 | -424219.9812 | 403.6 | -428591.8779
400.7 | -420722.0078 | 402.8 | -424212.3518 | 403.8 | -428592.7124
400.9 | -420720.458 | 403 | -424209.4908 | 404 | -428590.6858
401.1 | -420722.9614 | 403.2 | -424207.5834 | 404.1 | -428587.4672
401.3 | -420718.0738 | 403.3 | -424204.7224 | 404.3 | -428585.9175
401.5 | -420715.332 | 403.5 | -424202.0998 | 404.5 | -428583.8909
401.6 | -420720.1004 | 403.7 | -424198.1659 | 404.7 | -428581.5067
401.8 | -420716.0473 | 403.9 | -424189.5828 | 404.8 | -428584.2485
402 | -420714.1399 | 404.1 | -424191.4902 | 405 | -428580.0762
402.2 | -420714.3784 | 404.3 | -424184.6952 | 405.2 | -428580.3146
402.4 | -420714.1399 | 404.5 | -424182.7879 | 405.4 | -428578.8841
402.6 | -420716.5241 | 404.7 | -424180.8805 | 405.6 | -428577.4536
402.7 | -420721.7693 | 404.8 | -424174.0856 | 405.7 | -428579.8378
402.9 | -420716.0473 | 404.9 | -424170.6285 | 405.9 | -428575.3078
403.1 | -420711.9942 | 405.1 | -424168.4828 | 406.1 | -428575.3078
403.3 | -420710.8021 | 405.3 | -424162.9992 | 406.3 | -428572.4468
403.5 | -420708.2987 | 405.5 | -424165.741 | 406.5 | -428574.1158
403.6 | -420711.3981 | 405.7 | -424157.6347 | 406.7 | -428573.8773
403.8 | -420706.749 | 405.9 | -424157.3963 | 406.9 | -428571.2547
404 | -420706.6298 | 406.1 | -424149.8861 | 407.1 | -428570.4203
404.2 | -420704.7224 | 406.3 | -424146.6675 | 407.2 | -428567.6785
404.4 | -420701.5038 | 406.5 | -424143.8065 | 407.4 | -428567.9169
404.6 | -420699.8348 | 406.7 | -424143.9257 | 407.6 | -428566.1287
404.8 | -420703.7687 | 406.9 | -424139.8726 | 407.8 | -428566.7248
404.9 | -420697.4506 | 407 | -424136.1771 | 407.9 | -428566.7248
405.1 | -420696.2585 | 407.1 | -424135.9386 | 408.1 | -428563.6253
405.2 | -420688.0331 | 407.3 | -424136.6539 | 408.3 | -428558.4993
405.4 | -420685.2913 | 407.5 | -424131.8855 | 408.5 | -428561.9564
405.6 | -420683.1455 | 407.7 | -424132.4816 | 408.7 | -428562.4332
405.8 | -420675.3969 | 407.9 | -424132.2432 | 408.9 | -428559.8106
406 | -420672.4167 | 408.1 | -424126.2827 | 409.1 | -428557.4265
406.2 | -420669.4365 | 408.3 | -424121.8719 | 409.2 | -428558.6185
406.4 | -420659.4229 | 408.5 | -424122.8256 | 409.3 | -428556.1152
406.6 | -420652.3895 | 408.7 | -424122.1104 | 409.5 | -428557.3072
406.7 | -420645.237 | 408.8 | -424118.4149 | 409.7 | -428553.9694
406.9 | -420638.9189 | 409 | -424118.7725 | 409.9 | -428552.3005
407.1 | -420632.6008 | 409.2 | -424119.7262 | 410.1 | -428550.7507
407.2 | -420624.2561 | 409.3 | -424113.5273 | 410.3 | -428551.8236
407.4 | -420617.6996 | 409.5 | -424110.5471 | 410.4 | -428552.1812
407.6 | -420612.3352 | 409.7 | -424106.3747 | 410.7 | -428551.5852
407.8 | -420601.964 | 409.9 | -424106.1363 | 410.8 | -428547.4129
407.9 | -420595.2883 | 410.1 | -424104.4674 | 411 | -428544.075
408.1 | -420596.5996 | 410.2 | -424105.5403 | 411.2 | -428546.2208
408.3 | -420588.4933 | 410.4 | -424098.9838 | 411.4 | -428553.1349
408.5 | -420588.4933 | 410.6 | -424093.7386 | 411.5 | -428548.7242
408.7 | -420583.8442 | 410.8 | -424094.0962 | 411.7 | -428550.1547
408.8 | -420587.5397 | 411 | -424090.9967 | 411.9 | -428545.5055
409.1 | -420579.7911 | 411.2 | -424085.6323 | 412.1 | -428549.0818
409.2 | -420580.2679 | 411.4 | -424085.8707 | 412.2 | -428543.0021
409.3 | -420575.6187 | 411.5 | -424080.6255 | 412.4 | -428544.7903
409.5 | -420579.9103 | 411.6 | -424078.0029 | 412.6 | -428549.6778
409.7 | -420574.4267 | 411.8 | -424073.8306 | 412.8 | -428540.7372
409.9 | -420572.0425 | 412 | -424071.3272 | 413 | -428536.8032
410.1 | -420573.2346 | 412.2 | -424068.943 | 413.2 | -428547.5321
410.3 | -420569.5391 | 412.4 | -424063.1018 | 413.4 | -428539.7835
410.4 | -420573.1153 | 412.6 | -424058.9294 | 413.6 | -428541.9292
410.6 | -420571.5656 | 412.8 | -424057.7374 | 413.7 | -428542.6445
410.8 | -420566.4396 | 413 | -424052.8498 | 413.8 | -428543.8366
411 | -420562.9826 | 413.1 | -424052.2537 | 414 | -428543.479
411.2 | -420562.7441 | 413.4 | -424050.704 | 414.2 | -428535.4919
411.4 | -420560.4792 | 413.5 | -424044.8627 | 414.4 | -428540.2603
411.5 | -420559.0487 | 413.7 | -424041.5249 | 414.6 | -428530.3659
411.7 | -420554.9955 | 413.8 | -424043.313 | 414.8 | -428535.1343
411.9 | -420553.8034 | 414 | -424035.6836 | 415 | -428530.4852
412.1 | -420553.6842 | 414.2 | -424031.9881 | 415.2 | -428533.1078
412.3 | -420551.3 | 414.4 | -424033.4187 | 415.4 | -428531.0812
412.4 | -420549.7503 | 414.5 | -424030.7961 | 415.5 | -428531.3196
412.6 | -420554.7571 | 414.7 | -424030.5576 | 415.7 | -428527.2665
412.8 | -420550.4656 | 414.9 | -424027.5774 | 415.9 | -428528.2202
413 | -420549.0351 | 415.1 | -424022.5706 | 416 | -428523.3326
413.2 | -420552.1345 | 415.3 | -424018.6367 | 416.2 | -428521.6637
413.4 | -420549.1543 | 415.5 | -424019.1135 | 416.4 | -428518.9219
413.6 | -420544.1475 | 415.7 | -424015.6565 | 416.6 | -428518.0874
413.7 | -420540.9288 | 415.9 | -424010.7689 | 416.7 | -428514.1535
413.8 | -420539.3791 | 416 | -424010.6497 | 416.9 | -428512.8422
414 | -420535.4452 | 416.2 | -424008.8615 | 417.1 | -428506.7625
414.2 | -420535.5644 | 416.3 | -424006.1197 | 417.3 | -428507.4778
414.4 | -420537.9486 | 416.5 | -424005.2853 | 417.5 | -428505.8088
414.6 | -420528.7695 | 416.7 | -424001.4706 | 417.7 | -428503.067
414.7 | -420525.6701 | 416.9 | -423998.7288 | 417.9 | -428500.3252
415 | -420528.0542 | 417.1 | -423997.5367 | 418 | -428497.8218
415.1 | -420520.7825 | 417.3 | -423993.9604 | 418.2 | -428504.7359
415.3 | -420518.5175 | 417.5 | -423988.9536 | 418.4 | -428501.8749
415.5 | -420513.5107 | 417.6 | -423985.8541 | 418.5 | -428507.7162
415.7 | -420517.683 | 417.8 | -423985.4965 | 418.7 | -428501.9941
415.9 | -420515.7757 | 418 | -423982.8739 | 418.9 | -428501.1597
416 | -420512.3186 | 418.1 | -423979.7745 | 419.1 | -428503.1862
416.2 | -420506.0005 | 418.3 | -423980.4897 | 419.3 | -428507.4778
416.3 | -420501.3514 | 418.4 | -423975.8406 | 419.5 | -428504.8552
416.5 | -420499.0864 | 418.6 | -423973.4564 | 419.7 | -428497.941
416.7 | -420494.318 | 418.8 | -423972.3835 | 419.9 | -428496.3913
416.9 | -420492.6491 | 419 | -423972.0259 | 420 | -428503.1862
417.1 | -420485.2581 | 419.2 | -423967.3767 | 420.1 | -428494.8416
417.3 | -420479.1784 | 419.4 | -423963.3236 | 420.3 | -428500.3252
417.4 | -420473.9332 | 419.6 | -423963.8004 | 420.5 | -428496.7489
417.6 | -420470.1185 | 419.8 | -423959.1513 | 420.7 | -428500.5636
417.9 | -420465.5886 | 420 | -423959.9857 | 420.9 | -428493.7687
418 | -420457.84 | 420 | -423955.6942 | 421.1 | -428495.3184
418.1 | -420453.9061 | 420.2 | -423950.8066 | 421.3 | -428498.7755
418.3 | -420453.5484 | 420.4 | -423944.7269 | 421.5 | -428491.5037
418.5 | -420444.4885 | 420.6 | -423947.1111 | 421.7 | -428491.1461
418.7 | -420441.2699 | 420.8 | -423940.793 | 421.9 | -428491.7421
418.9 | -420436.2631 | 420.9 | -423937.5744 | 422 | -428492.815
419 | -420430.7795 | 421.1 | -423932.6868 | 422.1 | -428487.5698
419.2 | -420424.4614 | 421.3 | -423930.6602 | 422.3 | -428494.1263
419.4 | -420421.6003 | 421.5 | -423924.4614 | 422.5 | -428484.9472
419.6 | -420415.2822 | 421.7 | -423918.9777 | 422.7 | -428487.3314
419.8 | -420407.7721 | 421.9 | -423913.9709 | 422.9 | -428479.702
420 | -420403.8382 | 422 | -423911.2291 | 423 | -428485.6625
420.1 | -420404.0766 | 422.2 | -423905.3879 | 423.2 | -428479.1059
420.3 | -420399.189 | 422.4 | -423905.2687 | 423.5 | -428479.4636
420.5 | -420397.1624 | 422.5 | -423897.7585 | 423.6 | -428476.7218
420.6 | -420392.7517 | 422.7 | -423892.1556 | 423.8 | -428481.7286
420.8 | -420392.1556 | 422.9 | -423892.6325 | 424 | -428473.8607
421 | -420389.1754 | 423.1 | -423885.0031 | 424.1 | -428472.6686
421.2 | -420386.076 | 423.3 | -423882.3805 | 424.3 | -428470.5229
421.4 | -420387.6257 | 423.5 | -423877.6121 | 424.5 | -428468.2579
421.6 | -420384.1686 | 423.7 | -423872.1285 | 424.7 | -428470.2845
421.7 | -420386.4336 | 423.8 | -423870.5788 | 424.9 | -428468.0195
421.9 | -420386.9104 | 424 | -423865.572 | 425.1 | -428467.6619
422 | -420386.3144 | 424.1 | -423861.3997 | 425.2 | -428465.3969
422.2 | -420385.4799 | 424.3 | -423860.5652 | 425.4 | -428459.0788
422.4 | -420383.4534 | 424.5 | -423855.7968 | 425.6 | -428465.7545
422.6 | -420380.3539 | 424.7 | -423852.3397 | 425.8 | -428463.9664
422.8 | -420381.4268 | 424.9 | -423849.0019 | 426 | -428463.8472
423 | -420378.5658 | 425.1 | -423845.1872 | 426.1 | -428460.1517
423.1 | -420381.0692 | 425.3 | -423843.399 | 426.3 | -428463.2511
423.3 | -420376.0624 | 425.4 | -423839.8228 | 426.5 | -428459.5556
423.5 | -420372.8437 | 425.6 | -423834.3391 | 426.7 | -428457.0522
423.7 | -420375.2279 | 425.8 | -423833.5047 | 426.8 | -428457.5291
423.9 | -420371.8901 | 426 | -423832.1934 | 427 | -428462.4166
424 | -420369.9827 | 426.1 | -423830.8821 | 427.2 | -428464.0856
424.2 | -420361.6381 | 426.3 | -423825.3984 | 427.4 | -428463.1319
424.3 | -420358.5386 | 426.4 | -423822.0606 | 427.6 | -428458.0059
424.5 | -420353.2934 | 426.6 | -423822.299 | 427.8 | -428462.4166
424.7 | -420351.3861 | 426.8 | -423814.1928 | 428 | -428459.0788
424.9 | -420342.3262 | 427 | -423815.0272 | 428.1 | -428463.3703
425.1 | -420335.0544 | 427.2 | -423810.3781 | 428.3 | -428463.728
425.3 | -420332.4318 | 427.4 | -423805.9673 | 428.5 | -428467.5426
425.5 | -420326.829 | 427.5 | -423805.4905 | 428.7 | -428465.2777
425.7 | -420320.7493 | 427.7 | -423806.4442 | 428.8 | -428466.7082
425.9 | -420316.8154 | 427.9 | -423799.4108 | 429 | -428461.9398
426 | -420312.1662 | 428 | -423799.8877 | 429.2 | -428462.6551
426.1 | -420303.3447 | 428.2 | -423796.1922 | 429.4 | -428462.6551
426.3 | -420300.4837 | 428.4 | -423796.3114 | 429.6 | -428463.1319
426.5 | -420294.5232 | 428.6 | -423797.7419 | 429.8 | -428463.1319
426.7 | -420290.8278 | 428.8 | -423789.8741 | 430 | -428465.1585
426.9 | -420284.7481 | 429 | -423790.947 | 430 | -428463.2511
427.1 | -420283.6752 | 429.1 | -423789.8741 | 430.2 | -428465.8737
427.2 | -420277.2379 | 429.3 | -423784.152 | 430.4 | -428469.2116
427.4 | -420276.165 | 429.5 | -423781.7678 | 430.6 | -428464.0856
427.7 | -420271.2774 | 429.7 | -423782.6023 | 430.8 | -428466.8274
427.8 | -420275.8074 | 429.9 | -423780.3373 | 431 | -428465.3969
428 | -420272.2311 | 430 | -423779.7413 | 431.2 | -428463.1319
428.1 | -420269.8469 | 430.2 | -423776.4034 | 431.3 | -428464.8008
428.3 | -420269.4893 | 430.3 | -423774.2577 | 431.5 | -428457.4099
428.5 | -420272.1119 | 430.5 | -423775.3305 | 431.7 | -428463.0127
428.7 | -420270.443 | 430.7 | -423773.5424 | 431.9 | -428464.324
428.9 | -420273.5424 | 430.9 | -423768.8932 | 432 | -428461.7014
429.1 | -420271.6351 | 431.1 | -423767.7011 | 432.2 | -428460.7477
429.2 | -420275.9266 | 431.3 | -423764.0057 | 432.4 | -428460.8669
429.4 | -420276.6418 | 431.5 | -423759.9525 | 432.6 | -428461.3438
429.6 | -420279.7413 | 431.6 | -423758.7605 | 432.8 | -428458.8404
429.8 | -420278.3108 | 431.9 | -423756.6147 | 432.9 | -428463.0127
430 | -420281.1718 | 432 | -423752.6808 | 433.1 | -428464.5624
430.1 | -420283.7944 | 432.1 | -423750.4158 | 433.3 | -428461.8206
430.3 | -420281.4102 | 432.3 | -423744.9322 | 433.5 | -428460.1517
430.4 | -420283.4368 | 432.5 | -423740.5214 | 433.7 | -428462.7743
430.6 | -420281.4102 | 432.7 | -423737.8988 | 433.9 | -428464.324
430.8 | -420282.6023 | 432.9 | -423734.7994 | 434 | -428463.2511
431 | -420275.9266 | 433.1 | -423729.5542 | 434.1 | -428459.794
431.2 | -420277.5955 | 433.3 | -423727.0508 | 434.3 | -428456.2178
431.4 | -420270.6814 | 433.5 | -423721.3287 | 434.5 | -428456.4562
431.6 | -420269.1317 | 433.6 | -423717.514 | 434.7 | -428460.9861
431.7 | -420263.8865 | 433.8 | -423713.9378 | 434.9 | -428452.5223
431.9 | -420265.6746 | 434 | -423711.792 | 435.1 | -428454.668
432 | -420262.4559 | 434.1 | -423704.9971 | 435.3 | -428461.3438
432.2 | -420256.6147 | 434.3 | -423700.9439 | 435.4 | -428458.602
432.4 | -420249.939 | 434.5 | -423698.0829 | 435.7 | -428458.1251
432.6 | -420248.27 | 434.7 | -423698.3213 | 435.8 | -428450.4957
432.8 | -420241.9519 | 434.9 | -423694.8643 | 436 | -428455.3833
433 | -420240.4022 | 435 | -423689.8575 | 436.1 | -428452.5223
433.1 | -420235.157 | 435.2 | -423685.3275 | 436.3 | -428454.3104
433.3 | -420228.3621 | 435.4 | -423681.2744 | 436.5 | -428450.8533
433.5 | -420224.905 | 435.6 | -423680.6784 | 436.6 | -428448.2307
433.7 | -420223.1169 | 435.7 | -423679.2479 | 436.8 | -428440.1245
433.9 | -420216.918 | 435.9 | -423675.7908 | 437 | -428441.555
434 | -420215.3683 | 436 | -423675.4332 | 437.2 | -428442.5087
434.2 | -420214.8914 | 436.2 | -423674.5987 | 437.4 | -428443.9392
434.3 | -420210.9575 | 436.4 | -423674.7179 | 437.6 | -428437.5019
434.5 | -420207.7389 | 436.6 | -423672.8106 | 437.8 | -428444.2968
434.7 | -420203.2089 | 436.8 | -423671.4993 | 437.9 | -428441.4358
434.9 | -420197.7253 | 437 | -423668.8766 | 438 | -428440.3629
435.1 | -420192.2417 | 437.1 | -423666.8501 | 438.2 | -428440.959
435.3 | -420190.5727 | 437.3 | -423666.7309 | 438.4 | -428436.5482
435.5 | -420186.6388 | 437.5 | -423663.1546 | 438.6 | -428438.9324
435.7 | -420178.771 | 437.7 | -423661.128 | 438.8 | -428437.2635
435.8 | -420174.4795 | 437.9 | -423660.1744 | 438.9 | -428437.1443
436 | -420170.3072 | 438 | -423658.9823 | 439.2 | -428437.2635
436.1 | -420166.0156 | 438.2 | -423657.671 | 439.3 | -428432.8527
436.3 | -420160.2936 | 438.4 | -423656.9557 | 439.5 | -428434.6409
436.5 | -420156.002 | 438.5 | -423656.1213 | 439.7 | -428434.7601
436.7 | -420152.7834 | 438.7 | -423653.0218 | 439.9 | -428432.972
436.9 | -420148.7303 | 438.9 | -423651.2337 | 440 | -428438.5748
437 | -420142.5314 | 439.1 | -423645.154 | 440.2 | -428435.3561
437.3 | -420138.4783 | 439.3 | -423642.6506 | 440.4 | -428433.568
437.4 | -420134.0675 | 439.5 | -423641.2201 | 440.5 | -428435.2369
437.6 | -420127.1534 | 439.6 | -423638.4783 | 440.7 | -428428.3228
437.8 | -420124.5308 | 439.9 | -423632.2794 | 440.9 | -428429.8725
438 | -420119.6432 | 440 | -423627.1534 | 441.1 | -428429.3957
438.1 | -420118.5703 | 440.2 | -423622.9811 | 441.3 | -428434.8793
438.3 | -420111.1794 | 440.3 | -423620.0008 | 441.5 | -428432.4951
438.4 | -420113.802 | 440.5 | -423612.9675 | 441.6 | -428431.303
438.6 | -420107.1262 | 440.7 | -423607.7223 | 441.8 | -428431.6607
438.8 | -420105.2189 | 440.9 | -423599.9737 | 442 | -428433.2104
439 | -420103.9076 | 441 | -423598.1855 | 442.1 | -428429.5149
439.2 | -420101.5234 | 441.3 | -423592.3443 | 442.3 | -428423.7928
439.4 | -420102.4771 | 441.4 | -423589.0064 | 442.4 | -428426.8923
439.5 | -420101.6426 | 441.6 | -423583.1652 | 442.6 | -428430.2301
439.7 | -420096.6358 | 441.8 | -423578.0392 | 442.8 | -428431.303
439.9 | -420098.5432 | 442 | -423577.3239 | 443 | -428426.5347
440 | -420094.4901 | 442.1 | -423574.2245 | 443.2 | -428422.8392
440.2 | -420093.1787 | 442.3 | -423569.9329 | 443.4 | -428425.2234
440.4 | -420089.7217 | 442.4 | -423566.4759 | 443.6 | -428430.2301
440.6 | -420086.1454 | 442.6 | -423561.8267 | 443.7 | -428426.4154
440.7 | -420078.8736 | 442.8 | -423560.5154 | 443.9 | -428417.594
440.9 | -420073.8668 | 443 | -423556.4623 | 444 | -428415.329
441.1 | -420070.7674 | 443.2 | -423555.6278 | 444.2 | -428426.0578
441.3 | -420065.999 | 443.4 | -423553.8397 | 444.4 | -428422.8392
441.5 | -420065.2838 | 443.5 | -423553.7205 | 444.5 | -428423.316
441.7 | -420061.7075 | 443.7 | -423550.025 | 444.7 | -428422.9584
441.9 | -420063.3764 | 443.9 | -423546.8063 | 445 | -428419.1437
442 | -420056.7007 | 444 | -423549.3097 | 445.1 | -428413.8985
442.2 | -420059.5617 | 444.2 | -423547.8792 | 445.3 | -428420.2166
442.3 | -420055.151 | 444.4 | -423547.6408 | 445.5 | -428419.8589
442.5 | -420056.9391 | 444.6 | -423543.9453 | 445.7 | -428417.4747
442.7 | -420057.1775 | 444.7 | -423543.9453 | 445.9 | -428412.468
442.9 | -420055.8662 | 444.9 | -423540.369 | 446 | -428411.0374
443.1 | -420058.3696 | 445.1 | -423543.3493 | 446.1 | -428412.1103
443.3 | -420060.5154 | 445.3 | -423538.1041 | 446.4 | -428415.2098
443.5 | -420065.8798 | 445.5 | -423535.7199 | 446.5 | -428413.064
443.6 | -420062.4228 | 445.7 | -423533.0973 | 446.7 | -428411.7527
443.8 | -420062.0651 | 445.9 | -423531.9052 | 446.9 | -428413.5408
444 | -420060.6346 | 446 | -423528.9249 | 447.1 | -428412.1103
444.1 | -420060.873 | 446.1 | -423528.3289 | 447.3 | -428410.5606
444.3 | -420057.8928 | 446.3 | -423525.1102 | 447.5 | -428410.203
444.5 | -420056.5815 | 446.5 | -423520.6995 | 447.6 | -428406.5075
444.7 | -420052.886 | 446.7 | -423519.7458 | 447.8 | -428411.9911
444.9 | -420050.5018 | 446.9 | -423519.6266 | 448 | -428409.8454
445 | -420045.2566 | 447 | -423514.5006 | 448.1 | -428406.8651
445.2 | -420041.7995 | 447.2 | -423510.4475 | 448.3 | -428405.9114
445.4 | -420039.0577 | 447.4 | -423507.7057 | 448.5 | -428402.216
445.6 | -420031.0707 | 447.6 | -423508.4209 | 448.6 | -428404.9578
445.8 | -420027.7328 | 447.8 | -423505.2023 | 448.8 | -428406.2691
446 | -420023.2029 | 447.9 | -423501.626 | 449 | -428407.5804
446 | -420018.9114 | 448.1 | -423499.7187 | 449.3 | -428404.9578
446.2 | -420012.4741 | 448.2 | -423495.7848 | 449.4 | -428402.3352
446.5 | -420009.1362 | 448.4 | -423493.4006 | 449.6 | -428404.7194
446.6 | -420006.156 | 448.6 | -423490.0627 | 449.8 | -428400.7854
446.8 | -420002.1029 | 448.8 | -423487.3209 | 450 | -428402.216
447 | -419995.4271 | 449 | -423482.3141 | 450.1 | -428401.2623
447.2 | -419994.1158 | 449.2 | -423480.8836 | 450.3 | -428401.5007
447.4 | -419991.0164 | 449.3 | -423480.7644 | 450.5 | -428400.6662
447.5 | -419991.1356 | 449.5 | -423478.1418 | 450.6 | -428400.547
447.7 | -419986.9633 | 449.7 | -423471.7045 | 450.8 | -428399.7126
447.9 | -419983.387 | 449.9 | -423472.1813 | 451 | -428399.4741
448 | -419982.4333 | 450 | -423468.605 | 451.2 | -428398.1628
448.2 | -419978.1418 | 450.2 | -423462.5254 | 451.4 | -428400.547
448.4 | -419976.9497 | 450.3 | -423462.2869 | 451.6 | -428403.0504
448.6 | -419975.6384 | 450.6 | -423459.9028 | 451.8 | -428401.6199
448.8 | -419975.0423 | 450.7 | -423454.6576 | 451.9 | -428401.6199
448.9 | -419975.1616 | 450.9 | -423455.1344 | 452 | -428401.5007
449.1 | -419974.2079 | 451.1 | -423446.7897 | 452.2 | -428401.3815
449.3 | -419970.6316 | 451.3 | -423443.9287 | 452.4 | -428398.5205
449.4 | -419969.7971 | 451.5 | -423439.6372 | 452.6 | -428400.3086
449.7 | -419969.7971 | 451.7 | -423437.4914 | 452.7 | -428401.9775
449.9 | -419967.2937 | 451.8 | -423435.5841 | 452.9 | -428396.8515
450 | -419964.6711 | 452 | -423431.2925 | 453.1 | -428403.7657
450.2 | -419963.5983 | 452.1 | -423425.6897 | 453.3 | -428403.7657
450.3 | -419962.7638 | 452.3 | -423422.2326 | 453.5 | -428404.6001
450.5 | -419960.7372 | 452.5 | -423419.1332 | 453.7 | -428401.1431
450.7 | -419959.1875 | 452.7 | -423418.7756 | 453.8 | -428403.1696
450.9 | -419959.3067 | 452.8 | -423410.9077 | 454 | -428401.7391
451.1 | -419955.9689 | 453 | -423407.3315 | 454.1 | -428403.4081
451.3 | -419954.7768 | 453.2 | -423405.4241 | 454.3 | -428404.7194
451.5 | -419951.7965 | 453.4 | -423399.106 | 454.5 | -428404.4809
451.6 | -419952.2734 | 453.6 | -423395.649 | 454.7 | -428404.8386
451.8 | -419949.4123 | 453.8 | -423392.5495 | 454.8 | -428409.3685
452 | -419947.505 | 453.9 | -423387.1851 | 455.1 | -428406.1499
452.1 | -419946.1937 | 454 | -423388.9732 | 455.2 | -428408.1764
452.3 | -419945.5976 | 454.2 | -423386.3506 | 455.4 | -428407.2227
452.5 | -419943.4519 | 454.4 | -423385.6354 | 455.6 | -428403.4081
452.7 | -419940.3524 | 454.6 | -423386.4698 | 455.8 | -428405.9114
452.8 | -419940.8293 | 454.8 | -423384.3241 | 456 | -428405.9114
453.1 | -419936.657 | 455 | -423387.6619 | 456.1 | -428406.5075
453.2 | -419933.9151 | 455.2 | -423386.8275 | 456.2 | -428404.1233
453.4 | -419927.9547 | 455.4 | -423384.0857 | 456.4 | -428407.6996
453.6 | -419926.6434 | 455.5 | -423384.8009 | 456.6 | -428401.2623
453.8 | -419922.8287 | 455.7 | -423386.1122 | 456.8 | -428405.1962
454 | -419920.6829 | 455.9 | -423383.0128 | 457 | -428405.1962
454.1 | -419919.3716 | 456 | -423379.5557 | 457.2 | -428403.7657
454.2 | -419913.1727 | 456.2 | -423380.6286 | 457.3 | -428404.7194
454.4 | -419910.4309 | 456.4 | -423373.5952 | 457.6 | -428401.6199
454.6 | -419906.8546 | 456.5 | -423369.8997 | 457.7 | -428409.0109
454.8 | -419901.967 | 456.7 | -423367.5156 | 457.9 | -428403.5273
455 | -419901.967 | 456.9 | -423361.6743 | 458 | -428404.1233
455.2 | -419897.4371 | 457.1 | -423359.1709 | 458.2 | -428403.6465
455.4 | -419889.8077 | 457.3 | -423353.6873 | 458.4 | -428402.5736
455.6 | -419886.7083 | 457.5 | -423354.0449 | 458.5 | -428402.6928
455.7 | -419884.6817 | 457.6 | -423347.6076 | 458.7 | -428401.5007
455.9 | -419882.7744 | 457.8 | -423347.1308 | 458.9 | -428400.9047
456 | -419879.9133 | 458 | -423344.7466 | 459.1 | -428401.8583
456.2 | -419875.8602 | 458.1 | -423342.124 | 459.3 | -428396.7323
456.4 | -419876.0986 | 458.3 | -423337.7132 | 459.5 | -428401.7391
456.6 | -419874.9065 | 458.5 | -423335.6867 | 459.7 | -428400.547
456.7 | -419871.0918 | 458.6 | -423335.9251 | 459.8 | -428396.9707
456.9 | -419871.4495 | 458.8 | -423336.6404 | 460 | -428396.7323
457.1 | -419872.4031 | 459 | -423335.5675 | 460.1 | -428398.7589
457.3 | -419872.0455 | 459.2 | -423335.3291 | 460.3 | -428395.5402
457.5 | -419873.7144 | 459.4 | -423331.872 | 460.5 | -428397.2092
457.7 | -419875.145 | 459.5 | -423333.3025 | 460.7 | -428397.686
457.9 | -419873.476 | 459.7 | -423331.2759 | 460.8 | -428394.2289
458 | -419876.3371 | 459.9 | -423334.0178 | 461 | -428397.2092
458.2 | -419880.271 | 460 | -423332.1104 | 461.2 | -428394.7058
458.3 | -419882.5359 | 460.2 | -423328.8918 | 461.4 | -428392.7984
458.5 | -419884.0857 | 460.3 | -423330.6799 | 461.6 | -428396.3747
458.7 | -419883.6088 | 460.6 | -423330.6799 | 461.8 | -428393.0368
458.9 | -419887.5427 | 460.7 | -423329.2494 | 462 | -428389.3414
459.1 | -419887.7811 | 460.9 | -423328.8918 | 462 | -428393.0368
459.3 | -419888.7348 | 461.1 | -423327.342 | 462.2 | -428392.2024
459.4 | -419888.1388 | 461.3 | -423325.3155 | 462.4 | -428390.1758
459.6 | -419889.3309 | 461.5 | -423322.9313 | 462.6 | -428393.0368
459.8 | -419895.649 | 461.7 | -423324.1234 | 462.7 | -428390.295
460 | -419890.2845 | 461.9 | -423320.7855 | 463 | -428390.295
460.1 | -419889.8077 | 462 | -423319.5934 | 463.2 | -428389.1029
460.3 | -419889.3309 | 462.1 | -423316.494 | 463.4 | -428387.5532
460.5 | -419891.3574 | 462.3 | -423315.4211 | 463.5 | -428387.9108
460.6 | -419889.3309 | 462.5 | -423315.3019 | 463.8 | -428389.4606
460.8 | -419889.2117 | 462.7 | -423307.9109 | 463.9 | -428385.8843
461 | -419883.728 | 462.9 | -423304.5731 | 464 | -428384.0961
461.2 | -419882.2975 | 463.1 | -423305.1691 | 464.2 | -428382.0696
461.4 | -419880.6286 | 463.3 | -423300.9968 | 464.4 | -428380.9967
461.6 | -419878.1252 | 463.4 | -423296.2284 | 464.6 | -428384.3346
461.7 | -419877.2907 | 463.6 | -423291.9369 | 464.8 | -428381.712
461.9 | -419874.0721 | 463.8 | -423290.3872 | 465 | -428382.5464
462 | -419871.5687 | 464 | -423284.3075 | 465.1 | -428380.1622
462.2 | -419868.4692 | 464.1 | -423277.1549 | 465.3 | -428378.0165
462.4 | -419863.5817 | 464.2 | -423277.751 | 465.5 | -428377.8973
462.6 | -419859.8862 | 464.4 | -423271.5521 | 465.7 | -428380.2814
462.8 | -419856.6675 | 464.6 | -423269.1679 | 465.9 | -428379.5662
462.9 | -419854.9986 | 464.8 | -423268.6911 | 466 | -428377.182
463.1 | -419849.9918 | 465 | -423258.3199 | 466.1 | -428382.9041
463.3 | -419845.2234 | 465.2 | -423257.9622 | 466.3 | -428381.3543
463.5 | -419840.5743 | 465.4 | -423252.5978 | 466.5 | -428378.9701
463.7 | -419839.5014 | 465.5 | -423248.5447 | 466.7 | -428379.3278
463.9 | -419833.7793 | 465.7 | -423243.8955 | 466.9 | -428378.3741
464 | -419831.2759 | 465.9 | -423239.1272 | 467.1 | -428379.5662
464.1 | -419825.5539 | 466 | -423238.1735 | 467.3 | -428377.0628
464.3 | -419821.0239 | 466.2 | -423233.4051 | 467.4 | -428381.9504
464.5 | -419815.0635 | 466.4 | -423232.4514 | 467.6 | -428379.5662
464.6 | -419811.7256 | 466.5 | -423227.5639 | 467.8 | -428380.2814
464.8 | -419805.1691 | 466.7 | -423223.7492 | 468 | -428380.2814
465 | -419804.5731 | 466.9 | -423221.961 | 468.1 | -428379.6854
465.2 | -419797.1821 | 467.1 | -423219.3384 | 468.3 | -428379.0894
465.4 | -419794.0826 | 467.3 | -423220.4113 | 468.4 | -428380.8775
465.6 | -419788.2414 | 467.5 | -423216.4774 | 468.6 | -428378.6125
465.7 | -419786.4532 | 467.6 | -423213.1395 | 468.8 | -428377.8973
466 | -419777.751 | 467.8 | -423215.4045 | 469 | -428379.6854
466 | -419776.2012 | 468 | -423214.9277 | 469.2 | -428379.6854
466.2 | -419767.2606 | 468.1 | -423214.4508 | 469.3 | -428373.9634
466.4 | -419761.4193 | 468.3 | -423213.0203 | 469.5 | -428374.6786
466.6 | -419758.5583 | 468.5 | -423212.4243 | 469.7 | -428375.1554
466.8 | -419754.982 | 468.6 | -423211.709 | 469.9 | -428375.5131
467 | -419748.4255 | 468.8 | -423210.3977 | 470 | -428375.5131
467.1 | -419747.4718 | 469 | -423211.113 | 470.2 | -428371.2215
467.3 | -419741.869 | 469.2 | -423210.2785 | 470.3 | -428373.3673
467.5 | -419737.9351 | 469.4 | -423208.848 | 470.5 | -428372.056
467.7 | -419732.9283 | 469.6 | -423207.5367 | 470.7 | -428372.056
467.9 | -419726.3718 | 469.7 | -423208.3712 | 470.9 | -428371.46
468 | -419725.8949 | 469.9 | -423207.4175 | 471.1 | -428371.2215
468.2 | -419718.9808 | 470 | -423201.6954 | 471.3 | -428367.8837
468.3 | -419717.6695 | 470.2 | -423199.6689 | 471.4 | -428368.1221
468.5 | -419712.1859 | 470.4 | -423198 | 471.6 | -428365.9763
468.7 | -419708.1327 | 470.6 | -423196.6887 | 471.9 | -428366.4532
468.9 | -419702.8875 | 470.8 | -423194.1853 | 472 | -428366.8108
469.1 | -419703.3644 | 471 | -423191.8011 | 472.1 | -428368.8374
469.2 | -419701.8147 | 471.1 | -423187.5095 | 472.3 | -428369.791
469.4 | -419696.0926 | 471.3 | -423187.5095 | 472.5 | -428365.7379
469.6 | -419697.7615 | 471.5 | -423186.7943 | 472.7 | -428365.8571
469.8 | -419693.8276 | 471.7 | -423182.622 | 472.8 | -428369.3142
470 | -419691.205 | 471.9 | -423178.688 | 473 | -428368.8374
470.1 | -419691.5627 | 472 | -423179.0457 | 473.2 | -428367.7645
470.3 | -419689.8937 | 472.2 | -423176.6615 | 473.4 | -428365.4995
470.4 | -419690.7282 | 472.3 | -423174.5157 | 473.6 | -428365.6187
470.6 | -419688.5824 | 472.5 | -423171.6547 | 473.8 | -428366.4532
470.8 | -419684.7677 | 472.7 | -423167.4824 | 473.9 | -428365.2611
471 | -419689.8937 | 472.9 | -423168.1976 | 474 | -428364.1882
471.2 | -419686.6751 | 473.1 | -423168.3168 | 474.2 | -428365.3803
471.4 | -419690.9666 | 473.3 | -423165.8134 | 474.4 | -428364.665
471.5 | -419691.3242 | 473.5 | -423165.2174 | 474.6 | -428363.3537
471.8 | -419690.0129 | 473.7 | -423164.7406 | 474.8 | -428365.2611
471.9 | -419694.7813 | 473.8 | -423159.7338 | 474.9 | -428365.9763
472 | -419689.1785 | 474 | -423156.7535 | 475.1 | -428365.2611
472.2 | -419690.8474 | 474.1 | -423157.1112 | 475.3 | -428366.2148
472.4 | -419693.5892 | 474.3 | -423155.4422 | 475.5 | -428364.7842
472.5 | -419695.0197 | 474.4 | -423153.8925 | 475.7 | -428365.7379
472.7 | -419697.4039 | 474.7 | -423149.9586 | 475.9 | -428365.7379
472.9 | -419697.1655 | 474.8 | -423148.2897 | 476 | -428365.8571
473.1 | -419699.7881 | 475 | -423150.3162 | 476.1 | -428366.0955
473.3 | -419702.2915 | 475.2 | -423147.336 | 476.3 | -428365.9763
473.5 | -419705.2717 | 475.4 | -423144.7134 | 476.5 | -428367.0492
473.6 | -419707.6559 | 475.6 | -423141.7332 | 476.7 | -428364.9035
473.8 | -419710.6361 | 475.8 | -423141.9716 | 476.9 | -428362.8769
474 | -419709.6825 | 475.9 | -423140.0642 | 477.1 | -428364.069
474.1 | -419715.0469 | 476 | -423138.5145 | 477.2 | -428362.1616
474.3 | -419717.3119 | 476.2 | -423135.5343 | 477.4 | -428362.1616
474.5 | -419719.4576 | 476.4 | -423135.0574 | 477.6 | -428361.4464
474.6 | -419721.8418 | 476.6 | -423133.3885 | 477.8 | -428359.6582
474.8 | -419721.0073 | 476.8 | -423135.2959 | 477.9 | -428358.3469
475 | -419722.3186 | 476.9 | -423132.3156 | 478.1 | -428358.4661
475.2 | -419720.6497 | 477.1 | -423131.958 | 478.3 | -428354.8899
475.4 | -419720.7689 | 477.3 | -423129.8122 | 478.4 | -428351.552
475.5 | -419717.0734 | 477.5 | -423131.4812 | 478.6 | -428353.4594
475.7 | -419717.6695 | 477.6 | -423128.0241 | 478.8 | -428350.0023
475.9 | -419715.6429 | 477.8 | -423125.4015 | 479 | -428350.956
476 | -419710.2785 | 477.9 | -423127.9049 | 479.1 | -428352.1481
476.2 | -419705.1525 | 478.1 | -423125.2823 | 479.3 | -428349.6447
476.4 | -419702.5299 | 478.3 | -423123.6134 | 479.5 | -428345.3531
476.5 | -419698.7152 | 478.5 | -423118.9642 | 479.6 | -428348.691
476.7 | -419692.7547 | 478.6 | -423118.2489 | 479.8 | -428349.1678
476.9 | -419687.748 | 478.8 | -423121.9444 | 480 | -428348.4526
477.1 | -419684.5293 | 479 | -423113.8382 | 480.1 | -428347.8565
477.2 | -419676.1847 | 479.2 | -423112.1693 | 480.3 | -428345.3531
477.4 | -419673.3236 | 479.4 | -423113.0037 | 480.5 | -428348.0949
477.6 | -419667.7208 | 479.5 | -423105.2551 | 480.7 | -428349.287
477.8 | -419661.9987 | 479.6 | -423101.9173 | 480.9 | -428350.1215
477.9 | -419657.1112 | 479.8 | -423099.1755 | 481.1 | -428352.3865
478.1 | -419652.7004 | 480 | -423095.5992 | 481.2 | -428353.4594
478.3 | -419649.0049 | 480.2 | -423093.215 | 481.4 | -428356.3204
478.4 | -419646.6208 | 480.3 | -423087.6122 | 481.5 | -428356.4396
478.6 | -419643.1637 | 480.5 | -423083.3206 | 481.7 | -428359.6582
478.8 | -419638.3953 | 480.7 | -423078.6715 | 481.9 | -428363.5921
479 | -419636.7264 | 480.9 | -423072.9494 | 482.1 | -428367.8837
479.2 | -419632.6733 | 481.1 | -423071.2805 | 482.3 | -428370.0294
479.4 | -419627.6665 | 481.3 | -423066.3929 | 482.4 | -428370.2679
479.6 | -419624.0902 | 481.4 | -423066.6313 | 482.6 | -428374.917
479.6 | -419625.0439 | 481.5 | -423058.4059 | 482.8 | -428381.3543
479.8 | -419621.706 | 481.7 | -423056.8562 | 483 | -428382.7848
480 | -419615.8648 | 481.8 | -423052.803 | 483.1 | -428387.434
480.2 | -419613.9574 | 482.1 | -423050.1804 | 483.2 | -428387.3148
480.4 | -419612.1693 | 482.3 | -423049.1076 | 483.4 | -428384.6922
480.6 | -419609.189 | 482.4 | -423047.3194 | 483.6 | -428388.7453
480.7 | -419606.9241 | 482.6 | -423043.2663 | 483.8 | -428390.8911
480.9 | -419604.6591 | 482.8 | -423036.7098 | 484 | -428386.838
481.1 | -419601.0828 | 483 | -423036.3522 | 484.2 | -428388.0301
481.3 | -419597.9834 | 483.2 | -423037.7827 | 484.4 | -428384.2154
481.4 | -419601.3212 | 483.2 | -423031.5838 | 484.5 | -428385.8843
481.5 | -419596.4336 | 483.4 | -423028.2459 | 484.7 | -428381.2351
481.7 | -419597.9834 | 483.6 | -423024.1928 | 484.9 | -428381.1159
481.9 | -419598.1026 | 483.8 | -423021.6894 | 485 | -428378.3741
482.1 | -419595.9568 | 484 | -423020.6165 | 485.2 | -428373.0097
482.3 | -419599.6523 | 484.2 | -423017.2787 | 485.4 | -428367.2876
482.4 | -419600.1291 | 484.4 | -423013.1063 | 485.5 | -428365.2611
482.6 | -419597.7449 | 484.5 | -423009.6493 | 485.7 | -428362.1616
482.8 | -419603.7054 | 484.7 | -423006.9075 | 485.9 | -428358.3469
483 | -419602.9902 | 484.9 | -423003.0928 | 486.1 | -428356.082
483.1 | -419602.8709 | 485 | -423001.1854 | 486.3 | -428353.3401
483.2 | -419605.0167 | 485.2 | -422996.8939 | 486.4 | -428346.426
483.4 | -419607.1625 | 485.3 | -422994.8673 | 486.6 | -428347.1413
483.6 | -419610.0235 | 485.5 | -422989.6221 | 486.8 | -428341.5384
483.8 | -419608.4738 | 485.7 | -422988.7877 | 486.9 | -428338.5582
484 | -419608.4738 | 485.9 | -422983.5424 | 487.1 | -428338.6774
484.1 | -419611.454 | 486.1 | -422983.7809 | 487.3 | -428336.2932
484.3 | -419612.1693 | 486.2 | -422980.9198 | 487.5 | -428331.5248
484.5 | -419615.6263 | 486.4 | -422979.4893 | 487.6 | -428330.9288
484.7 | -419612.5269 | 486.6 | -422979.4893 | 487.8 | -428329.0215
484.9 | -419615.8648 | 486.8 | -422974.0057 | 488 | -428330.3328
485 | -419616.9376 | 486.9 | -422975.913 | 488.2 | -428328.0678
485.1 | -419613.2421 | 487 | -422976.3899 | 488.4 | -428329.8559
485.3 | -419613.4806 | 487.2 | -422975.0786 | 488.6 | -428328.187
485.5 | -419615.8648 | 487.4 | -422976.2707 | 488.7 | -428332.1209
485.7 | -419613.9574 | 487.6 | -422976.0323 | 488.8 | -428332.8362
485.9 | -419613.0037 | 487.8 | -422979.7277 | 489 | -428333.1938
486 | -419611.5732 | 488 | -422976.6283 | 489.2 | -428334.6243
486.2 | -419607.8777 | 488.1 | -422979.0125 | 489.4 | -428336.6508
486.4 | -419602.3941 | 488.3 | -422977.582 | 489.6 | -428339.5119
486.6 | -419605.2551 | 488.5 | -422975.5554 | 489.7 | -428340.2271
486.8 | -419602.5133 | 488.7 | -422977.4628 | 489.9 | -428338.6774
486.9 | -419597.9834 | 488.8 | -422977.4628 | 490.1 | -428341.6576
487 | -419597.0297 | 488.9 | -422973.7673 | 490.3 | -428345.4723
487.2 | -419598.341 | 489.1 | -422970.4294 | 490.5 | -428344.3995
487.4 | -419597.0297 | 489.3 | -422971.3831 | 490.6 | -428348.691
487.6 | -419591.1884 | 489.5 | -422966.9724 | 490.8 | -428347.4989
487.8 | -419589.9963 | 489.7 | -422963.0384 | 490.9 | -428345.5915
487.9 | -419589.6387 | 489.9 | -422959.8198 | 491.1 | -428346.0684
488.1 | -419589.4003 | 490.1 | -422959.4622 | 491.3 | -428346.5452
488.3 | -419588.3274 | 490.2 | -422953.8593 | 491.5 | -428345.1147
488.5 | -419585.4664 | 490.4 | -422948.6141 | 491.7 | -428350.2407
488.7 | -419589.0427 | 490.5 | -422943.8457 | 491.8 | -428343.9226
488.8 | -419588.4466 | 490.7 | -422938.2429 | 492 | -428346.9028
488.9 | -419589.2811 | 490.9 | -422933.3553 | 492.2 | -428343.8034
489.1 | -419588.2082 | 491 | -422931.3288 | 492.3 | -428346.5452
489.3 | -419589.0427 | 491.2 | -422927.2757 | 492.5 | -428345.83
489.5 | -419589.6387 | 491.4 | -422919.2886 | 492.7 | -428345.9492
489.7 | -419587.9698 | 491.6 | -422913.9242 | 492.9 | -428347.8565
489.8 | -419589.7579 | 491.8 | -422910.5864 | 493.1 | -428347.6181
490 | -419588.089 | 492 | -422904.7451 | 493.2 | -428348.9294
490.2 | -419585.7048 | 492.1 | -422897.4733 | 493.4 | -428346.9028
490.4 | -419583.7975 | 492.3 | -422893.8971 | 493.6 | -428347.6181
490.5 | -419584.8703 | 492.4 | -422889.7247 | 493.8 | -428346.6644
490.7 | -419583.6782 | 492.6 | -422886.2677 | 494 | -428349.0486
490.8 | -419582.3669 | 492.8 | -422879.8304 | 494.1 | -428346.9028
491 | -419580.5788 | 493 | -422875.8965 | 494.2 | -428347.7373
491.2 | -419582.6054 | 493.2 | -422867.671 | 494.4 | -428348.3334
491.4 | -419579.6251 | 493.3 | -422863.6179 | 494.6 | -428347.3797
491.5 | -419577.1217 | 493.5 | -422857.5382 | 494.8 | -428342.9689
491.7 | -419575.6912 | 493.7 | -422850.8625 | 494.9 | -428345.7108
491.9 | -419573.307 | 493.9 | -422848.2399 | 495.1 | -428340.4655
492.1 | -419571.5189 | 494.1 | -422839.8952 | 495.3 | -428345.4723
492.3 | -419569.7308 | 494.1 | -422832.7427 | 495.5 | -428341.0616
492.4 | -419567.585 | 494.3 | -422830.8353 | 495.7 | -428340.8232
492.6 | -419566.8697 | 494.5 | -422825.2325 | 495.9 | -428339.5119
492.8 | -419565.6776 | 494.6 | -422822.8483 | 496 | -428341.8961
492.9 | -419563.8895 | 494.8 | -422817.2455 | 496.1 | -428341.4192
493.1 | -419566.6313 | 495 | -422816.0534 | 496.3 | -428339.7503
493.3 | -419563.8895 | 495.2 | -422810.689 | 496.5 | -428335.2203
493.5 | -419566.1545 | 495.4 | -422808.1856 | 496.7 | -428335.9356
493.7 | -419564.724 | 495.6 | -422806.9935 | 496.9 | -428335.6972
493.8 | -419563.055 | 495.7 | -422806.2782 | 497 | -428336.6508
494 | -419564.1279 | 495.9 | -422805.8014 | 497.2 | -428332.8362
494.1 | -419560.0748 | 496 | -422805.8014 | 497.4 | -428335.578
494.3 | -419561.6245 | 496.2 | -422807.2319 | 497.6 | -428336.5316
494.5 | -419562.6974 | 496.4 | -422808.1856 | 497.8 | -428333.5514
494.6 | -419563.055 | 496.6 | -422811.285 | 497.9 | -428334.9819
494.8 | -419555.7833 | 496.8 | -422811.285 | 498.1 | -428334.9819
495 | -419552.3262 | 496.9 | -422810.9274 | 498.2 | -428336.5316
495.2 | -419553.9951 | 497.2 | -422815.5766 | 498.4 | -428333.1938
495.4 | -419552.0878 | 497.3 | -422818.5568 | 498.6 | -428333.5514
495.5 | -419550.6573 | 497.5 | -422819.8681 | 498.8 | -428335.9356
495.7 | -419548.5115 | 497.7 | -422818.0799 | 499 | -428336.0548
495.9 | -419545.4121 | 497.8 | -422818.0799 | 499.1 | -428335.4588
496 | -419547.9155 | 498 | -422819.7489 | 499.4 | -428336.7701
496.2 | -419547.4386 | 498.1 | -422821.2986 | 499.5 | -428336.0548
496.4 | -419548.7499 | 498.4 | -422818.0799 | 499.6 | -428335.8164
496.5 | -419549.2268 | 498.5 | -422817.9607 | 499.8 | -428335.4588
496.7 | -419547.677 | 498.7 | -422814.146 | 500 | -428334.6243
496.9 | -419548.0347 | 498.9 | -422811.285 | 500.2 | -428333.313
497.1 | -419550.5381 | 499.1 | -422809.6161 | 500.3 | -428333.1938
497.3 | -419549.4652 | 499.3 | -422803.5364 | 500.5 | -428332.0017
497.4 | -419548.0347 | 499.5 | -422799.8409 | 500.7 | -428330.452
497.6 | -419546.2465 | 499.6 | -422795.0726 | 500.9 | -428328.4254
497.8 | -419544.1008 | 499.7 | -422793.1652 | 501.1 | -428325.0875
497.8 | -419545.2929 | 499.9 | -422788.8737 | 501.2 | -428324.6107
498.1 | -419541.3589 | 500.1 | -422783.2708 | 501.4 | -428322.9418
498.2 | -419540.2861 | 500.3 | -422781.4827 | 501.5 | -428322.4649
498.4 | -419540.4053 | 500.5 | -422775.7607 | 501.7 | -428322.2265
498.5 | -419538.2595 | 500.6 | -422777.4296 | 501.9 | -428318.0542
498.8 | -419536.7098 | 500.9 | -422772.7804 | 502 | -428314.9548
498.9 | -419535.6369 | 501 | -422771.5883 | 502.2 | -428309.8288
499.1 | -419537.3058 | 501.2 | -422767.7736 | 502.4 | -428308.3982
499.3 | -419536.5906 | 501.4 | -422764.555 | 502.6 | -428308.279
499.5 | -419537.5443 | 501.5 | -422762.6476 | 502.8 | -428306.4909
499.6 | -419533.968 | 501.6 | -422765.7471 | 502.9 | -428306.9677
499.8 | -419540.2861 | 501.8 | -422764.4358 | 503.1 | -428303.153
499.9 | -419538.2595 | 502 | -422761.4555 | 503.2 | -428304.3451
500.1 | -419540.7629 | 502.2 | -422759.9058 | 503.4 | -428298.5039
500.3 | -419542.7895 | 502.4 | -422758.2369 | 503.6 | -428296.5965
500.5 | -419545.0544 | 502.6 | -422763.3629 | 503.8 | -428297.1926
500.7 | -419547.2002 | 502.7 | -422757.0448 | 503.9 | -428295.166
500.9 | -419550.8957 | 502.9 | -422760.5019 | 504.1 | -428294.57
501 | -419555.3064 | 503.1 | -422760.7403 | 504.3 | -428295.7621
501.2 | -419559.8364 | 503.2 | -422755.4951 | 504.5 | -428293.3779
501.4 | -419562.8166 | 503.3 | -422753.9454 | 504.7 | -428293.9739
501.5 | -419566.0353 | 503.5 | -422756.9256 | 504.8 | -428292.5434
501.7 | -419571.0421 | 503.7 | -422753.4685 | 505 | -428293.8547
501.8 | -419572.711 | 503.9 | -422744.4086 | 505.1 | -428292.6626
502 | -419579.7443 | 504.1 | -422745.7199 | 505.3 | -428294.6892
502.2 | -419581.1749 | 504.3 | -422742.5013 | 505.5 | -428295.2852
502.4 | -419582.1285 | 504.5 | -422740.7131 | 505.6 | -428296.2389
502.6 | -419585.228 | 504.6 | -422741.4284 | 505.8 | -428299.4576
502.8 | -419586.8969 | 504.8 | -422736.3024 | 506 | -428300.8881
502.9 | -419582.0093 | 505 | -422737.0176 | 506.2 | -428299.5768
503.1 | -419584.8703 | 505.1 | -422734.5142 | 506.4 | -428301.9609
503.2 | -419584.3935 | 505.3 | -422732.4877 | 506.5 | -428306.0141
503.4 | -419581.5325 | 505.5 | -422731.8916 | 506.7 | -428307.5638
503.5 | -419577.2409 | 505.7 | -422730.1035 | 506.9 | -428307.4446
503.7 | -419575.2144 | 505.8 | -422729.6267 | 507 | -428308.8751
503.9 | -419567.8234 | 506 | -422726.408 | 507.2 | -428309.5903
504.1 | -419564.0087 | 506.2 | -422724.6199 | 507.4 | -428311.8553
504.3 | -419559.1211 | 506.4 | -422725.4543 | 507.6 | -428312.2129
504.4 | -419551.7302 | 506.5 | -422723.3086 | 507.8 | -428311.6169
504.6 | -419549.8228 | 506.7 | -422722.5933 | 507.9 | -428313.405
504.8 | -419542.6702 | 506.9 | -422722.2357 | 508.1 | -428314.8355
505 | -419539.3324 | 507 | -422721.8781 | 508.3 | -428313.2858
505.1 | -419531.2262 | 507.2 | -422716.0368 | 508.5 | -428314.8355
505.3 | -419531.8222 | 507.4 | -422719.7323 | 508.7 | -428318.4118
505.4 | -419526.6962 | 507.6 | -422718.5402 | 508.7 | -428315.67
505.6 | -419525.7425 | 507.8 | -422715.2023 | 508.9 | -428313.5242
505.8 | -419529.5572 | 508 | -422714.2487 | 509.1 | -428313.5242
505.9 | -419530.1533 | 508.1 | -422710.6724 | 509.3 | -428316.6237
506.2 | -419528.842 | 508.3 | -422708.765 | 509.5 | -428314.8355
506.3 | -419536.3522 | 508.5 | -422707.6921 | 509.6 | -428317.1005
506.5 | -419536.4714 | 508.7 | -422708.169 | 509.8 | -428314.7163
506.7 | -419543.6239 | 508.8 | -422704.9503 | 510 | -428314.2395
506.9 | -419546.3657 | 509 | -422699.3475 | 510.2 | -428314.5971
506.9 | -419550.4189 | 509.1 | -422701.4933 | 510.4 | -428312.6898
507.1 | -419556.6177 | 509.3 | -422701.8509 | 510.5 | -428318.6502
507.3 | -419557.4522 | 509.5 | -422700.778 | 510.6 | -428319.7231
507.5 | -419559.0019 | 509.7 | -422698.8707 | 510.8 | -428316.5045
507.7 | -419560.9093 | 509.8 | -422695.056 | 511 | -428315.1932
507.9 | -419562.8166 | 510.1 | -422694.4599 | 511.2 | -428315.9084
508.1 | -419559.598 | 510.2 | -422697.2017 | 511.3 | -428315.1932
508.3 | -419559.9556 | 510.4 | -422696.7249 | 511.5 | -428314.1203
508.4 | -419555.9025 | 510.5 | -422696.7249 | 511.7 | -428312.2129
508.6 | -419553.5183 | 510.7 | -422694.3407 | 511.9 | -428309.3519
508.7 | -419549.5844 | 510.8 | -422689.6915 | 512 | -428310.1864
508.9 | -419547.7962 | 511 | -422690.8836 | 512.2 | -428307.5638
509.1 | -419543.5047 | 511.2 | -422687.665 | 512.3 | -428307.5638
509.3 | -419540.7629 | 511.4 | -422688.0226 | 512.5 | -428307.0869
509.4 | -419536.5906 | 511.6 | -422687.5458 | 512.7 | -428307.5638
509.6 | -419534.0872 | 511.8 | -422685.0424 | 512.8 | -428304.822
509.8 | -419529.438 | 511.9 | -422682.539 | 513 | -428302.1994
510 | -419528.9612 | 512.1 | -422686.3537 | 513.2 | -428303.0338
510.2 | -419529.3188 | 512.3 | -422682.6582 | 513.4 | -428302.6762
510.3 | -419527.4115 | 512.4 | -422681.1085 | 513.6 | -428301.2457
510.5 | -419531.2262 | 512.6 | -422681.2277 | 513.8 | -428299.9344
510.6 | -419530.3917 | 512.8 | -422678.3667 | 513.9 | -428299.3383
510.8 | -419527.7691 | 512.9 | -422676.2209 | 514.1 | -428303.3915
511 | -419527.6499 | 513.1 | -422676.1017 | 514.2 | -428301.2457
511.2 | -419529.7956 | 513.3 | -422674.1943 | 514.4 | -428299.5768
511.4 | -419531.703 | 513.5 | -422670.7373 | 514.6 | -428298.9807
511.5 | -419533.0143 | 513.7 | -422668.7107 | 514.7 | -428299.5768
511.7 | -419532.4183 | 513.8 | -422667.161 | 514.9 | -428299.4576
511.9 | -419535.1601 | 514 | -422666.6842 | 515.1 | -428297.431
512.1 | -419539.5708 | 514.1 | -422666.3265 | 515.3 | -428298.1462
512.3 | -419541.955 | 514.3 | -422660.7237 | 515.4 | -428294.3316
512.4 | -419543.2663 | 514.5 | -422661.4389 | 515.6 | -428295.4044
512.5 | -419546.7234 | 514.7 | -422666.0881 | 515.8 | -428292.305
512.7 | -419551.6109 | 514.8 | -422659.4124 | 516 | -428290.5169
512.9 | -419555.068 | 515 | -422664.6576 | 516.1 | -428286.8214
513.1 | -419555.4256 | 515.2 | -422661.3197 | 516.3 | -428286.8214
513.3 | -419563.8895 | 515.4 | -422658.9355 | 516.5 | -428283.3643
513.4 | -419565.5584 | 515.6 | -422659.6508 | 516.6 | -428279.3112
513.6 | -419573.7839 | 515.7 | -422658.9355 | 516.8 | -428278.4767
513.8 | -419577.837 | 515.9 | -422662.1542 | 517 | -428276.2117
514 | -419585.9432 | 516 | -422662.3926 | 517.2 | -428273.8276
514.1 | -419585.9432 | 516.2 | -422662.7502 | 517.3 | -428272.8739
514.3 | -419594.2879 | 516.4 | -422662.3926 | 517.5 | -428269.0592
514.4 | -419599.2947 | 516.6 | -422659.8892 | 517.7 | -428266.3174
514.6 | -419601.9173 | 516.7 | -422662.9887 | 517.8 | -428263.2179
514.8 | -419608.593 | 516.9 | -422665.7305 | 518 | -428264.8869
515 | -419611.454 | 517.1 | -422662.631 | 518.1 | -428261.7874
515.2 | -419612.2885 | 517.3 | -422662.7502 | 518.3 | -428260.7145
515.3 | -419617.5337 | 517.5 | -422660.6045 | 518.5 | -428263.0987
515.5 | -419621.5868 | 517.6 | -422661.2005 | 518.7 | -428261.4298
515.7 | -419623.2557 | 517.8 | -422657.7435 | 518.9 | -428258.8072
515.9 | -419624.2094 | 517.9 | -422658.5779 | 519 | -428256.3038
516 | -419624.3286 | 518.1 | -422657.505 | 519.2 | -428257.8535
516.1 | -419624.8055 | 518.3 | -422653.5711 | 519.4 | -428255.4693
516.3 | -419625.5207 | 518.5 | -422653.8095 | 519.6 | -428253.8004
516.5 | -419628.3817 | 518.6 | -422652.379 | 519.6 | -428253.8004
516.7 | -419622.4213 | 518.8 | -422653.2135 | 519.8 | -428252.1315
516.9 | -419623.4941 | 519 | -422649.6372 | 520 | -428251.1778
517.1 | -419621.2292 | 519.2 | -422644.2728 | 520.2 | -428250.9394
517.2 | -419623.8518 | 519.3 | -422644.5112 | 520.4 | -428246.767
517.4 | -419620.2755 | 519.5 | -422643.1999 | 520.5 | -428247.6015
517.6 | -419621.5868 | 519.6 | -422638.67 | 520.7 | -428245.3365
517.8 | -419619.7987 | 519.8 | -422639.6236 | 520.9 | -428245.3365
517.9 | -419621.9444 | 519.9 | -422637.9547 | 521.1 | -428244.9789
518 | -419622.8981 | 520.1 | -422638.1931 | 521.3 | -428240.2105
518.2 | -419625.1631 | 520.3 | -422641.2926 | 521.4 | -428241.1642
518.4 | -419623.0173 | 520.5 | -422637.8355 | 521.5 | -428242.1179
518.6 | -419625.9975 | 520.7 | -422639.9813 | 521.7 | -428244.3829
518.8 | -419626.9512 | 520.9 | -422644.2728 | 521.9 | -428243.906
518.9 | -419630.1699 | 521.1 | -422642.8423 | 522.1 | -428244.0252
519.1 | -419632.4348 | 521.2 | -422645.8225 | 522.3 | -428241.8795
519.3 | -419638.0377 | 521.4 | -422651.0677 | 522.5 | -428247.7207
519.4 | -419640.4219 | 521.5 | -422657.505 | 522.6 | -428247.0055
519.6 | -419644.5942 | 521.7 | -422659.8892 | 522.8 | -428251.0586
519.7 | -419648.6473 | 521.9 | -422661.5582 | 523 | -428251.0586
519.9 | -419651.1507 | 522 | -422668.4723 | 523.2 | -428251.7738
520.1 | -419654.0117 | 522.2 | -422671.3333 | 523.3 | -428253.9196
520.2 | -419655.0846 | 522.4 | -422677.413 | 523.5 | -428258.2111
520.4 | -419659.853 | 522.6 | -422681.5853 | 523.6 | -428259.8801
520.6 | -419661.1643 | 522.8 | -422683.4927 | 523.8 | -428260.4761
520.8 | -419666.4095 | 522.9 | -422684.5655 | 524 | -428261.6682
521 | -419667.9592 | 523.1 | -422685.1616 | 524.2 | -428261.4298
521.2 | -419671.0587 | 523.2 | -422689.0955 | 524.4 | -428260.1185
521.4 | -419678.5688 | 523.4 | -422690.6452 | 524.6 | -428264.1716
521.4 | -419679.2841 | 523.6 | -422692.3141 | 524.7 | -428262.9795
521.6 | -419683.218 | 523.7 | -422689.3339 | 524.9 | -428260.1185
521.8 | -419684.2909 | 523.9 | -422693.387 | 525 | -428257.2575
522 | -419689.5361 | 524.1 | -422693.8639 | 525.2 | -428258.0919
522.1 | -419692.2779 | 524.3 | -422694.4599 | 525.3 | -428254.8733
522.3 | -419694.9005 | 524.5 | -422695.652 | 525.5 | -428258.0919
522.5 | -419700.7418 | 524.7 | -422694.2215 | 525.7 | -428257.1383
522.7 | -419700.2649 | 524.8 | -422694.1023 | 525.9 | -428253.2043
522.8 | -419705.1525 | 525 | -422696.4865 | 526.1 | -428253.6812
523 | -419711.2322 | 525.1 | -422697.5594 | 526.2 | -428251.6546
523.2 | -419713.4972 | 525.3 | -422702.6854 | 526.4 | -428250.9394
523.3 | -419714.57 | 525.5 | -422708.4074 | 526.6 | -428249.3896
523.5 | -419721.7226 | 525.6 | -422712.8181 | 526.8 | -428248.9128
523.7 | -419724.822 | 525.8 | -422715.2023 | 526.9 | -428250.4625
523.8 | -419733.4051 | 526 | -422720.5667 | 527 | -428247.1247
524 | -419737.9351 | 526.2 | -422726.6464 | 527.2 | -428245.4557
524.2 | -419746.5181 | 526.4 | -422729.3882 | 527.4 | -428246.8863
524.4 | -419754.3859 | 526.6 | -422731.2956 | 527.6 | -428241.8795
524.5 | -419760.5848 | 526.7 | -422737.6137 | 527.7 | -428244.2636
524.7 | -419771.3137 | 526.9 | -422739.7594 | 527.9 | -428242.5947
524.9 | -419782.0425 | 527 | -422742.5013 | 528.1 | -428242.2371
525 | -419786.8109 | 527.2 | -422746.0775 | 528.3 | -428240.9258
525.2 | -419795.7516 | 527.4 | -422746.6736 | 528.5 | -428240.449
525.3 | -419803.977 | 527.6 | -422750.7267 | 528.7 | -428238.5416
525.5 | -419811.368 | 527.7 | -422755.0182 | 528.7 | -428233.7732
525.7 | -419820.1895 | 527.9 | -422755.0182 | 528.9 | -428236.7535
525.9 | -419825.4347 | 528.1 | -422757.6408 | 529.1 | -428235.323
526.1 | -419831.7528 | 528.3 | -422756.9256 | 529.3 | -428237.1111
526.2 | -419840.4551 | 528.4 | -422758.5945 | 529.5 | -428233.654
526.4 | -419843.0777 | 528.6 | -422763.2437 | 529.6 | -428235.2037
526.6 | -419848.6805 | 528.7 | -422761.9324 | 529.8 | -428233.1772
526.8 | -419857.0251 | 528.9 | -422764.3166 | 530 | -428228.7664
526.9 | -419859.1709 | 529.1 | -422763.6013 | 530.2 | -428231.8659
527 | -419862.2704 | 529.3 | -422769.5618 | 530.4 | -428228.7664
527.2 | -419866.3235 | 529.4 | -422769.5618 | 530.5 | -428229.1241
527.4 | -419866.2043 | 529.6 | -422777.1912 | 530.7 | -428226.9783
527.6 | -419868.2308 | 529.8 | -422778.1448 | 530.8 | -428228.1704
527.8 | -419872.7608 | 530 | -422779.933 | 531 | -428227.2167
527.9 | -419874.6681 | 530.1 | -422780.4098 | 531.2 | -428229.1241
528.1 | -419873.9529 | 530.4 | -422784.4629 | 531.4 | -428228.1704
528.3 | -419879.4365 | 530.5 | -422788.6353 | 531.6 | -428225.071
528.5 | -419884.0857 | 530.6 | -422793.046 | 531.8 | -428226.6207
528.6 | -419883.132 | 530.8 | -422792.45 | 531.9 | -428227.0975
528.7 | -419885.2777 | 531 | -422798.5296 | 532.1 | -428226.0246
528.9 | -419889.9269 | 531.1 | -422806.5166 | 532.3 | -428221.137
529.1 | -419889.6885 | 531.3 | -422806.159 | 532.4 | -428221.3755
529.3 | -419894.0992 | 531.5 | -422814.3845 | 532.6 | -428221.0178
529.5 | -419898.3908 | 531.7 | -422818.0799 | 532.8 | -428220.6602
529.6 | -419903.2784 | 531.8 | -422823.9212 | 533 | -428216.3687
529.8 | -419909.5964 | 532 | -422829.1664 | 533.1 | -428218.5144
530 | -419911.5038 | 532.2 | -422833.3387 | 533.3 | -428218.5144
530.2 | -419916.2722 | 532.3 | -422841.445 | 533.5 | -428217.2031
530.4 | -419923.3055 | 532.5 | -422843.8292 | 533.7 | -428214.5805
530.5 | -419930.6965 | 532.7 | -422851.697 | 533.8 | -428214.6997
530.6 | -419934.5112 | 532.8 | -422858.7303 | 534 | -428213.5077
530.8 | -419940.8293 | 533 | -422864.0947 | 534.1 | -428213.0308
530.9 | -419947.3858 | 533.2 | -422868.7439 | 534.3 | -428212.7924
531.1 | -419950.9621 | 533.4 | -422877.6846 | 534.5 | -428208.2624
531.3 | -419955.0152 | 533.6 | -422883.049 | 534.7 | -428207.7856
531.5 | -419960.7372 | 533.8 | -422889.3671 | 534.8 | -428209.693
531.7 | -419967.6514 | 534 | -422895.4468 | 535 | -428206.8319
531.8 | -419969.5587 | 534.1 | -422900.9304 | 535.2 | -428205.5206
532.1 | -419976.3536 | 534.2 | -422906.0564 | 535.4 | -428204.8054
532.2 | -419980.8836 | 534.4 | -422913.805 | 535.5 | -428203.8517
532.3 | -419985.5328 | 534.6 | -422917.6197 | 535.7 | -428203.1364
532.5 | -419990.778 | 534.8 | -422921.196 | 535.9 | -428201.8251
532.7 | -419995.904 | 535 | -422927.6333 | 536 | -428201.1099
532.9 | -419997.3345 | 535.2 | -422932.9977 | 536.2 | -428199.0833
533 | -419999.9571 | 535.3 | -422938.3621 | 536.4 | -428196.3415
533.2 | -420003.1757 | 535.5 | -422943.4881 | 536.6 | -428198.9641
533.4 | -420010.6859 | 535.7 | -422949.4486 | 536.8 | -428198.8449
533.5 | -420015.2159 | 535.9 | -422954.3362 | 536.9 | -428194.0765
533.8 | -420018.0769 | 536 | -422960.1774 | 537.1 | -428191.6924
533.9 | -420022.13 | 536.1 | -422965.8995 | 537.3 | -428191.8116
534.1 | -420028.6865 | 536.3 | -422970.6678 | 537.5 | -428192.1692
534.2 | -420036.3159 | 536.5 | -422975.0786 | 537.7 | -428186.2087
534.4 | -420042.9916 | 536.7 | -422984.8537 | 537.8 | -428187.6392
534.5 | -420049.4289 | 536.8 | -422991.0526 | 537.9 | -428185.0166
534.7 | -420054.1973 | 537 | -422998.8012 | 538.1 | -428178.4601
534.9 | -420068.1448 | 537.2 | -423003.212 | 538.3 | -428177.8641
535.1 | -420072.3171 | 537.4 | -423010.9606 | 538.5 | -428178.6985
535.3 | -420081.377 | 537.6 | -423016.0866 | 538.7 | -428177.5064
535.5 | -420091.7482 | 537.7 | -423025.3849 | 538.9 | -428174.407
535.6 | -420103.55 | 537.8 | -423032.299 | 539 | -428171.6652
535.8 | -420114.8748 | 538 | -423042.7895 | 539.2 | -428172.6189
536 | -420124.2924 | 538.2 | -423048.8691 | 539.4 | -428171.6652
536.1 | -420134.5444 | 538.4 | -423055.068 | 539.6 | -428170.9499
536.3 | -420145.2732 | 538.5 | -423066.0353 | 539.7 | -428172.9765
536.5 | -420156.3597 | 538.7 | -423078.3138 | 539.8 | -428171.546
536.6 | -420167.2077 | 538.9 | -423082.6054 | 540 | -428171.0691
536.8 | -420178.175 | 539.1 | -423091.0692 | 540.2 | -428169.4002
537 | -420189.9767 | 539.2 | -423101.0828 | 540.4 | -428168.3273
537.2 | -420199.9903 | 539.4 | -423109.4275 | 540.5 | -428170.1155
537.4 | -420206.1892 | 539.6 | -423122.4213 | 540.7 | -428171.546
537.5 | -420218.1101 | 539.7 | -423129.2162 | 540.9 | -428169.0426
537.7 | -420231.1039 | 539.9 | -423138.1569 | 541.1 | -428166.8968
537.8 | -420240.0446 | 540.1 | -423148.1705 | 541.3 | -428166.3008
538 | -420245.8858 | 540.2 | -423154.2501 | 541.4 | -428163.9166
538.1 | -420255.5418 | 540.4 | -423163.7869 | 541.5 | -428161.89
538.3 | -420264.1249 | 540.6 | -423170.9394 | 541.7 | -428163.6782
538.5 | -420268.4164 | 540.8 | -423182.0259 | 541.9 | -428161.0556
538.7 | -420275.2113 | 541 | -423188.5824 | 542.1 | -428158.5522
538.8 | -420279.1452 | 541.2 | -423198 | 542.3 | -428157.0024
539 | -420289.0396 | 541.3 | -423205.2717 | 542.4 | -428154.2606
539.2 | -420290.947 | 541.4 | -423214.57 | 542.6 | -428154.0222
539.3 | -420293.2119 | 541.6 | -423221.6034 | 542.8 | -428152.2341
539.5 | -420298.5764 | 541.8 | -423231.2593 | 543 | -428151.1612
539.6 | -420304.5368 | 542 | -423238.0543 | 543.2 | -428150.8036
539.8 | -420305.8481 | 542.1 | -423246.7566 | 543.2 | -428147.1081
540 | -420312.1662 | 542.3 | -423249.856 | 543.4 | -428146.512
540.2 | -420315.1464 | 542.5 | -423263.8035 | 543.6 | -428141.5052
540.3 | -420319.3188 | 542.7 | -423267.6182 | 543.7 | -428139.7171
540.5 | -420323.6103 | 542.8 | -423275.2476 | 543.9 | -428140.6708
540.7 | -420331.1205 | 543 | -423281.9233 | 544.1 | -428136.9753
540.9 | -420331.5973 | 543.2 | -423291.5792 | 544.3 | -428136.0216
541.1 | -420338.273 | 543.3 | -423300.5199 | 544.5 | -428136.4985
541.2 | -420341.7301 | 543.4 | -423310.1759 | 544.6 | -428132.6838
541.4 | -420349.8363 | 543.6 | -423318.2821 | 544.8 | -428131.8493
541.5 | -420356.1544 | 543.8 | -423321.5008 | 545 | -428131.3725
541.7 | -420361.042 | 544 | -423332.9449 | 545.1 | -428129.7035
541.8 | -420364.0223 | 544.1 | -423342.3624 | 545.2 | -428131.7301
542 | -420368.433 | 544.3 | -423354.1641 | 545.4 | -428130.538
542.2 | -420372.2477 | 544.5 | -423362.628 | 545.6 | -428126.8425
542.4 | -420376.7776 | 544.7 | -423370.3766 | 545.8 | -428124.3391
542.6 | -420384.2878 | 544.8 | -423382.0591 | 545.9 | -428125.5312
542.8 | -420389.1754 | 545 | -423391.2382 | 546.1 | -428124.8159
542.9 | -420394.5398 | 545.1 | -423402.0863 | 546.3 | -428121.5973
543.1 | -420401.454 | 545.3 | -423410.3117 | 546.5 | -428118.7363
543.2 | -420407.2952 | 545.4 | -423420.3253 | 546.7 | -428115.3984
543.4 | -420419.2162 | 545.6 | -423431.1733 | 546.9 | -428115.3984
543.5 | -420426.9648 | 545.8 | -423442.1406 | 546.9 | -428113.9679
543.7 | -420432.9252 | 546 | -423452.8694 | 547.1 | -428108.3651
543.9 | -420444.7269 | 546.1 | -423467.7706 | 547.3 | -428106.2193
544.1 | -420451.6411 | 546.3 | -423473.8503 | 547.5 | -428109.3187
544.3 | -420464.3965 | 546.5 | -423490.778 | 547.6 | -428106.4577
544.5 | -420477.1519 | 546.7 | -423504.0102 | 547.8 | -428104.7888
544.6 | -420485.2581 | 546.9 | -423513.7854 | 548 | -428101.3317
544.8 | -420493.3643 | 546.9 | -423526.7792 | 548.2 | -428102.1662
545 | -420509.3384 | 547.1 | -423540.0114 | 548.3 | -428101.4509
545.1 | -420517.3254 | 547.3 | -423550.8595 | 548.5 | -428097.1594
545.3 | -420528.6503 | 547.5 | -423565.5222 | 548.7 | -428096.5633
545.4 | -420538.5447 | 547.7 | -423578.1584 | 548.7 | -428094.4176
545.6 | -420545.6972 | 547.8 | -423592.2251 | 548.9 | -428094.5368
545.8 | -420556.1876 | 548 | -423604.7421 | 549.1 | -428095.6097
546 | -420565.0091 | 548.2 | -423620.8353 | 549.3 | -428094.5368
546.1 | -420572.5193 | 548.4 | -423629.2992 | 549.5 | -428092.7486
546.3 | -420576.4532 | 548.5 | -423648.1342 | 549.6 | -428092.0334
546.5 | -420583.0097 | 548.7 | -423662.4393 | 549.8 | -428091.0797
546.7 | -420589.2086 | 548.8 | -423672.8106 | 550 | -428092.0334
546.8 | -420590.2815 | 549 | -423688.0693 | 550.2 | -428095.252
546.9 | -420597.5533 | 549.2 | -423701.0632 | 550.4 | -428092.9871
547.1 | -420596.4804 | 549.4 | -423713.1033 | 550.5 | -428094.7752
547.2 | -420601.0103 | 549.5 | -423728.1237 | 550.6 | -428091.4373
547.4 | -420605.5403 | 549.7 | -423742.3096 | 550.8 | -428093.3447
547.6 | -420607.9245 | 549.9 | -423752.9192 | 551 | -428091.4373
547.8 | -420613.7657 | 550.1 | -423767.2243 | 551.1 | -428091.6758
548 | -420617.342 | 550.2 | -423773.4232 | 551.3 | -428092.7486
548.1 | -420621.5143 | 550.4 | -423782.7215 | 551.5 | -428092.6294
548.3 | -420625.6866 | 550.5 | -423793.9272 | 551.7 | -428092.1526
548.5 | -420630.8126 | 550.7 | -423805.8481 | 551.8 | -428089.1724
548.7 | -420638.6805 | 550.8 | -423814.4312 | 552 | -428090.9605
548.7 | -420645.4754 | 551 | -423825.9945 | 552.2 | -428087.0266
548.9 | -420651.1974 | 551.2 | -423839.1075 | 552.3 | -428085.3577
549.1 | -420658.35 | 551.3 | -423846.2601 | 552.5 | -428085.4769
549.3 | -420669.3172 | 551.5 | -423857.7042 | 552.6 | -428084.404
549.4 | -420678.854 | 551.7 | -423864.6183 | 552.8 | -428079.5164
549.6 | -420691.7286 | 551.9 | -423878.8042 | 553 | -428080.5893
549.8 | -420699.2388 | 552 | -423888.341 | 553.1 | -428081.4238
550 | -420708.8947 | 552.2 | -423899.189 | 553.3 | -428074.152
550.2 | -420715.332 | 552.3 | -423910.7523 | 553.5 | -428073.3175
550.4 | -420725.7032 | 552.5 | -423921.4811 | 553.7 | -428071.4102
550.5 | -420733.3326 | 552.7 | -423935.071 | 553.9 | -428072.2446
550.6 | -420742.7502 | 552.8 | -423942.2235 | 554.1 | -428068.0723
550.8 | -420753.9558 | 553 | -423956.0518 | 554.1 | -428069.2644
551 | -420763.4926 | 553.2 | -423965.7078 | 554.3 | -428066.4034
551.1 | -420764.8039 | 553.3 | -423980.0129 | 554.5 | -428067.1186
551.3 | -420774.4598 | 553.5 | -423987.8807 | 554.6 | -428063.4232
551.5 | -420783.9966 | 553.7 | -424003.8548 | 554.8 | -428062.2311
551.7 | -420791.2683 | 553.9 | -424016.7294 | 555 | -428063.5424
551.8 | -420799.2554 | 554.1 | -424025.7893 | 555.2 | -428061.8734
552 | -420801.5203 | 554.1 | -424039.3791 | 555.3 | -428059.4893
552.2 | -420806.0503 | 554.3 | -424055.9492 | 555.5 | -428059.1316
552.3 | -420811.8916 | 554.5 | -424064.2939 | 555.7 | -428056.9859
552.4 | -420816.4215 | 554.7 | -424078.0029 | 555.9 | -428059.8469
552.6 | -420817.852 | 554.9 | -424094.0962 | 556 | -428053.648
552.8 | -420818.9249 | 555 | -424105.7787 | 556.2 | -428055.913
553 | -420817.256 | 555.2 | -424120.7991 | 556.3 | -428053.1712
553.2 | -420818.2096 | 555.4 | -424137.6076 | 556.5 | -428049.3565
553.4 | -420820.713 | 555.6 | -424151.3166 | 556.7 | -428051.9791
553.5 | -420821.0707 | 555.7 | -424163.2376 | 556.9 | -428046.257
553.7 | -420819.6402 | 555.9 | -424180.4037 | 557 | -428046.9723
553.9 | -420823.4549 | 556 | -424196.0201 | 557.2 | -428046.257
554.1 | -420821.3091 | 556.2 | -424210.4445 | 557.4 | -428042.6807
554.2 | -420821.4283 | 556.3 | -424220.8157 | 557.6 | -428044.4689
554.3 | -420822.1436 | 556.5 | -424231.9021 | 557.8 | -428042.7999
554.5 | -420826.1967 | 556.7 | -424246.3264 | 558 | -428043.5152
554.7 | -420828.3424 | 556.9 | -424257.6513 | 558 | -428043.1576
554.9 | -420832.0379 | 557.1 | -424271.8372 | 558.2 | -428042.2039
555 | -420840.5018 | 557.3 | -424282.2084 | 558.4 | -428040.8926
555.2 | -420843.9589 | 557.4 | -424295.3215 | 558.6 | -428041.9655
555.4 | -420855.999 | 557.6 | -424305.6927 | 558.7 | -428040.535
555.6 | -420863.5092 | 557.8 | -424316.4215 | 558.9 | -428041.0118
555.7 | -420871.0194 | 558 | -424325.9583 | 559.1 | -428040.4158
555.9 | -420882.9403 | 558 | -424337.2831 | 559.3 | -428038.5084
556 | -420894.146 | 558.2 | -424345.1509 | 559.4 | -428037.1971
556.2 | -420904.8748 | 558.4 | -424354.4493 | 559.7 | -428031.8327
556.4 | -420916.5573 | 558.6 | -424364.9397 | 559.8 | -428035.7666
556.5 | -420927.0477 | 558.7 | -424377.5759 | 560 | -428035.2898
556.7 | -420940.1608 | 558.9 | -424390.6889 | 560 | -428031.7135
556.9 | -420955.658 | 559.1 | -424400.1064 | 560.2 | -428029.8061
557.1 | -420963.8834 | 559.2 | -424410.3584 | 560.4 | -428027.8988
557.3 | -420976.0427 | 559.4 | -424424.0675 | 560.6 | -428024.4417
557.4 | -420991.8976 | 559.6 | -424433.7234 | 560.8 | -428021.5807
557.6 | -421005.0106 | 559.8 | -424446.1212 | 560.9 | -428019.4349
557.8 | -421012.5208 | 560 | -424461.0224 | 561.1 | -428020.8654
558 | -421022.4152 | 560.1 | -424468.5326 | 561.3 | -428018.4813
558.1 | -421028.9717 | 560.2 | -424481.6456 | 561.5 | -428019.5541
558.3 | -421040.1773 | 560.4 | -424494.8778 | 561.7 | -428017.17
558.4 | -421044.7073 | 560.6 | -424506.6795 | 561.8 | -428014.0705
558.6 | -421047.5683 | 560.8 | -424519.9118 | 562 | -428018.362
558.8 | -421051.7406 | 560.9 | -424527.6604 | 562.1 | -428018.0044
559 | -421057.3435 | 561.1 | -424536.6011 | 562.3 | -428020.031
559.1 | -421061.1582 | 561.3 | -424550.787 | 562.5 | -428020.031
559.3 | -421061.635 | 561.5 | -424561.039 | 562.6 | -428021.4615
559.5 | -421066.8802 | 561.7 | -424566.165 | 562.8 | -428021.9383
559.7 | -421070.3373 | 561.8 | -424578.3243 | 563 | -428022.4152
559.8 | -421073.0791 | 562 | -424587.6226 | 563.2 | -428023.9649
560 | -421078.0859 | 562.1 | -424594.0599 | 563.4 | -428023.2496
560.1 | -421078.8012 | 562.3 | -424601.3317 | 563.5 | -428023.8457
560.3 | -421078.0859 | 562.5 | -424603.2391 | 563.7 | -428020.8654
560.5 | -421078.6819 | 562.6 | -424612.5374 | 563.9 | -428022.7728
560.6 | -421080.7085 | 562.8 | -424622.3125 | 564 | -428017.0507
560.8 | -421081.1853 | 563 | -424626.9617 | 564.1 | -428017.766
561 | -421080.1125 | 563.2 | -424633.9951 | 564.3 | -428012.8784
561.2 | -421076.0593 | 563.3 | -424637.0945 | 564.5 | -428007.3948
561.4 | -421073.4367 | 563.5 | -424645.4391 | 564.7 | -428000.2422
561.5 | -421072.7215 | 563.7 | -424651.3996 | 564.9 | -428000.2422
561.7 | -421072.8407 | 563.9 | -424660.6979 | 565 | -427994.6394
561.9 | -421071.291 | 564 | -424666.1816 | 565.2 | -427994.8778
562 | -421064.2576 | 564.1 | -424676.7912 | 565.4 | -427985.9371
562.1 | -421063.9 | 564.3 | -424681.3211 | 565.6 | -427981.884
562.3 | -421061.5158 | 564.5 | -424690.8579 | 565.8 | -427980.0959
562.5 | -421061.8734 | 564.7 | -424696.3415 | 565.9 | -427971.632
562.7 | -421060.0853 | 564.8 | -424704.0901 | 566 | -427969.0094
562.8 | -421062.2311 | 565 | -424712.1964 | 566.2 | -427968.0557
563 | -421063.1847 | 565.2 | -424720.541 | 566.4 | -427962.0953
563.2 | -421067.9531 | 565.4 | -424726.0246 | 566.6 | -427959.8303
563.3 | -421074.152 | 565.5 | -424734.8461 | 566.7 | -427959.2342
563.5 | -421078.8012 | 565.7 | -424740.2105 | 566.9 | -427957.2077
563.7 | -421086.5498 | 565.9 | -424744.8597 | 567.1 | -427959.5919
563.9 | -421091.795 | 566 | -424751.6546 | 567.3 | -427956.1348
564 | -421094.5368 | 566.2 | -424760.9529 | 567.4 | -427954.1082
564.1 | -421098.4707 | 566.3 | -424768.1055 | 567.6 | -427952.0817
564.3 | -421107.173 | 566.5 | -424777.7615 | 567.8 | -427955.3003
564.5 | -421109.1995 | 566.7 | -424778.9536 | 568 | -427956.9693
564.7 | -421117.5442 | 566.8 | -424784.0796 | 568 | -427961.4992
564.9 | -421119.3323 | 567 | -424793.4971 | 568.2 | -427961.8568
565 | -421126.6041 | 567.2 | -424799.4576 | 568.3 | -427963.2874
565.2 | -421131.7301 | 567.3 | -424803.6299 | 568.5 | -427963.5258
565.4 | -421138.0482 | 567.5 | -424811.6169 | 568.7 | -427968.6518
565.6 | -421141.1476 | 567.7 | -424815.074 | 568.9 | -427969.1286
565.7 | -421147.5849 | 567.9 | -424822.3457 | 569 | -427970.5591
565.9 | -421149.7307 | 568 | -424831.7633 | 569.2 | -427972.4665
566 | -421156.764 | 568.1 | -424834.1475 | 569.4 | -427977.4733
566.2 | -421155.6911 | 568.3 | -424839.8695 | 569.6 | -427980.9303
566.4 | -421160.8171 | 568.4 | -424846.7836 | 569.7 | -427983.0761
566.6 | -421162.7245 | 568.6 | -424852.0288 | 569.9 | -427985.6987
566.7 | -421167.2544 | 568.8 | -424855.2475 | 570 | -427986.414
566.9 | -421170.4731 | 569 | -424865.0227 | 570.2 | -427988.0829
567.1 | -421168.3273 | 569.1 | -424873.0097 | 570.4 | -427987.9637
567.3 | -421171.1884 | 569.3 | -424873.7249 | 570.6 | -427988.9174
567.4 | -421172.7381 | 569.5 | -424881.2351 | 570.7 | -427987.606
567.6 | -421172.7381 | 569.7 | -424886.1227 | 570.9 | -427983.9106
567.8 | -421172.8573 | 569.8 | -424891.3679 | 571.1 | -427983.5529
568 | -421171.546 | 570 | -424895.8979 | 571.3 | -427980.8111
568 | -421169.7578 | 570.1 | -424900.3086 | 571.4 | -427978.4269
568.3 | -421168.5658 | 570.3 | -424909.4877 | 571.6 | -427974.2546
568.4 | -421169.281 | 570.4 | -424911.8719 | 571.8 | -427971.7512
568.6 | -421175.5991 | 570.6 | -424917.2363 | 572 | -427967.5789
568.8 | -421167.6121 | 570.8 | -424917.4747 | 572.1 | -427964.241
569 | -421177.7449 | 571 | -424925.8194 | 572.2 | -427962.0953
569.1 | -421174.6454 | 571.1 | -424929.7533 | 572.4 | -427956.6116
569.3 | -421174.8838 | 571.3 | -424933.0912 | 572.6 | -427953.393
569.5 | -421174.407 | 571.5 | -424937.2635 | 572.8 | -427949.4591
569.6 | -421175.0031 | 571.7 | -424939.6477 | 573 | -427947.6709
569.8 | -421185.9703 | 571.8 | -424945.2505 | 573.1 | -427941.8297
570 | -421192.05 | 572 | -424950.6149 | 573.3 | -427943.737
570.1 | -421193.7189 | 572.1 | -424955.1449 | 573.5 | -427939.9223
570.2 | -421196.1031 | 572.3 | -424957.6483 | 573.6 | -427941.4721
570.4 | -421202.7788 | 572.4 | -424961.3438 | 573.8 | -427937.6574
570.6 | -421203.2557 | 572.6 | -424970.046 | 574 | -427934.7963
570.8 | -421207.7856 | 572.8 | -424973.9799 | 574.1 | -427936.4653
570.9 | -421213.0308 | 573 | -424976.841 | 574.2 | -427936.2268
571.1 | -421218.1568 | 573.1 | -424979.702 | 574.4 | -427934.0811
571.3 | -421211.8387 | 573.3 | -424983.5167 | 574.6 | -427935.75
571.5 | -421223.6404 | 573.5 | -424986.4969 | 574.8 | -427935.2732
571.6 | -421219.7065 | 573.7 | -424992.4574 | 574.9 | -427936.4653
571.8 | -421222.0907 | 573.8 | -424993.2919 | 575.1 | -427935.0348
572 | -421221.6139 | 574 | -424998.8947 | 575.3 | -427936.7037
572.1 | -421222.2099 | 574.1 | -424999.4907 | 575.5 | -427938.2534
572.3 | -421222.4483 | 574.3 | -425004.9744 | 575.6 | -427937.7766
572.4 | -421221.3755 | 574.4 | -425005.8088 | 575.8 | -427935.9884
572.6 | -421221.2563 | 574.6 | -425008.3122 | 576 | -427938.7302
572.8 | -421221.9715 | 574.8 | -425011.4117 | 576.1 | -427940.6376
573 | -421218.276 | 574.9 | -425015.1072 | 576.2 | -427937.1805
573.2 | -421222.9252 | 575.1 | -425012.8422 | 576.4 | -427937.4189
573.3 | -421223.7597 | 575.3 | -425014.7495 | 576.6 | -427939.2071
573.5 | -421227.8128 | 575.5 | -425018.445 | 576.8 | -427938.7302
573.7 | -421223.1636 | 575.7 | -425020.1139 | 577 | -427938.9687
573.9 | -421226.263 | 575.9 | -425023.6902 | 577.2 | -427940.28
574 | -421224.5941 | 576 | -425022.6173 | 577.3 | -427940.9952
574.1 | -421229.8393 | 576.1 | -425027.7433 | 577.5 | -427936.9421
574.3 | -421231.6275 | 576.3 | -425029.0546 | 577.7 | -427933.7234
574.5 | -421233.7732 | 576.5 | -425031.9157 | 577.8 | -427932.7698
574.6 | -421234.6077 | 576.6 | -425036.4456 | 577.9 | -427934.7963
574.8 | -421235.919 | 576.8 | -425038.7106 | 578.1 | -427932.4121
575 | -421237.3495 | 577 | -425040.2603 | 578.3 | -427932.1737
575.2 | -421240.3297 | 577.2 | -425041.3332 | 578.5 | -427931.2201
575.3 | -421242.1179 | 577.3 | -425044.4326 | 578.7 | -427932.2929
575.5 | -421251.1778 | 577.5 | -425047.6513 | 578.9 | -427929.1935
575.7 | -421258.688 | 577.7 | -425050.8699 | 579 | -427929.7895
575.9 | -421265.4829 | 577.8 | -425054.5654 | 579.2 | -427930.7432
576 | -421269.8936 | 578 | -425057.0688 | 579.4 | -427927.5246
576.2 | -421276.5694 | 578.2 | -425056.7112 | 579.6 | -427925.7364
576.3 | -421287.6558 | 578.3 | -425057.9033 | 579.7 | -427928.4782
576.5 | -421296.1197 | 578.5 | -425063.8638 | 579.9 | -427924.902
576.7 | -421307.8022 | 578.7 | -425064.1022 | 580 | -427926.5709
576.9 | -421308.6367 | 578.9 | -425062.9101 | 580.2 | -427926.0941
577 | -421314.0011 | 579 | -425065.0558 | 580.4 | -427928.9551
577.2 | -421321.6305 | 579.2 | -425068.9898 | 580.6 | -427926.0941
577.4 | -421327.4717 | 579.4 | -425070.0626 | 580.8 | -427926.5709
577.6 | -421327.2333 | 579.6 | -425068.0361 | 580.9 | -427928.0014
577.8 | -421326.3988 | 579.7 | -425068.5129 | 581.1 | -427926.2133
577.9 | -421331.7633 | 579.8 | -425068.0361 | 581.3 | -427923.7099
578 | -421330.6904 | 580 | -425071.4931 | 581.4 | -427915.246
578.2 | -421332.1209 | 580.2 | -425069.3474 | 581.6 | -427915.4844
578.4 | -421330.2135 | 580.3 | -425073.1621 | 581.7 | -427915.3652
578.6 | -421330.0943 | 580.5 | -425075.7847 | 581.9 | -427917.3918
578.8 | -421327.1141 | 580.7 | -425077.5728 | 582.1 | -427913.2195
579 | -421321.9881 | 580.9 | -425075.0694 | 582.3 | -427908.8087
579.1 | -421322.3457 | 581.1 | -425078.8841 | 582.5 | -427908.9279
579.3 | -421314.8355 | 581.3 | -425077.9305 | 582.6 | -427900.5833
579.5 | -421311.9745 | 581.4 | -425079.7186 | 582.8 | -427899.9872
579.6 | -421305.2988 | 581.5 | -425082.818 | 583 | -427903.3251
579.7 | -421303.6299 | 581.7 | -425084.487 | 583.1 | -427897.007
579.9 | -421298.7423 | 581.9 | -425085.9175 | 583.2 | -427896.6494
580.1 | -421294.4508 | 582 | -425087.5864 | 583.4 | -427897.4838
580.3 | -421292.305 | 582.2 | -425089.4938 | 583.6 | -427892.3578
580.5 | -421288.9671 | 582.4 | -425091.0435 | 583.8 | -427889.4968
580.6 | -421290.5169 | 582.6 | -425093.5469 | 583.9 | -427890.8081
580.8 | -421285.0332 | 582.8 | -425097.6 | 584.1 | -427886.2782
581 | -421286.5829 | 583 | -425102.0107 | 584.3 | -427889.7352
581.2 | -421287.8942 | 583.1 | -425100.6994 | 584.5 | -427887.5895
581.3 | -421290.6361 | 583.2 | -425102.1299 | 584.6 | -427888.5431
581.4 | -421295.0468 | 583.4 | -425108.8057 | 584.8 | -427888.0663
581.6 | -421292.0666 | 583.6 | -425103.7989 | 585 | -427889.3776
581.8 | -421292.0666 | 583.8 | -425109.8785 | 585.1 | -427891.881
581.9 | -421297.0734 | 583.9 | -425109.4017 | 585.2 | -427887.9471
582.1 | -421303.3915 | 584.1 | -425111.1898 | 585.4 | -427889.9736
582.3 | -421305.0604 | 584.3 | -425114.8853 | 585.6 | -427891.1657
582.5 | -421303.7491 | 584.4 | -425113.3356 | 585.8 | -427894.8612
582.7 | -421304.5835 | 584.6 | -425118.104 | 585.9 | -427894.0268
582.9 | -421301.3649 | 584.8 | -425120.1305 | 586.1 | -427898.6759
583 | -421306.0141 | 585 | -425117.7464 | 586.3 | -427899.5104
583.2 | -421301.8417 | 585.1 | -425117.8656 | 586.5 | -427900.5833
583.3 | -421303.0338 | 585.2 | -425119.0577 | 586.7 | -427903.9211
583.5 | -421298.9807 | 585.4 | -425119.2961 | 586.9 | -427907.1398
583.6 | -421294.0931 | 585.6 | -425123.9452 | 586.9 | -427909.8816
583.8 | -421300.8881 | 585.8 | -425119.5345 | 587.1 | -427911.6697
584 | -421294.2123 | 585.9 | -425121.5611 | 587.3 | -427911.4313
584.2 | -421300.6496 | 586.1 | -425121.9187 | 587.4 | -427908.8087
584.3 | -421296.8349 | 586.3 | -425122.2763 | 587.6 | -427915.0076
584.5 | -421297.7886 | 586.5 | -425121.5611 | 587.8 | -427915.7228
584.7 | -421296.7157 | 586.7 | -425117.2695 | 588 | -427916.7957
584.9 | -421295.166 | 586.9 | -425114.8853 | 588.2 | -427912.7426
585 | -421294.9276 | 586.9 | -425120.4882 | 588.3 | -427915.4844
585.1 | -421293.3779 | 587.1 | -425120.965 | 588.5 | -427916.6765
585.3 | -421299.9344 | 587.3 | -425118.9384 | 588.7 | -427912.1466
585.5 | -421297.9078 | 587.5 | -425119.2961 | 588.8 | -427909.7624
585.7 | -421303.5107 | 587.6 | -425121.6803 | 588.9 | -427906.6629
585.8 | -421306.2525 | 587.8 | -425118.7 | 589.1 | -427907.0206
586 | -421304.4643 | 588 | -425120.4882 | 589.3 | -427904.6364
586.2 | -421309.948 | 588.2 | -425115.9582 | 589.5 | -427897.8415
586.4 | -421306.0141 | 588.3 | -425118.7 | 589.7 | -427896.6494
586.6 | -421313.1666 | 588.5 | -425116.4351 | 589.8 | -427892.477
586.7 | -421318.7695 | 588.7 | -425116.1966 | 590 | -427887.9471
586.9 | -421316.7429 | 588.8 | -425116.1966 | 590.2 | -427887.2318
587 | -421318.0542 | 588.9 | -425116.3158 | 590.4 | -427881.2714
587.2 | -421320.0808 | 589.1 | -425115.6006 | 590.5 | -427877.9335
587.3 | -421321.3921 | 589.3 | -425115.839 | 590.6 | -427873.5228
587.6 | -421319.6039 | 589.4 | -425112.978 | 590.8 | -427871.8538
587.7 | -421319.1271 | 589.6 | -425113.574 | 591 | -427869.112
587.9 | -421317.8158 | 589.8 | -425110.2362 | 591.2 | -427867.0855
588.1 | -421315.4316 | 590 | -425111.4283 | 591.3 | -427865.2973
588.2 | -421317.935 | 590.2 | -425109.2825 | 591.5 | -427863.0323
588.4 | -421314.5971 | 590.3 | -425110.3554 | 591.7 | -427861.9595
588.6 | -421312.809 | 590.5 | -425109.5209 | 591.9 | -427861.8402
588.7 | -421312.6898 | 590.6 | -425108.448 | 592 | -427859.4561
588.8 | -421312.0937 | 590.8 | -425107.852 | 592.2 | -427860.2905
589 | -421309.5903 | 591 | -425104.7525 | 592.3 | -427859.2176
589.2 | -421309.4711 | 591.2 | -425106.1831 | 592.5 | -427857.5487
589.4 | -421311.2593 | 591.3 | -425106.8983 | 592.6 | -427856.8335
589.5 | -421309.5903 | 591.5 | -425103.6797 | 592.8 | -427859.6945
589.7 | -421308.9943 | 591.7 | -425107.2559 | 593 | -427861.4826
589.9 | -421311.8553 | 591.8 | -425103.0836 | 593.1 | -427860.0521
590.1 | -421305.418 | 592 | -425107.6136 | 593.4 | -427860.7674
590.3 | -421300.4112 | 592.2 | -425105.4678 | 593.5 | -427864.8205
590.4 | -421305.2988 | 592.3 | -425103.9181 | 593.7 | -427862.0787
590.5 | -421301.2457 | 592.4 | -425104.6333 | 593.9 | -427865.8934
590.7 | -421298.1462 | 592.6 | -425103.7989 | 594 | -427867.8007
590.9 | -421301.1265 | 592.8 | -425103.6797 | 594.1 | -427865.7742
591 | -421296.2389 | 593 | -425100.9378 | 594.3 | -427868.7544
591.2 | -421294.3316 | 593.1 | -425097.6 | 594.5 | -427871.4962
591.4 | -421293.2587 | 593.3 | -425099.5073 | 594.7 | -427868.0391
591.6 | -421287.4174 | 593.5 | -425097.7192 | 594.8 | -427866.1318
591.8 | -421283.8411 | 593.7 | -425095.8118 | 595 | -427868.6352
591.9 | -421281.3377 | 593.8 | -425096.6463 | 595.2 | -427872.6883
592.1 | -421279.5496 | 594 | -425094.0237 | 595.4 | -427868.9928
592.2 | -421274.9004 | 594.1 | -425091.0435 | 595.5 | -427866.7278
592.4 | -421274.3044 | 594.3 | -425090.3282 | 595.7 | -427866.6086
592.5 | -421268.4631 | 594.4 | -425090.4474 | 595.9 | -427868.516
592.7 | -421268.7016 | 594.6 | -425086.9904 | 596 | -427867.8007
592.9 | -421270.2513 | 594.8 | -425084.0101 | 596.2 | -427867.4431
593.1 | -421269.6552 | 595 | -425084.487 | 596.3 | -427865.5357
593.2 | -421268.7016 | 595.1 | -425083.5333 | 596.5 | -427863.7476
593.4 | -421265.2445 | 595.3 | -425080.7915 | 596.7 | -427866.1318
593.6 | -421265.0061 | 595.5 | -425080.4338 | 596.8 | -427866.0126
593.8 | -421267.271 | 595.7 | -425079.0033 | 597 | -427863.2708
593.9 | -421266.7942 | 595.8 | -425080.6723 | 597.2 | -427865.5357
594.1 | -421259.0456 | 596 | -425083.0564 | 597.4 | -427861.0058
594.2 | -421258.4496 | 596.1 | -425080.1954 | 597.5 | -427863.6284
594.4 | -421263.0987 | 596.3 | -425082.5796 | 597.7 | -427860.4097
594.5 | -421263.4563 | 596.5 | -425082.3412 | 597.9 | -427858.1448
594.8 | -421260.9529 | 596.7 | -425082.222 | 598 | -427857.6679
594.9 | -421255.7077 | 596.8 | -425081.8644 | 598.2 | -427855.6414
595.1 | -421254.7541 | 597 | -425083.2949 | 598.4 | -427855.999
595.3 | -421250.1049 | 597.2 | -425078.1689 | 598.5 | -427855.5222
595.5 | -421253.3236 | 597.4 | -425078.6457 | 598.7 | -427858.6216
595.6 | -421244.5021 | 597.5 | -425080.4338 | 598.9 | -427854.6877
595.8 | -421241.5218 | 597.7 | -425080.7915 | 599.1 | -427858.1448
596 | -421238.78 | 597.9 | -425079.2418 | 599.2 | -427859.5753
596.1 | -421233.4156 | 598 | -425077.692 | 599.4 | -427856.1182
596.2 | -421233.654 | 598.1 | -425074.831 | 599.6 | -427856.8335
596.4 | -421232.3427 | 598.3 | -425074.3542 | 599.8 | -427856.4758
596.6 | -421229.3625 | 598.5 | -425072.8045 | 600 | -427854.0916
596.7 | -421227.3359 | 598.6 | -425070.4203 | 600 | -427855.4029
596.9 | -421228.7664 | 598.8 | -425071.8508 | 600.2 | -427854.2109
597.1 | -421234.8461 | 599 | -425066.0095 | 600.4 | -427853.734
597.3 | -421232.5811 | 599.2 | -425067.3208 | 600.6 | -427853.2572
597.4 | -421236.515 | 599.4 | -425061.1219 | 600.7 | -427853.0188
597.6 | -421236.9919 | 599.5 | -425060.8835 | 600.9 | -427854.9261
597.8 | -421241.045 | 599.7 | -425058.4993 | 601.1 | -427850.873
598 | -421242.9523 | 599.9 | -425054.327 | 601.3 | -427855.0453
598 | -421253.3236 | 600 | -425054.2078 | 601.4 | -427850.3962
598.2 | -421250.5817 | 600.1 | -425051.9428 | 601.6 | -427848.7272
598.3 | -421253.9196 | 600.3 | -425053.0157 | 601.8 | -427853.4956
598.6 | -421256.3038 | 600.5 | -425048.0089 | 602 | -427853.6148
598.7 | -421260.9529 | 600.6 | -425048.3665 | 602 | -427855.999
598.9 | -421262.3835 | 600.8 | -425049.3202 | 602.2 | -427854.0916
599.1 | -421261.549 | 601 | -425049.4394 | 602.4 | -427852.0651
599.2 | -421263.9332 | 601.2 | -425052.8965 | 602.6 | -427856.4758
599.4 | -421262.0258 | 601.3 | -425054.327 | 602.7 | -427858.264
599.6 | -421263.6948 | 601.5 | -425053.8502 | 602.9 | -427858.5024
599.8 | -421264.7676 | 601.7 | -425052.6581 | 603.1 | -427861.4826
600 | -421259.6416 | 601.8 | -425054.9231 | 603.3 | -427862.9131
600 | -421260.4761 | 602 | -425053.1349 | 603.4 | -427861.3634
600.2 | -421267.5095 | 602.1 | -425057.3072 | 603.6 | -427861.4826
600.4 | -421263.3371 | 602.2 | -425058.4993 | 603.8 | -427862.3171
600.6 | -421264.2908 | 602.4 | -425059.8106 | 604 | -427862.7939
600.7 | -421263.2179 | 602.6 | -425063.3869 | 604 | -427861.125
600.9 | -421260.9529 | 602.8 | -425061.4796 | 604.2 | -427860.4097
601.1 | -421261.549 | 602.9 | -425063.1485 | 604.4 | -427860.7674
601.3 | -421264.0524 | 603.1 | -425064.579 | 604.5 | -427859.5753
601.4 | -421259.8801 | 603.3 | -425064.1022 | 604.7 | -427856.9527
601.6 | -421260.5953 | 603.5 | -425062.9101 | 604.9 | -427856.4758
601.8 | -421257.7343 | 603.6 | -425061.3604 | 605.1 | -427856.2374
602 | -421261.1914 | 603.9 | -425063.1485 | 605.2 | -427851.8267
602 | -421264.7676 | 604 | -425058.7378 | 605.4 | -427851.8267
602.2 | -421266.7942 | 604.1 | -425060.6451 | 605.6 | -427849.0849
602.3 | -421267.9863 | 604.3 | -425056.1152 | 605.8 | -427848.8464
602.5 | -421267.5095 | 604.5 | -425055.6383 | 606 | -427846.1046
602.7 | -421269.4168 | 604.6 | -425052.6581 | 606 | -427847.6543
602.8 | -421273.9468 | 604.8 | -425053.4925 | 606.2 | -427847.7736
603 | -421272.9931 | 605 | -425047.5321 | 606.4 | -427848.3696
603.2 | -421270.4897 | 605.2 | -425048.605 | 606.5 | -427848.8464
603.3 | -421275.0196 | 605.3 | -425045.0287 | 606.7 | -427851.8267
603.5 | -421272.8739 | 605.6 | -425041.214 | 606.9 | -427851.5882
603.6 | -421269.1784 | 605.7 | -425035.8496 | 607 | -427855.6414
603.8 | -421275.6157 | 605.9 | -425032.5117 | 607.2 | -427857.4295
604 | -421277.4038 | 606 | -425026.9089 | 607.4 | -427858.6216
604 | -421279.5496 | 606.2 | -425025.4784 | 607.5 | -427863.8668
604.2 | -421281.6954 | 606.3 | -425019.9947 | 607.7 | -427864.9397
604.3 | -421286.3445 | 606.5 | -425015.9416 | 607.9 | -427871.1386
604.5 | -421291.4705 | 606.7 | -425010.8156 | 608 | -427873.5228
604.7 | -421295.7621 | 606.8 | -425012.3653 | 608.1 | -427876.9798
604.8 | -421299.4576 | 607 | -425010.3388 | 608.3 | -427877.5759
605 | -421303.0338 | 607.2 | -425004.7359 | 608.4 | -427880.3177
605.1 | -421305.6564 | 607.3 | -425001.1597 | 608.6 | -427880.4369
605.3 | -421309.7095 | 607.5 | -424999.1331 | 608.7 | -427882.225
605.5 | -421308.9943 | 607.7 | -424996.7489 | 608.9 | -427879.7216
605.6 | -421302.0802 | 607.8 | -424994.3647 | 609.1 | -427878.6488
605.8 | -421297.7886 | 608 | -424993.2919 | 609.2 | -427877.4567
605.9 | -421293.8547 | 608.1 | -424995.3184 | 609.4 | -427872.9267
606 | -421285.1524 | 608.2 | -424990.7885 | 609.6 | -427872.4499
606.2 | -421271.3242 | 608.4 | -424990.0732 | 609.7 | -427870.5425
606.4 | -421260.9529 | 608.6 | -424992.3382 | 609.9 | -427870.1849
606.6 | -421248.6744 | 608.7 | -424986.6161 | 610 | -427865.7742
606.7 | -421240.8066 | 608.9 | -424987.3314 | 610.1 | -427863.2708
606.8 | -421227.5743 | 609.1 | -424987.3314 | 610.3 | -427860.4097
607 | -421222.5676 | 609.2 | -424985.7817 | 610.5 | -427855.999
607.2 | -421213.8653 | 609.4 | -424987.689 | 610.6 | -427854.6877
607.3 | -421206.8319 | 609.5 | -424989.2387 | 610.8 | -427850.7538
607.5 | -421203.6133 | 609.7 | -424988.6427 | 610.9 | -427844.3165
607.7 | -421205.6398 | 609.9 | -424987.4506 | 611.1 | -427839.0713
607.8 | -421203.3749 | 610 | -424992.0998 | 611.3 | -427839.5481
608 | -421204.4477 | 610.1 | -424990.3116 | 611.5 | -427836.6871
608.1 | -421204.2093 | 610.2 | -424992.219 | 611.6 | -427835.8526
608.3 | -421206.2359 | 610.4 | -424991.0269 | 611.8 | -427833.23
608.4 | -421210.7658 | 610.6 | -424995.3184 | 611.9 | -427832.9916
608.6 | -421216.7263 | 610.8 | -424993.7687 | 612 | -427833.7069
608.8 | -421226.9783 | 610.9 | -424993.2919 | 612.1 | -427829.5345
609 | -421228.528 | 611.1 | -424996.1529 | 612.3 | -427832.3956
609.1 | -421231.7467 | 611.3 | -424996.1529 | 612.5 | -427832.3956
609.3 | -421235.7998 | 611.5 | -424997.1066 | 612.6 | -427835.3758
609.5 | -421242.1179 | 611.6 | -424993.1726 | 612.8 | -427832.7532
609.6 | -421240.9258 | 611.8 | -424994.6032 | 613 | -427836.6871
609.8 | -421245.4557 | 611.9 | -424994.2455 | 613.1 | -427837.76
610 | -421242.5947 | 612 | -424993.5303 | 613.3 | -427840.9786
610 | -421242.8331 | 612.2 | -424988.7619 | 613.5 | -427840.7402
610.2 | -421240.6874 | 612.4 | -424989.2387 | 613.7 | -427840.5018
610.3 | -421237.9456 | 612.5 | -424986.6161 | 613.8 | -427840.3826
610.6 | -421235.919 | 612.7 | -424986.9738 | 614 | -427843.8396
610.7 | -421229.8393 | 612.8 | -424986.0201 | 614.1 | -427845.2702
610.9 | -421221.9715 | 613 | -424982.8014 | 614.3 | -427843.3628
611 | -421223.9981 | 613.2 | -424982.4438 | 614.4 | -427845.747
611.2 | -421212.1964 | 613.4 | -424981.3709 | 614.6 | -427843.7204
611.4 | -421204.6862 | 613.5 | -424985.3048 | 614.8 | -427844.7933
611.6 | -421199.0833 | 613.7 | -424984.2319 | 614.9 | -427847.1775
611.7 | -421193.7189 | 613.9 | -424982.2054 | 615.1 | -427848.4888
611.9 | -421187.7584 | 614 | -424983.0399 | 615.3 | -427846.1046
612 | -421179.7714 | 614.1 | -424980.0596 | 615.4 | -427844.9125
612.1 | -421178.1025 | 614.3 | -424978.0331 | 615.6 | -427845.5086
612.3 | -421169.7578 | 614.5 | -424975.0528 | 615.8 | -427847.6543
612.5 | -421165.8239 | 614.7 | -424974.3376 | 615.9 | -427847.8928
612.6 | -421162.6053 | 614.8 | -424968.1387 | 616 | -427846.8199
612.8 | -421162.4861 | 615 | -424969.2116 | 616.2 | -427848.2504
613 | -421159.5058 | 615.2 | -424968.854 | 616.4 | -427848.2504
613.2 | -421155.8104 | 615.3 | -424963.4895 | 616.5 | -427851.7075
613.3 | -421153.6646 | 615.5 | -424960.0325 | 616.7 | -427849.3233
613.5 | -421154.9759 | 615.7 | -424955.5025 | 616.9 | -427850.0385
613.7 | -421155.2143 | 615.8 | -424953.8336 | 617 | -427855.2837
613.9 | -421161.294 | 616 | -424950.4957 | 617.2 | -427852.7803
614 | -421166.42 | 616 | -424948.946 | 617.4 | -427858.264
614.1 | -421165.9431 | 616.2 | -424946.3234 | 617.5 | -427857.3103
614.3 | -421174.6454 | 616.4 | -424941.3166 | 617.7 | -427856.9527
614.4 | -421184.063 | 616.6 | -424943.5816 | 617.8 | -427859.8137
614.6 | -421194.6726 | 616.8 | -424937.3827 | 618 | -427862.5555
614.8 | -421202.7788 | 616.9 | -424936.3098 | 618.1 | -427865.2973
615 | -421210.4082 | 617.1 | -424936.5482 | 618.3 | -427866.6086
615.1 | -421216.3687 | 617.3 | -424938.5748 | 618.5 | -427865.7742
615.3 | -421223.9981 | 617.5 | -424939.4093 | 618.6 | -427869.4696
615.5 | -421229.4817 | 617.6 | -424934.6409 | 618.8 | -427867.3239
615.7 | -421232.2235 | 617.8 | -424936.7867 | 619 | -427868.516
615.8 | -421235.323 | 618 | -424937.1443 | 619.1 | -427871.6154
616 | -421234.8461 | 618 | -424934.164 | 619.3 | -427872.2115
616.1 | -421235.4422 | 618.2 | -424936.9059 | 619.5 | -427872.4499
616.3 | -421229.1241 | 618.4 | -424938.098 | 619.7 | -427871.7346
616.4 | -421229.1241 | 618.6 | -424933.8064 | 619.8 | -427871.8538
616.6 | -421220.3026 | 618.7 | -424935.9522 | 620 | -427867.4431
616.8 | -421215.2958 | 618.9 | -424938.694 | 620.1 | -427871.2578
617 | -421209.5737 | 619.1 | -424941.3166 | 620.3 | -427868.8736
617.1 | -421201.5867 | 619.2 | -424940.7206 | 620.4 | -427866.0126
617.3 | -421193.9573 | 619.4 | -424940.2437 | 620.6 | -427867.2047
617.4 | -421187.6392 | 619.6 | -424940.959 | 620.8 | -427863.2708
617.7 | -421179.0562 | 619.8 | -424939.1708 | 621 | -427861.9595
617.8 | -421173.2149 | 620 | -424942.2703 | 621.1 | -427861.9595
618 | -421164.6318 | 620 | -424941.9127 | 621.3 | -427858.9792
618 | -421157.0024 | 620.2 | -424942.5087 | 621.5 | -427856.8335
618.2 | -421143.8894 | 620.4 | -424940.2437 | 621.6 | -427853.6148
618.4 | -421142.2205 | 620.5 | -424937.9787 | 621.8 | -427853.4956
618.6 | -421138.525 | 620.7 | -424940.4821 | 622 | -427851.469
618.7 | -421131.8493 | 620.9 | -424938.694 | 622 | -427850.7538
618.9 | -421130.0611 | 621.1 | -424938.2172 | 622.2 | -427851.469
619 | -421126.9617 | 621.2 | -424934.2833 | 622.4 | -427846.7007
619.2 | -421127.2001 | 621.4 | -424932.6143 | 622.6 | -427838.8329
619.4 | -421129.8227 | 621.6 | -424930.8262 | 622.7 | -427843.8396
619.6 | -421132.4453 | 621.8 | -424929.2765 | 622.9 | -427840.621
619.8 | -421134.7103 | 621.9 | -424928.442 | 623 | -427838.7136
619.9 | -421136.3792 | 622 | -424924.5081 | 623.2 | -427836.8063
620 | -421138.4058 | 622.2 | -424922.2431 | 623.4 | -427835.8526
620.2 | -421146.8697 | 622.4 | -424919.6205 | 623.6 | -427836.6871
620.3 | -421146.9889 | 622.5 | -424919.9781 | 623.7 | -427836.4487
620.5 | -421151.042 | 622.7 | -424916.5211 | 623.9 | -427835.6142
620.7 | -421154.1414 | 622.9 | -424914.0177 | 624 | -427837.8792
620.9 | -421151.1612 | 623.1 | -424913.1832 | 624.1 | -427835.6142
621.1 | -421154.2606 | 623.2 | -424910.3222 | 624.3 | -427834.8989
621.3 | -421149.7307 | 623.4 | -424905.7922 | 624.4 | -427839.4289
621.4 | -421149.1346 | 623.5 | -424907.8188 | 624.6 | -427840.1442
621.6 | -421150.3267 | 623.7 | -424905.7922 | 624.8 | -427839.7865
621.8 | -421143.4126 | 623.9 | -424902.4544 | 625 | -427843.7204
621.9 | -421141.8629 | 624 | -424900.547 | 625.1 | -427843.2436
622 | -421139.5979 | 624.1 | -424901.0239 | 625.3 | -427846.4622
622.2 | -421137.2137 | 624.3 | -424898.1628 | 625.5 | -427849.0849
622.4 | -421134.1143 | 624.5 | -424898.0436 | 625.7 | -427851.9459
622.5 | -421128.8691 | 624.6 | -424898.7589 | 625.8 | -427851.7075
622.7 | -421129.8227 | 624.8 | -424895.1826 | 626 | -427853.138
622.9 | -421125.8888 | 625 | -424895.1826 | 626 | -427855.7606
623.1 | -421125.412 | 625.2 | -424891.3679 | 626.3 | -427859.5753
623.3 | -421121.7165 | 625.3 | -424894.1097 | 626.4 | -427863.1516
623.4 | -421122.6702 | 625.5 | -424893.6329 | 626.6 | -427864.9397
623.6 | -421124.6967 | 625.7 | -424893.1561 | 626.7 | -427865.8934
623.8 | -421128.1538 | 625.9 | -424892.56 | 626.9 | -427869.3504
623.9 | -421130.6572 | 626 | -424891.1295 | 627.1 | -427870.4233
624 | -421135.4256 | 626.1 | -424894.2289 | 627.3 | -427870.0657
624.2 | -421142.3397 | 626.3 | -424890.0566 | 627.4 | -427874.238
624.4 | -421149.0154 | 626.5 | -424891.8447 | 627.6 | -427872.2115
624.5 | -421153.903 | 626.6 | -424892.0832 | 627.8 | -427869.9465
624.7 | -421158.6714 | 626.8 | -424894.5866 | 628 | -427869.7081
624.9 | -421160.8171 | 627 | -424891.4871 | 628 | -427866.7278
625.1 | -421168.8042 | 627.2 | -424890.0566 | 628.2 | -427867.8007
625.2 | -421170.9499 | 627.3 | -424889.1029 | 628.3 | -427865.1781
625.4 | -421171.4268 | 627.5 | -424888.3877 | 628.5 | -427860.8866
625.6 | -421170.3539 | 627.7 | -424885.8843 | 628.7 | -427861.6018
625.8 | -421165.9431 | 627.9 | -424885.0498 | 628.9 | -427858.86
625.9 | -421161.294 | 628 | -424883.5001 | 629 | -427855.0453
626 | -421160.9364 | 628.1 | -424879.9238 | 629.2 | -427850.7538
626.1 | -421157.8369 | 628.3 | -424880.043 | 629.4 | -427849.6809
626.4 | -421150.5651 | 628.4 | -424880.1622 | 629.6 | -427847.7736
626.5 | -421141.8629 | 628.6 | -424873.9634 | 629.7 | -427845.9854
626.7 | -421134.1143 | 628.8 | -424873.4865 | 629.9 | -427842.5283
626.9 | -421130.6572 | 628.9 | -424872.056 | 630 | -427841.6939
627.1 | -421123.0278 | 629.1 | -424869.5526 | 630.2 | -427841.5747
627.2 | -421113.3718 | 629.3 | -424867.6453 | 630.3 | -427841.9323
627.4 | -421111.7029 | 629.5 | -424863.4729 | 630.5 | -427841.3363
627.6 | -421103.9543 | 629.6 | -424861.5656 | 630.7 | -427840.7402
627.8 | -421097.9939 | 629.8 | -424858.1085 | 630.9 | -427841.0978
627.9 | -421092.8679 | 630 | -424855.6051 | 631 | -427839.9057
628 | -421091.6758 | 630.1 | -424857.9893 | 631.2 | -427837.6408
628.2 | -421090.126 | 630.2 | -424853.3401 | 631.3 | -427835.2566
628.4 | -421088.8147 | 630.4 | -424850.2407 | 631.5 | -427837.1639
628.5 | -421087.265 | 630.6 | -424846.6644 | 631.7 | -427839.0713
628.7 | -421089.8876 | 630.7 | -424845.1147 | 631.8 | -427836.3295
628.9 | -421090.7221 | 630.9 | -424845.3531 | 632 | -427837.6408
629.1 | -421090.4837 | 631.1 | -424842.7305 | 632.1 | -427841.217
629.2 | -421091.5565 | 631.3 | -424838.3198 | 632.3 | -427839.1905
629.4 | -421091.6758 | 631.4 | -424833.7898 | 632.4 | -427839.5481
629.6 | -421093.7023 | 631.6 | -424832.4785 | 632.6 | -427841.6939
629.8 | -421095.6097 | 631.8 | -424831.6441 | 632.8 | -427839.5481
630 | -421094.8944 | 631.9 | -424827.1141 | 632.9 | -427843.0052
630 | -421095.1328 | 632 | -424822.2265 | 633.1 | -427844.4357
630.2 | -421095.9673 | 632.2 | -424822.1073 | 633.3 | -427845.9854
630.3 | -421091.9142 | 632.4 | -424821.3921 | 633.5 | -427848.2504
630.5 | -421091.3181 | 632.5 | -424816.6237 | 633.6 | -427848.4888
630.7 | -421088.9339 | 632.7 | -424816.1469 | 633.8 | -427848.7272
630.9 | -421084.6424 | 632.9 | -424810.3056 | 634 | -427851.2306
631 | -421079.9932 | 633.1 | -424809.8288 | 634 | -427853.0188
631.2 | -421079.0396 | 633.2 | -424809.948 | 634.2 | -427852.4227
631.4 | -421073.3175 | 633.4 | -424810.7824 | 634.4 | -427854.0916
631.6 | -421067.5955 | 633.6 | -424809.7095 | 634.6 | -427852.7803
631.7 | -421064.0192 | 633.8 | -424805.2988 | 634.7 | -427855.6414
631.9 | -421061.9926 | 633.9 | -424807.4446 | 634.9 | -427858.5024
632 | -421057.7011 | 634 | -424811.4977 | 635.1 | -427856.7142
632.2 | -421060.3237 | 634.2 | -424811.0209 | 635.3 | -427856.7142
632.3 | -421050.6678 | 634.4 | -424812.5706 | 635.5 | -427852.5419
632.5 | -421049.8333 | 634.5 | -424814.0011 | 635.6 | -427851.9459
632.7 | -421048.2836 | 634.7 | -424813.405 | 635.8 | -427849.3233
632.9 | -421045.5418 | 634.9 | -424814.8355 | 636 | -427851.7075
633 | -421044.3497 | 635 | -424816.9813 | 636 | -427844.7933
633.2 | -421044.8265 | 635.2 | -424820.796 | 636.2 | -427845.6278
633.4 | -421042.5615 | 635.4 | -424821.7497 | 636.4 | -427842.4091
633.6 | -421041.2502 | 635.6 | -424821.1536 | 636.6 | -427840.5018
633.7 | -421039.2237 | 635.7 | -424817.4582 | 636.7 | -427843.1244
633.9 | -421040.6542 | 635.9 | -424819.6039 | 636.9 | -427838.5944
634 | -421040.2966 | 636 | -424821.5113 | 637.1 | -427837.4023
634.2 | -421039.1045 | 636.1 | -424821.5113 | 637.2 | -427834.5413
634.3 | -421044.3497 | 636.3 | -424819.6039 | 637.4 | -427831.7995
634.5 | -421040.7734 | 636.5 | -424819.8423 | 637.6 | -427829.8922
634.6 | -421039.8197 | 636.6 | -424819.6039 | 637.8 | -427828.104
634.9 | -421041.3694 | 636.8 | -424812.3322 | 638 | -427827.9848
635 | -421043.1576 | 637 | -424809.4711 | 638.1 | -427826.7927
635.2 | -421047.8067 | 637.1 | -424809.7095 | 638.2 | -427829.6537
635.3 | -421043.5152 | 637.3 | -424807.0869 | 638.4 | -427830.7266
635.5 | -421046.257 | 637.5 | -424806.9677 | 638.5 | -427827.3888
635.7 | -421046.7339 | 637.7 | -424800.8881 | 638.7 | -427827.508
635.9 | -421048.0452 | 637.9 | -424795.5236 | 638.9 | -427827.3888
636 | -421048.1644 | 638 | -424796.1197 | 639 | -427832.2763
636.1 | -421051.1446 | 638.2 | -424798.1462 | 639.2 | -427832.5148
636.3 | -421053.4096 | 638.3 | -424795.5236 | 639.4 | -427830.8458
636.5 | -421049.5949 | 638.5 | -424791.2321 | 639.6 | -427832.0379
636.7 | -421055.1977 | 638.6 | -424793.2587 | 639.7 | -427836.6871
636.9 | -421055.3169 | 638.8 | -424793.6163 | 639.9 | -427836.091
637 | -421060.4429 | 639 | -424794.4508 | 640.1 | -427838.1176
637.2 | -421058.6548 | 639.1 | -424794.0931 | 640.3 | -427836.6871
637.4 | -421061.7542 | 639.3 | -424791.7089 | 640.4 | -427843.2436
637.6 | -421062.1119 | 639.5 | -424796.3581 | 640.5 | -427843.7204
637.7 | -421061.1582 | 639.7 | -424795.5236 | 640.7 | -427846.7007
637.9 | -421065.3305 | 639.8 | -424796.7157 | 640.9 | -427845.2702
638.1 | -421061.5158 | 640 | -424794.0931 | 641.1 | -427845.8662
638.2 | -421058.4164 | 640.2 | -424796.3581 | 641.2 | -427846.5815
638.3 | -421057.1051 | 640.3 | -424793.7355 | 641.4 | -427850.0385
638.5 | -421053.8864 | 640.4 | -424797.5502 | 641.6 | -427851.3498
638.7 | -421046.7339 | 640.6 | -424794.4508 | 641.8 | -427852.5419
638.9 | -421042.3231 | 640.8 | -424795.8813 | 641.9 | -427854.2109
639 | -421039.9389 | 640.9 | -424788.7287 | 642.1 | -427856.3566
639.2 | -421032.0711 | 641.1 | -424791.5897 | 642.3 | -427851.7075
639.4 | -421032.4287 | 641.3 | -424788.7287 | 642.5 | -427855.999
639.6 | -421028.1372 | 641.4 | -424786.1061 | 642.6 | -427852.7803
639.7 | -421026.1106 | 641.6 | -424781.2185 | 642.7 | -427855.1645
639.9 | -421019.0773 | 641.8 | -424775.7349 | 642.9 | -427854.2109
640.1 | -421017.8852 | 642 | -424776.5694 | 643.1 | -427851.2306
640.2 | -421013.5937 | 642.1 | -424774.1852 | 643.2 | -427852.3035
640.4 | -421012.2824 | 642.3 | -424770.9665 | 643.4 | -427850.873
640.5 | -421012.5208 | 642.5 | -424764.2908 | 643.6 | -427850.6346
640.7 | -421012.64 | 642.6 | -424761.0722 | 643.8 | -427850.5154
640.8 | -421010.9711 | 642.7 | -424758.4496 | 643.9 | -427852.0651
641 | -421013.4745 | 642.9 | -424755.3501 | 644.1 | -427857.7871
641.2 | -421012.7592 | 643.1 | -424751.893 | 644.2 | -427853.9724
641.4 | -421012.4016 | 643.2 | -424748.3168 | 644.5 | -427854.6877
641.6 | -421010.8519 | 643.4 | -424745.2173 | 644.6 | -427854.4493
641.8 | -421012.1632 | 643.6 | -424745.9326 | 644.8 | -427857.7871
641.9 | -421011.9247 | 643.7 | -424741.7603 | 644.9 | -427856.595
642.1 | -421013.7129 | 643.9 | -424738.184 | 645.1 | -427857.4295
642.3 | -421013.3553 | 644.1 | -424736.6343 | 645.2 | -427855.0453
642.5 | -421015.501 | 644.3 | -424736.1574 | 645.4 | -427848.8464
642.6 | -421011.9247 | 644.4 | -424734.2501 | 645.6 | -427849.5617
642.7 | -421012.9976 | 644.6 | -424728.8857 | 645.8 | -427851.469
642.9 | -421013.9513 | 644.8 | -424732.8196 | 645.9 | -427843.9589
643.1 | -421011.0903 | 644.9 | -424729.0049 | 646.1 | -427840.3826
643.3 | -421010.6134 | 645 | -424726.6207 | 646.3 | -427835.495
643.5 | -421006.4411 | 645.2 | -424731.0314 | 646.5 | -427829.7729
643.6 | -421003.4609 | 645.4 | -424726.7399 | 646.6 | -427830.1306
643.8 | -421004.653 | 645.6 | -424727.932 | 646.8 | -427821.0707
644 | -420998.5733 | 645.7 | -424730.3162 | 647 | -427823.4549
644.2 | -420997.0236 | 645.9 | -424734.4885 | 647.1 | -427811.7723
644.3 | -420995.1162 | 646.1 | -424737.1111 | 647.2 | -427809.269
644.5 | -420991.3015 | 646.3 | -424737.9456 | 647.4 | -427804.6198
644.7 | -420990.1094 | 646.4 | -424737.7071 | 647.6 | -427802.9509
644.8 | -420989.0366 | 646.6 | -424735.4422 | 647.7 | -427798.3017
645 | -420987.3676 | 646.8 | -424738.3032 | 647.9 | -427797.2288
645.2 | -420985.5795 | 647 | -424736.9919 | 648.1 | -427792.3412
645.3 | -420988.4405 | 647.1 | -424735.919 | 648.2 | -427791.0299
645.5 | -420985.1027 | 647.2 | -424733.1772 | 648.4 | -427786.3808
645.7 | -420984.2682 | 647.4 | -424730.4354 | 648.6 | -427786.2616
645.9 | -420983.5529 | 647.6 | -424726.8591 | 648.8 | -427787.8113
646 | -420985.9371 | 647.7 | -424723.7597 | 649 | -427783.0429
646.2 | -420987.01 | 647.9 | -424718.3952 | 649.1 | -427783.7582
646.4 | -420989.0366 | 648.1 | -424714.4613 | 649.3 | -427783.9966
646.6 | -420989.1558 | 648.2 | -424708.9777 | 649.4 | -427786.0231
646.7 | -420992.732 | 648.4 | -424705.2822 | 649.6 | -427784.9503
646.9 | -420995.7123 | 648.5 | -424698.3681 | 649.7 | -427785.1887
647.1 | -420997.9773 | 648.7 | -424693.4805 | 649.9 | -427784.9503
647.2 | -421000.2422 | 648.9 | -424688.2353 | 650.1 | -427788.765
647.4 | -421001.4343 | 649.1 | -424684.4206 | 650.2 | -427790.0763
647.5 | -421003.1033 | 649.2 | -424681.3211 | 650.4 | -427788.0497
647.7 | -421002.8648 | 649.3 | -424673.4533 | 650.6 | -427790.5531
647.9 | -421005.1298 | 649.5 | -424670.9499 | 650.7 | -427792.222
648.1 | -421009.6598 | 649.6 | -424667.6121 | 650.9 | -427792.5797
648.2 | -421006.7987 | 649.8 | -424663.7974 | 651.1 | -427793.891
648.4 | -421004.0569 | 650 | -424663.7974 | 651.3 | -427793.6525
648.6 | -421002.7456 | 650.2 | -424662.2477 | 651.4 | -427792.6989
648.8 | -420997.9773 | 650.3 | -424663.3205 | 651.5 | -427792.9373
649 | -420993.0897 | 650.5 | -424661.4132 | 651.7 | -427796.0367
649.1 | -420985.5795 | 650.7 | -424665.7047 | 651.9 | -427796.3943
649.3 | -420978.9038 | 650.8 | -424667.3737 | 652 | -427793.7717
649.4 | -420973.1817 | 651 | -424670.1155 | 652.2 | -427797.1096
649.5 | -420963.7642 | 651.2 | -424667.8505 | 652.4 | -427795.3215
649.8 | -420958.8766 | 651.3 | -424668.3273 | 652.6 | -427796.3943
649.9 | -420953.5122 | 651.5 | -424667.2544 | 652.7 | -427794.8446
650.1 | -420946.4788 | 651.6 | -424672.6189 | 652.9 | -427793.7717
650.2 | -420943.9754 | 651.7 | -424671.9036 | 653 | -427796.1559
650.5 | -420939.8031 | 651.9 | -424669.0426 | 653.2 | -427794.1294
650.6 | -420938.7302 | 652.1 | -424665.1087 | 653.4 | -427794.487
650.8 | -420934.0811 | 652.3 | -424663.559 | 653.6 | -427794.2486
650.9 | -420932.7698 | 652.4 | -424661.4132 | 653.7 | -427790.6723
651.1 | -420928.8359 | 652.6 | -424658.5522 | 653.8 | -427788.1689
651.3 | -420924.0675 | 652.8 | -424656.4064 | 654 | -427785.4271
651.5 | -420920.4912 | 653 | -424656.8832 | 654.2 | -427784.235
651.5 | -420916.0805 | 653.1 | -424652.7109 | 654.3 | -427777.9169
651.7 | -420915.4844 | 653.3 | -424649.8499 | 654.5 | -427779.8243
651.9 | -420910.8353 | 653.5 | -424647.4657 | 654.7 | -427777.3209
652.1 | -420909.4048 | 653.6 | -424645.7968 | 654.9 | -427774.2214
652.2 | -420902.729 | 653.7 | -424643.2934 | 655 | -427776.248
652.4 | -420903.0867 | 653.9 | -424639.4787 | 655.2 | -427770.4067
652.5 | -420900.1064 | 654 | -424636.9753 | 655.4 | -427768.1417
652.8 | -420898.5567 | 654.2 | -424629.5843 | 655.5 | -427767.3073
652.9 | -420895.6957 | 654.4 | -424630.0611 | 655.7 | -427765.2807
653.1 | -420893.5499 | 654.6 | -424629.9419 | 655.9 | -427764.8039
653.2 | -420890.8081 | 654.7 | -424625.7696 | 656 | -427764.5655
653.4 | -420892.3578 | 654.9 | -424623.9815 | 656.2 | -427759.6779
653.6 | -420889.2584 | 655.1 | -424622.3125 | 656.3 | -427762.4197
653.7 | -420887.5895 | 655.3 | -424622.1933 | 656.5 | -427760.3931
653.8 | -420885.5629 | 655.4 | -424623.2662 | 656.7 | -427757.4129
654 | -420885.2053 | 655.6 | -424622.4318 | 656.8 | -427758.3666
654.2 | -420883.2979 | 655.7 | -424621.3589 | 657 | -427757.0553
654.4 | -420881.5098 | 655.9 | -424625.0544 | 657.2 | -427756.4592
654.5 | -420880.0793 | 656 | -424626.7233 | 657.3 | -427756.34
654.7 | -420885.2053 | 656.2 | -424629.1075 | 657.5 | -427754.3135
654.9 | -420886.3974 | 656.3 | -424630.538 | 657.7 | -427751.4524
655.1 | -420886.9934 | 656.5 | -424632.5645 | 657.9 | -427751.8101
655.2 | -420887.4702 | 656.7 | -424632.0877 | 658 | -427750.4988
655.4 | -420887.5895 | 656.9 | -424634.3527 | 658.2 | -427748.8298
655.5 | -420889.2584 | 657 | -424633.5182 | 658.4 | -427749.0683
655.8 | -420890.2121 | 657.2 | -424632.2069 | 658.5 | -427742.3925
655.9 | -420888.9008 | 657.4 | -424631.6109 | 658.6 | -427744.0615
656 | -420887.1126 | 657.5 | -424629.2267 | 658.8 | -427744.2999
656.2 | -420885.0861 | 657.7 | -424628.0346 | 659 | -427740.2468
656.3 | -420880.9137 | 657.9 | -424624.2199 | 659.1 | -427741.0812
656.5 | -420878.5295 | 658 | -424623.147 | 659.3 | -427739.6507
656.7 | -420879.2448 | 658.2 | -424618.4978 | 659.5 | -427742.0349
656.8 | -420875.4301 | 658.4 | -424618.2594 | 659.6 | -427737.7434
657 | -420873.2843 | 658.5 | -424614.0871 | 659.8 | -427736.1937
657.2 | -420875.6685 | 658.6 | -424610.63 | 660 | -427735.1208
657.3 | -420872.4499 | 658.8 | -424607.769 | 660.1 | -427732.7366
657.5 | -420870.1849 | 659 | -424602.5238 | 660.3 | -427728.6835
657.7 | -420871.6154 | 659.2 | -424598.4707 | 660.4 | -427731.1869
657.9 | -420870.6617 | 659.4 | -424594.8944 | 660.7 | -427727.9682
658 | -420868.7544 | 659.5 | -424592.6294 | 660.8 | -427729.0411
658.2 | -420868.516 | 659.7 | -424587.1458 | 661 | -427725.9417
658.4 | -420867.6815 | 659.9 | -424585 | 661.1 | -427724.6304
658.5 | -420865.1781 | 660.1 | -424582.3774 | 661.3 | -427722.8422
658.6 | -420861.6018 | 660.2 | -424580.4701 | 661.4 | -427722.127
658.8 | -420859.5753 | 660.4 | -424577.9667 | 661.6 | -427721.5309
658.9 | -420859.9329 | 660.6 | -424574.5096 | 661.8 | -427718.9083
659.1 | -420853.4956 | 660.8 | -424571.6486 | 662 | -427719.0275
659.3 | -420854.0916 | 660.9 | -424571.4102 | 662.1 | -427719.6236
659.5 | -420845.5086 | 661 | -424569.2644 | 662.3 | -427719.2659
659.6 | -420838.356 | 661.2 | -424569.5028 | 662.5 | -427718.4315
659.8 | -420835.8526 | 661.4 | -424573.4367 | 662.7 | -427717.001
659.9 | -420829.1769 | 661.5 | -424568.3107 | 662.8 | -427714.3784
660.1 | -420820.2362 | 661.7 | -424570.5757 | 663 | -427713.5439
660.3 | -420817.0176 | 661.9 | -424569.8605 | 663.2 | -427715.0936
660.5 | -420814.1565 | 662.1 | -424569.9797 | 663.4 | -427713.3055
660.6 | -420809.269 | 662.2 | -424567.4763 | 663.5 | -427712.2326
660.8 | -420801.0435 | 662.4 | -424569.7412 | 663.6 | -427711.9942
660.9 | -420796.3943 | 662.6 | -424571.1718 | 663.8 | -427707.1066
661 | -420793.5333 | 662.8 | -424569.5028 | 664 | -427706.3913
661.2 | -420788.6457 | 662.9 | -424573.4367 | 664.1 | -427706.8682
661.4 | -420785.7847 | 663.1 | -424571.291 | 664.3 | -427703.6495
661.5 | -420780.4203 | 663.3 | -424571.6486 | 664.5 | -427701.9806
661.7 | -420780.4203 | 663.5 | -424569.3836 | 664.7 | -427702.6958
661.9 | -420778.9898 | 663.5 | -424566.761 | 664.8 | -427701.0269
662.1 | -420777.3209 | 663.7 | -424567.7147 | 665 | -427699.0004
662.2 | -420778.6322 | 663.8 | -424564.6152 | 665.2 | -427701.5038
662.4 | -420779.2282 | 664 | -424566.0458 | 665.3 | -427699.0004
662.6 | -420778.3937 | 664.2 | -424564.0192 | 665.6 | -427699.5964
662.8 | -420782.4469 | 664.4 | -424561.635 | 665.7 | -427697.5698
662.9 | -420783.8774 | 664.5 | -424559.6085 | 665.9 | -427697.2122
663.1 | -420786.9768 | 664.7 | -424555.1977 | 666 | -427697.3314
663.3 | -420786.0231 | 664.8 | -424556.509 | 666.1 | -427693.6359
663.4 | -420789.7186 | 665.1 | -424554.244 | 666.3 | -427694.1128
663.5 | -420789.5994 | 665.2 | -424553.8864 | 666.5 | -427692.8015
663.7 | -420792.8181 | 665.4 | -424550.4293 | 666.7 | -427689.5828
663.9 | -420791.7452 | 665.5 | -424553.7672 | 666.8 | -427688.9868
664 | -420791.7452 | 665.7 | -424552.4559 | 667 | -427686.4834
664.2 | -420790.9107 | 665.9 | -424552.9327 | 667.2 | -427682.0726
664.4 | -420788.1689 | 666 | -424554.6017 | 667.3 | -427678.6156
664.5 | -420788.0497 | 666.1 | -424557.1051 | 667.5 | -427675.0393
664.7 | -420784.7118 | 666.3 | -424558.5356 | 667.7 | -427672.4167
664.9 | -420785.1887 | 666.4 | -424556.6282 | 667.9 | -427667.1715
665 | -420786.3808 | 666.7 | -424556.509 | 668 | -427662.6415
665.2 | -420784.3542 | 666.8 | -424557.3435 | 668.2 | -427656.2042
665.4 | -420786.9768 | 667 | -424556.8666 | 668.4 | -427651.3166
665.6 | -420786.8576 | 667.2 | -424559.7277 | 668.5 | -427645.4754
665.7 | -420788.1689 | 667.4 | -424560.6813 | 668.6 | -427641.7799
665.9 | -420787.4537 | 667.5 | -424560.2045 | 668.8 | -427637.846
666 | -420786.3808 | 667.7 | -424559.1316 | 669 | -427632.3624
666.2 | -420786.5 | 667.9 | -424555.5553 | 669.2 | -427630.9319
666.3 | -420788.1689 | 668.1 | -424552.6943 | 669.3 | -427632.72
666.5 | -420784.1158 | 668.3 | -424551.6214 | 669.5 | -427633.6737
666.7 | -420783.4005 | 668.5 | -424554.1248 | 669.7 | -427633.1968
666.8 | -420778.8706 | 668.5 | -424549.118 | 669.9 | -427637.6076
667 | -420774.579 | 668.7 | -424548.4028 | 670 | -427640.8262
667.2 | -420774.579 | 668.9 | -424544.3497 | 670.2 | -427649.1709
667.3 | -420767.9033 | 669.1 | -424543.6344 | 670.4 | -427649.1709
667.5 | -420760.7508 | 669.2 | -424540.7734 | 670.5 | -427654.4161
667.7 | -420751.6909 | 669.4 | -424537.7932 | 670.7 | -427662.5223
667.9 | -420743.227 | 669.6 | -424538.7468 | 670.9 | -427667.7675
668 | -420736.0744 | 669.8 | -424534.2169 | 671 | -427670.1517
668.3 | -420731.4253 | 669.9 | -424533.8593 | 671.1 | -427674.9201
668.4 | -420721.7693 | 670.1 | -424533.0248 | 671.3 | -427678.0195
668.5 | -420717.1202 | 670.3 | -424528.2564 | 671.5 | -427677.3043
668.6 | -420712.1134 | 670.5 | -424528.018 | 671.6 | -427677.5427
668.8 | -420705.4377 | 670.7 | -424525.753 | 671.8 | -427673.4896
669 | -420702.3382 | 670.8 | -424524.3225 | 672 | -427670.3901
669.2 | -420698.4043 | 671 | -424524.4417 | 672.1 | -427673.1319
669.3 | -420695.0665 | 671 | -424520.5078 | 672.3 | -427670.1517
669.5 | -420694.4704 | 671.3 | -424521.6999 | 672.5 | -427663.9528
669.7 | -420694.232 | 671.4 | -424521.9383 | 672.6 | -427662.2839
669.9 | -420696.1393 | 671.6 | -424518.9581 | 672.8 | -427655.9658
670 | -420697.093 | 671.7 | -424515.1434 | 672.9 | -427652.9856
670.2 | -420698.6427 | 671.9 | -424515.2626 | 673.1 | -427651.6743
670.3 | -420699.4772 | 672.1 | -424516.4547 | 673.3 | -427649.2901
670.6 | -420702.219 | 672.3 | -424514.5473 | 673.5 | -427647.5019
670.7 | -420701.9806 | 672.5 | -424512.4016 | 673.5 | -427640.3494
670.9 | -420702.219 | 672.7 | -424508.5869 | 673.7 | -427638.2036
671 | -420701.3845 | 672.8 | -424508.7061 | 673.9 | -427640.8262
671.1 | -420701.2653 | 673 | -424505.249 | 674 | -427640.111
671.3 | -420701.2653 | 673.2 | -424500.0038 | 674.2 | -427638.5612
671.5 | -420700.3117 | 673.4 | -424501.792 | 674.4 | -427635.8194
671.7 | -420699.5964 | 673.5 | -424496.4275 | 674.6 | -427633.0776
671.8 | -420697.2122 | 673.6 | -424490.9439 | 674.7 | -427633.5545
672 | -420697.8083 | 673.8 | -424490.4671 | 674.9 | -427636.1771
672.2 | -420692.4438 | 674 | -424485.1027 | 675.1 | -427632.2432
672.3 | -420693.7551 | 674.1 | -424485.2219 | 675.3 | -427634.2697
672.5 | -420685.1721 | 674.3 | -424483.6721 | 675.4 | -427628.4285
672.7 | -420686.245 | 674.5 | -424479.9767 | 675.6 | -427628.4285
672.9 | -420681.5958 | 674.6 | -424476.5196 | 675.7 | -427630.9319
673 | -420673.8472 | 674.8 | -424476.0427 | 675.9 | -427621.6335
673.2 | -420673.8472 | 675 | -424470.7975 | 676 | -427617.8188
673.4 | -420668.602 | 675.2 | -424470.5591 | 676.2 | -427613.1697
673.5 | -420663.476 | 675.4 | -424465.4331 | 676.4 | -427609.7126
673.6 | -420657.2771 | 675.5 | -424467.1021 | 676.6 | -427607.9245
673.8 | -420655.1313 | 675.7 | -424460.0687 | 676.7 | -427601.8448
674 | -420647.5019 | 675.9 | -424456.8501 | 676.9 | -427594.6922
674.1 | -420644.7601 | 676 | -424454.2274 | 677.1 | -427590.1623
674.3 | -420638.442 | 676.1 | -424449.3399 | 677.3 | -427585.6323
674.5 | -420638.442 | 676.2 | -424451.3664 | 677.4 | -427579.3142
674.7 | -420632.4816 | 676.4 | -424444.5715 | 677.6 | -427579.0758
674.8 | -420630.455 | 676.6 | -424445.7636 | 677.8 | -427575.6187
675 | -420630.0974 | 676.8 | -424438.015 | 678 | -427573.473
675.2 | -420626.4019 | 676.9 | -424440.5184 | 678.1 | -427570.1351
675.4 | -420627.8324 | 677.1 | -424438.7302 | 678.3 | -427565.486
675.5 | -420630.5742 | 677.3 | -424433.7234 | 678.5 | -427565.2475
675.7 | -420630.0974 | 677.4 | -424430.2664 | 678.6 | -427561.4328
675.9 | -420630.6934 | 677.6 | -424426.4517 | 678.7 | -427557.1413
676 | -420631.8855 | 677.8 | -424423.5907 | 678.9 | -427554.1611
676.1 | -420632.6008 | 678 | -424424.0675 | 679 | -427552.4921
676.3 | -420630.5742 | 678.1 | -424418.2262 | 679.2 | -427549.1543
676.4 | -420635.581 | 678.3 | -424415.6036 | 679.4 | -427548.5582
676.6 | -420633.5545 | 678.5 | -424415.9613 | 679.6 | -427545.1012
676.8 | -420631.0511 | 678.5 | -424410.7161 | 679.7 | -427545.3396
677 | -420625.329 | 678.7 | -424406.1861 | 679.9 | -427540.9288
677.1 | -420621.5143 | 678.9 | -424405.5901 | 680.1 | -427541.6441
677.4 | -420620.5606 | 679.1 | -424402.133 | 680.3 | -427542.717
677.5 | -420618.2957 | 679.2 | -424400.5833 | 680.4 | -427542.4786
677.7 | -420617.1036 | 679.4 | -424400.8217 | 680.6 | -427544.982
677.9 | -420615.1962 | 679.5 | -424400.1064 | 680.8 | -427544.2667
678.1 | -420616.0307 | 679.7 | -424396.6494 | 681 | -427549.3927
678.3 | -420612.3352 | 679.9 | -424390.3313 | 681 | -427550.5848
678.5 | -420612.6928 | 680.1 | -424391.881 | 681.2 | -427552.4921
678.5 | -420608.5205 | 680.2 | -424389.3776 | 681.4 | -427553.9227
678.7 | -420608.2821 | 680.4 | -424388.0663 | 681.5 | -427556.9029
678.8 | -420605.6595 | 680.6 | -424384.3708 | 681.7 | -427558.9294
679 | -420608.9973 | 680.8 | -424380.4369 | 681.9 | -427559.2871
679.2 | -420605.7787 | 680.9 | -424379.9601 | 682.1 | -427561.3136
679.4 | -420603.2753 | 681 | -424378.4103 | 682.2 | -427560.956
679.5 | -420602.4408 | 681.2 | -424373.5228 | 682.4 | -427564.0554
679.7 | -420599.103 | 681.4 | -424371.377 | 682.6 | -427563.9362
679.9 | -420600.0566 | 681.5 | -424370.4233 | 682.7 | -427564.1747
680.1 | -420602.56 | 681.7 | -424367.0855 | 682.9 | -427560.4792
680.3 | -420596.5996 | 681.8 | -424362.3171 | 683.1 | -427556.6645
680.4 | -420597.1956 | 682 | -424362.5555 | 683.3 | -427560.5984
680.6 | -420598.2685 | 682.2 | -424359.8137 | 683.4 | -427556.0684
680.8 | -420600.6527 | 682.4 | -424356.2374 | 683.5 | -427552.2537
681 | -420598.3877 | 682.5 | -424354.8069 | 683.7 | -427550.3464
681.1 | -420603.0369 | 682.7 | -424353.6148 | 683.9 | -427548.2006
681.2 | -420603.9906 | 682.9 | -424349.5617 | 684 | -427544.5051
681.4 | -420601.8448 | 683 | -424345.1509 | 684.2 | -427542.3594
681.6 | -420601.4872 | 683.2 | -424343.6012 | 684.4 | -427537.8294
681.8 | -420603.6329 | 683.4 | -424340.2634 | 684.5 | -427533.061
681.9 | -420606.1363 | 683.5 | -424337.9984 | 684.7 | -427528.4119
682.1 | -420604.5866 | 683.6 | -424332.1571 | 684.9 | -427526.5045
682.3 | -420607.2092 | 683.8 | -424331.3227 | 685.1 | -427524.478
682.4 | -420608.5205 | 683.9 | -424326.3159 | 685.2 | -427524.0011
682.6 | -420608.4013 | 684.1 | -424324.2893 | 685.4 | -427516.4909
682.8 | -420609.2358 | 684.2 | -424321.5475 | 685.5 | -427516.8486
682.9 | -420610.5471 | 684.4 | -424319.2825 | 685.8 | -427513.5107
683.1 | -420611.8584 | 684.6 | -424313.7989 | 685.9 | -427513.6299
683.3 | -420614.8386 | 684.8 | -424313.9181 | 686 | -427508.9808
683.5 | -420615.077 | 684.9 | -424312.4876 | 686.1 | -427502.6627
683.5 | -420613.5273 | 685.1 | -424307.9576 | 686.3 | -427500.8745
683.7 | -420609.951 | 685.3 | -424305.6927 | 686.5 | -427496.583
683.9 | -420608.0437 | 685.4 | -424302.3548 | 686.7 | -427497.4174
684 | -420608.1629 | 685.6 | -424300.0898 | 686.8 | -427493.9604
684.2 | -420602.7985 | 685.8 | -424299.4938 | 687 | -427486.331
684.4 | -420601.6064 | 686 | -424298.4209 | 687.2 | -427486.8078
684.6 | -420594.3346 | 686 | -424294.2486 | 687.4 | -427480.7281
684.7 | -420588.9702 | 686.1 | -424295.083 | 687.5 | -427479.2976
684.9 | -420581.8176 | 686.4 | -424292.4604 | 687.7 | -427479.7745
685.1 | -420578.3606 | 686.5 | -424291.8644 | 687.8 | -427475.9598
685.3 | -420567.7509 | 686.7 | -424285.6655 | 688 | -427472.6219
685.4 | -420560.36 | 686.9 | -424283.639 | 688.2 | -427471.549
685.6 | -420556.5453 | 687.1 | -424287.9305 | 688.4 | -427472.1451
685.8 | -420548.5582 | 687.2 | -424284.5926 | 688.5 | -427467.9728
686 | -420541.8825 | 687.4 | -424280.5395 | 688.6 | -427468.092
686 | -420532.9418 | 687.5 | -424278.9898 | 688.8 | -427468.092
686.2 | -420527.8158 | 687.7 | -424279.3474 | 689 | -427470.953
686.3 | -420520.6633 | 687.9 | -424280.4203 | 689.1 | -427469.8801
686.6 | -420515.0604 | 688.1 | -424278.513 | 689.3 | -427468.3304
686.7 | -420509.1 | 688.2 | -424279.2282 | 689.5 | -427469.9993
686.9 | -420501.4706 | 688.4 | -424278.0361 | 689.7 | -427469.9993
687 | -420498.4903 | 688.5 | -424278.0361 | 689.8 | -427471.9067
687.2 | -420494.6756 | 688.6 | -424278.2745 | 690 | -427471.1914
687.4 | -420491.0994 | 688.8 | -424282.9237 | 690.2 | -427472.6219
687.6 | -420484.6621 | 689 | -424282.3277 | 690.4 | -427466.5422
687.7 | -420484.066 | 689.1 | -424282.2084 | 690.5 | -427471.549
687.9 | -420479.7745 | 689.3 | -424281.97 | 690.7 | -427468.9264
688.1 | -420479.2976 | 689.5 | -424279.8243 | 690.9 | -427467.0191
688.3 | -420476.3174 | 689.7 | -424282.5661 | 691 | -427467.2575
688.4 | -420476.7942 | 689.8 | -424279.705 | 691.1 | -427466.0654
688.5 | -420476.1982 | 690 | -424275.0559 | 691.3 | -427464.0388
688.7 | -420475.4829 | 690.1 | -424277.2017 | 691.5 | -427461.6547
688.9 | -420471.1914 | 690.3 | -424270.7644 | 691.7 | -427457.84
689 | -420470.5954 | 690.5 | -424272.1949 | 691.8 | -427455.4558
689.2 | -420468.3304 | 690.7 | -424267.9033 | 692 | -427454.3829
689.4 | -420469.7609 | 690.9 | -424263.2542 | 692.2 | -427455.0982
689.5 | -420465.3502 | 691 | -424261.466 | 692.3 | -427451.6411
689.7 | -420460.8202 | 691.1 | -424258.8434 | 692.5 | -427449.1377
689.9 | -420458.7936 | 691.3 | -424257.8897 | 692.6 | -427452.4755
690.1 | -420456.8863 | 691.4 | -424257.4129 | 692.8 | -427446.7535
690.2 | -420448.7801 | 691.6 | -424253.8366 | 693 | -427446.1575
690.4 | -420445.323 | 691.8 | -424255.3864 | 693.2 | -427448.3032
690.6 | -420441.7467 | 691.9 | -424254.3135 | 693.3 | -427447.8264
690.8 | -420437.5744 | 692.1 | -424253.3598 | 693.5 | -427447.3495
690.9 | -420432.21 | 692.3 | -424254.5519 | 693.6 | -427442.9388
691 | -420427.4416 | 692.4 | -424254.7903 | 693.8 | -427443.7733
691.2 | -420425.5342 | 692.6 | -424255.0287 | 693.9 | -427444.1309
691.3 | -420421.2427 | 692.8 | -424253.9558 | 694.1 | -427437.2168
691.5 | -420417.5472 | 692.9 | -424255.3864 | 694.3 | -427438.5281
691.7 | -420412.5404 | 693.1 | -424258.8434 | 694.5 | -427434.7134
691.8 | -420407.6529 | 693.3 | -424256.4592 | 694.6 | -427432.4484
692 | -420407.7721 | 693.4 | -424257.7705 | 694.8 | -427427.2032
692.2 | -420403.1229 | 693.5 | -424256.4592 | 694.9 | -427427.4416
692.4 | -420398.5929 | 693.7 | -424253.3598 | 695.2 | -427422.7924
692.5 | -420395.3743 | 693.8 | -424252.7637 | 695.3 | -427418.7393
692.7 | -420390.7251 | 694 | -424249.6643 | 695.5 | -427410.6331
692.8 | -420385.7183 | 694.2 | -424249.7835 | 695.6 | -427407.4144
693.1 | -420379.7579 | 694.4 | -424246.3264 | 695.8 | -427403.8382
693.2 | -420379.7579 | 694.5 | -424244.0615 | 696 | -427399.9043
693.4 | -420377.0161 | 694.7 | -424238.8163 | 696.1 | -427397.6393
693.5 | -420373.2014 | 694.9 | -424236.5513 | 696.2 | -427395.4935
693.6 | -420365.8104 | 695 | -424232.8558 | 696.4 | -427395.4935
693.7 | -420370.1019 | 695.2 | -424225.2264 | 696.6 | -427398.4737
694 | -420364.7375 | 695.4 | -424220.5772 | 696.8 | -427396.5664
694.1 | -420364.9759 | 695.5 | -424215.6897 | 696.9 | -427399.3082
694.3 | -420363.307 | 695.7 | -424211.7558 | 697.1 | -427398.9506
694.4 | -420359.1347 | 695.9 | -424204.484 | 697.2 | -427401.8116
694.6 | -420356.2737 | 696 | -424201.1461 | 697.5 | -427406.1031
694.8 | -420356.1544 | 696.1 | -424196.0201 | 697.6 | -427404.911
695 | -420350.5516 | 696.3 | -424189.3444 | 697.8 | -427407.4144
695.1 | -420345.3064 | 696.4 | -424190.2981 | 698 | -427401.3348
695.3 | -420346.6177 | 696.6 | -424184.4568 | 698.1 | -427401.0963
695.4 | -420347.5714 | 696.8 | -424178.2579 | 698.3 | -427395.3743
695.7 | -420342.3262 | 696.9 | -424176.589 | 698.5 | -427394.063
695.8 | -420339.3459 | 697.1 | -424172.2975 | 698.7 | -427388.937
696 | -420340.538 | 697.3 | -424170.5093 | 698.8 | -427381.7844
696.1 | -420336.0081 | 697.4 | -424166.9331 | 698.9 | -427370.4596
696.3 | -420338.273 | 697.7 | -424165.2641 | 699.1 | -427355.5584
696.4 | -420339.8228 | 697.8 | -424161.4494 | 699.2 | -427348.6443
696.6 | -420341.0149 | 698 | -424159.7805 | 699.4 | -427337.677
696.8 | -420337.677 | 698.1 | -424159.3037 | 699.6 | -427322.4182
697 | -420338.0346 | 698.3 | -424156.8003 | 699.7 | -427311.0933
697.1 | -420331.4781 | 698.4 | -424152.6279 | 699.9 | -427297.8611
697.4 | -420335.5312 | 698.6 | -424149.5285 | 700.1 | -427281.7678
697.5 | -420330.1668 | 698.8 | -424150.7206 | 700.3 | -427266.8667
697.7 | -420321.5837 | 698.9 | -424147.6212 | 700.4 | -427258.4028
697.9 | -420321.3453 | 699 | -424144.7601 | 700.6 | -427247.1972
698 | -420320.5109 | 699.2 | -424142.7336 | 700.7 | -427241.2367
698.2 | -420320.034 | 699.4 | -424145.237 | 700.9 | -427237.7796
698.4 | -420319.6764 | 699.6 | -424140.707 | 701.1 | -427236.4683
698.6 | -420319.9148 | 699.7 | -424141.8991 | 701.3 | -427236.9452
698.7 | -420322.5374 | 699.9 | -424138.6805 | 701.4 | -427243.5017
698.8 | -420328.7363 | 700.1 | -424137.7268 | 701.6 | -427249.939
699 | -420331.5973 | 700.2 | -424133.1968 | 701.7 | -427260.191
699.1 | -420334.4584 | 700.4 | -424133.7929 | 701.9 | -427272.5887
699.3 | -420334.5776 | 700.6 | -424128.4285 | 702 | -427284.8673
699.5 | -420341.1341 | 700.8 | -424124.4946 | 702.2 | -427291.0662
699.7 | -420342.3262 | 700.9 | -424123.3025 | 702.3 | -427301.5566
699.8 | -420340.7764 | 701.1 | -424120.3222 | 702.5 | -427313.5967
700 | -420342.0877 | 701.3 | -424114.1233 | 702.7 | -427320.1532
700.2 | -420343.9951 | 701.4 | -424112.3352 | 702.9 | -427327.9018
700.3 | -420338.8691 | 701.6 | -424110.5471 | 703 | -427331.3589
700.5 | -420339.2267 | 701.7 | -424102.56 | 703.2 | -427335.2928
700.7 | -420333.8623 | 701.8 | -424098.2685 | 703.3 | -427336.0081
700.9 | -420337.3194 | 702 | -424096.5996 | 703.5 | -427340.8957
701 | -420331.0013 | 702.1 | -424090.8775 | 703.7 | -427338.7499
701.3 | -420328.1403 | 702.4 | -424085.1555 | 703.9 | -427337.677
701.4 | -420329.3324 | 702.5 | -424081.9368 | 704 | -427338.6307
701.6 | -420324.4448 | 702.7 | -424074.7843 | 704.2 | -427334.5776
701.7 | -420322.5374 | 702.9 | -424069.8967 | 704.4 | -427330.4052
701.8 | -420312.5238 | 703 | -424066.2012 | 704.5 | -427325.9945
702 | -420309.186 | 703.2 | -424064.6515 | 704.6 | -427321.8222
702.2 | -420301.3182 | 703.4 | -424062.6249 | 704.8 | -427313.9544
702.4 | -420295.0001 | 703.5 | -424056.3068 | 705 | -427311.3317
702.6 | -420286.417 | 703.7 | -424047.843 | 705.2 | -427301.3182
702.7 | -420280.3373 | 703.8 | -424043.313 | 705.3 | -427292.1391
702.9 | -420267.5819 | 704.1 | -424044.0283 | 705.5 | -427279.2645
703 | -420254.3497 | 704.2 | -424042.5978 | 705.7 | -427267.3435
703.3 | -420244.3361 | 704.4 | -424036.5181 | 705.8 | -427255.065
703.4 | -420232.5344 | 704.5 | -424032.8226 | 706 | -427241.1175
703.6 | -420224.0705 | 704.6 | -424027.935 | 706.2 | -427226.5739
703.8 | -420216.5604 | 704.8 | -424026.1469 | 706.4 | -427210.8383
704 | -420209.7654 | 705 | -424021.7361 | 706.5 | -427199.275
704.1 | -420207.0236 | 705.1 | -424021.4977 | 706.7 | -427184.4931
704.3 | -420203.9242 | 705.3 | -424019.352 | 706.9 | -427176.8637
704.5 | -420201.8976 | 705.5 | -424015.5373 | 707 | -427162.5586
704.6 | -420198.679 | 705.7 | -424010.4113 | 707.2 | -427150.9953
704.7 | -420196.8908 | 705.8 | -424012.1994 | 707.3 | -427150.1608
704.9 | -420196.6524 | 706 | -424004.3316 | 707.4 | -427141.1009
705 | -420198.2021 | 706.2 | -424006.1197 | 707.6 | -427135.8557
705.3 | -420195.5795 | 706.3 | -424002.9011 | 707.7 | -427139.3127
705.4 | -420200.2287 | 706.5 | -423999.8016 | 707.9 | -427136.3325
705.6 | -420201.0632 | 706.7 | -424000.1593 | 708 | -427136.2133
705.8 | -420202.3745 | 706.8 | -424003.0203 | 708.2 | -427138.2399
705.9 | -420203.9242 | 707.1 | -424000.5169 | 708.4 | -427142.1738
706.1 | -420208.3349 | 707.2 | -424003.4971 | 708.6 | -427147.419
706.3 | -420211.6728 | 707.4 | -423997.4174 | 708.7 | -427154.2139
706.5 | -420221.3287 | 707.4 | -424004.0932 | 708.9 | -427158.1478
706.7 | -420225.3819 | 707.6 | -423997.179 | 709 | -427163.5122
706.8 | -420232.4152 | 707.8 | -423996.583 | 709.2 | -427165.4196
707 | -420237.422 | 708 | -423996.583 | 709.4 | -427173.1682
707.2 | -420243.5017 | 708.1 | -423995.3909 | 709.6 | -427177.2213
707.3 | -420245.5282 | 708.3 | -423997.179 | 709.7 | -427178.6518
707.4 | -420241.3559 | 708.5 | -423997.6559 | 709.9 | -427181.5128
707.5 | -420240.283 | 708.7 | -423997.0598 | 710.1 | -427183.6586
707.7 | -420240.7598 | 708.8 | -423989.9073 | 710.2 | -427183.301
707.9 | -420237.0644 | 709 | -423993.6028 | 710.3 | -427181.8705
708.1 | -420232.296 | 709.2 | -423991.9338 | 710.5 | -427176.8637
708.2 | -420223.9513 | 709.4 | -423988.7152 | 710.7 | -427170.9032
708.4 | -420219.4214 | 709.6 | -423984.6621 | 710.9 | -427166.7309
708.5 | -420211.3152 | 709.8 | -423985.3773 | 711 | -427162.4393
708.8 | -420203.5666 | 709.9 | -423975.7214 | 711.2 | -427157.0749
708.9 | -420192.4801 | 710.1 | -423971.7875 | 711.4 | -427150.1608
709.1 | -420188.9038 | 710.2 | -423969.2841 | 711.6 | -427142.5314
709.2 | -420186.4004 | 710.4 | -423967.2575 | 711.7 | -427140.2664
709.4 | -420182.3473 | 710.6 | -423963.6812 | 711.9 | -427135.1404
709.6 | -420177.1021 | 710.7 | -423957.0055 | 712 | -427133.2331
709.8 | -420176.506 | 710.9 | -423952.4755 | 712.2 | -427127.511
709.9 | -420171.4993 | 711.1 | -423949.1377 | 712.4 | -427124.1732
710.1 | -420167.8038 | 711.3 | -423946.5151 | 712.6 | -427122.5042
710.2 | -420168.519 | 711.4 | -423942.5812 | 712.7 | -427119.524
710.3 | -420163.393 | 711.6 | -423938.1704 | 712.9 | -427118.8087
710.5 | -420165.062 | 711.8 | -423933.0444 | 713.1 | -427114.0404
710.7 | -420159.6975 | 711.9 | -423928.8721 | 713.2 | -427117.6167
710.8 | -420155.406 | 712.1 | -423930.8987 | 713.3 | -427117.4974
711 | -420149.8032 | 712.3 | -423923.8653 | 713.5 | -427115.7093
711.1 | -420144.558 | 712.4 | -423918.5009 | 713.6 | -427114.1596
711.3 | -420135.0212 | 712.7 | -423917.6664 | 713.8 | -427112.7291
711.5 | -420126.915 | 712.8 | -423914.567 | 714 | -427106.7686
711.7 | -420118.5703 | 713 | -423915.7591 | 714.2 | -427104.2652
711.8 | -420113.2059 | 713.1 | -423909.9178 | 714.3 | -427099.8545
712 | -420099.1392 | 713.2 | -423907.6529 | 714.5 | -427096.2782
712.2 | -420092.7019 | 713.4 | -423902.05 | 714.7 | -427091.5098
712.4 | -420081.1386 | 713.6 | -423898.2353 | 714.9 | -427084.4765
712.5 | -420072.9132 | 713.7 | -423895.2551 | 715 | -427075.8934
712.7 | -420066.8335 | 713.9 | -423887.1489 | 715.2 | -427067.4295
712.8 | -420056.4623 | 714.1 | -423885.1223 | 715.3 | -427063.2572
713.1 | -420050.621 | 714.3 | -423883.9302 | 715.5 | -427054.6741
713.1 | -420040.4882 | 714.4 | -423879.4003 | 715.7 | -427046.6871
713.3 | -420037.6272 | 714.6 | -423879.9963 | 715.9 | -427039.4154
713.5 | -420032.0244 | 714.8 | -423872.1285 | 716 | -427029.1634
713.6 | -420024.5142 | 715 | -423865.2143 | 716.1 | -427023.9182
713.8 | -420021.1763 | 715.1 | -423863.7838 | 716.3 | -427015.3351
714 | -420017.2424 | 715.4 | -423860.8036 | 716.4 | -427008.3017
714.2 | -420015.8119 | 715.5 | -423856.1544 | 716.6 | -427003.7718
714.3 | -420009.613 | 715.7 | -423852.459 | 716.8 | -426993.4006
714.5 | -420005.7983 | 715.8 | -423847.333 | 717 | -426989.5859
714.6 | -420003.2949 | 716 | -423844.9488 | 717.1 | -426982.4333
714.8 | -420005.5599 | 716.1 | -423845.7832 | 717.3 | -426976.7113
715 | -420003.1757 | 716.2 | -423841.9685 | 717.5 | -426968.7243
715.1 | -420007.4673 | 716.4 | -423841.3725 | 717.6 | -426965.8632
715.3 | -420003.2949 | 716.6 | -423836.4849 | 717.8 | -426962.2869
715.5 | -420006.3944 | 716.7 | -423829.8092 | 718 | -426963.5983
715.6 | -420006.6328 | 716.9 | -423828.7363 | 718.2 | -426963.1214
715.8 | -420008.8978 | 717.1 | -423822.299 | 718.4 | -426963.2406
716 | -420012.2356 | 717.3 | -423824.0871 | 718.5 | -426966.6977
716.1 | -420011.878 | 717.4 | -423816.3385 | 718.7 | -426972.0621
716.2 | -420009.613 | 717.6 | -423816.3385 | 718.9 | -426978.3802
716.4 | -420009.613 | 717.7 | -423816.4577 | 719.1 | -426984.4599
716.5 | -420011.5204 | 717.9 | -423811.8086 | 719.2 | -426988.0362
716.7 | -420016.5272 | 718.1 | -423808.3515 | 719.3 | -426997.2153
716.9 | -420014.2622 | 718.2 | -423807.6363 | 719.4 | -427002.6989
717.1 | -420014.143 | 718.4 | -423804.4176 | 719.6 | -427007.3481
717.2 | -420014.3814 | 718.6 | -423806.325 | 719.7 | -427013.4277
717.4 | -420012.9509 | 718.7 | -423803.3447 | 720 | -427017.1232
717.5 | -420017.9577 | 718.9 | -423802.1526 | 720.1 | -427013.9046
717.7 | -420018.0769 | 719.1 | -423798.8148 | 720.3 | -427012.5933
717.8 | -420017.6001 | 719.3 | -423796.4306 | 720.4 | -427014.6198
718.1 | -420020.1035 | 719.4 | -423796.073 | 720.6 | -427008.6594
718.2 | -420015.9311 | 719.5 | -423794.0464 | 720.7 | -427001.2684
718.4 | -420016.7656 | 719.7 | -423794.7617 | 720.9 | -426996.5
718.6 | -420013.3085 | 719.8 | -423790.4701 | 721.1 | -426993.1622
718.8 | -420012.1164 | 720 | -423787.7283 | 721.3 | -426984.8175
718.9 | -420008.1825 | 720.2 | -423784.152 | 721.4 | -426975.2808
719.1 | -420006.6328 | 720.4 | -423786.2978 | 721.6 | -426966.4593
719.2 | -420001.03 | 720.5 | -423782.1255 | 721.7 | -426955.8496
719.3 | -419996.8576 | 720.7 | -423782.0063 | 721.9 | -426952.2734
719.4 | -419992.3277 | 720.8 | -423779.1452 | 722.1 | -426942.8558
719.6 | -419986.9633 | 721.1 | -423779.8605 | 722.3 | -426938.4451
719.8 | -419984.3407 | 721.2 | -423775.8074 | 722.4 | -426928.3123
720 | -419976.8305 | 721.4 | -423776.2842 | 722.6 | -426916.8682
720.1 | -419965.3864 | 721.6 | -423776.0458 | 722.7 | -426914.1264
720.3 | -419959.4259 | 721.7 | -423770.3238 | 722.8 | -426906.7354
720.4 | -419949.6508 | 721.9 | -423764.9593 | 723 | -426899.2252
720.6 | -419941.1869 | 722.1 | -423761.8599 | 723.1 | -426891.5958
720.7 | -419932.723 | 722.2 | -423758.522 | 723.3 | -426885.1585
720.9 | -419920.4445 | 722.5 | -423759.1181 | 723.5 | -426880.0325
721 | -419909.7157 | 722.6 | -423756.1378 | 723.6 | -426877.0523
721.3 | -419901.0134 | 722.7 | -423748.8661 | 723.8 | -426872.9992
721.4 | -419889.3309 | 722.9 | -423745.8858 | 724 | -426869.7805
721.6 | -419878.1252 | 723.1 | -423741.4751 | 724.2 | -426867.3964
721.7 | -419867.3964 | 723.2 | -423737.6604 | 724.3 | -426864.2969
721.9 | -419856.1907 | 723.4 | -423736.4683 | 724.5 | -426860.2438
722 | -419846.2963 | 723.5 | -423732.5344 | 724.6 | -426859.6478
722.3 | -419834.8522 | 723.8 | -423731.2231 | 724.8 | -426852.1376
722.4 | -419826.3884 | 723.9 | -423731.4615 | 725 | -426854.9986
722.6 | -419817.2092 | 724.1 | -423727.4084 | 725.1 | -426850.2302
722.6 | -419813.2753 | 724.3 | -423728.8389 | 725.3 | -426848.7997
722.8 | -419802.7849 | 724.4 | -423725.1434 | 725.4 | -426848.2037
723 | -419799.8047 | 724.6 | -423720.6135 | 725.7 | -426845.1042
723.1 | -419793.3674 | 724.8 | -423714.2954 | 725.8 | -426840.5743
723.3 | -419785.6188 | 724.9 | -423713.5801 | 726 | -426842.124
723.5 | -419779.5391 | 725.1 | -423721.0903 | 726 | -426841.0511
723.6 | -419776.082 | 725.3 | -423708.931 | 726.2 | -426838.5477
723.8 | -419769.7639 | 725.5 | -423710.2423 | 726.3 | -426836.2827
724 | -419769.1679 | 725.6 | -423710.2423 | 726.6 | -426832.3488
724.1 | -419762.4922 | 725.8 | -423705.3547 | 726.7 | -426830.0838
724.3 | -419760.4656 | 726 | -423704.1626 | 726.9 | -426823.1697
724.5 | -419759.6312 | 726 | -423701.54 | 727 | -426821.8584
724.6 | -419756.4125 | 726.2 | -423699.7519 | 727.2 | -426816.1364
724.8 | -419754.2667 | 726.4 | -423695.8179 | 727.3 | -426811.8448
725 | -419755.3396 | 726.5 | -423699.3942 | 727.5 | -426807.4341
725.1 | -419753.9091 | 726.7 | -423696.1756 | 727.6 | -426798.7318
725.3 | -419756.8893 | 726.9 | -423696.7716 | 727.8 | -426793.8442
725.5 | -419756.4125 | 727 | -423693.553 | 728 | -426788.1222
725.6 | -419758.6775 | 727.2 | -423689.6191 | 728.2 | -426782.4001
725.8 | -419760.8232 | 727.4 | -423693.9106 | 728.3 | -426775.8436
726 | -419766.5453 | 727.5 | -423689.7383 | 728.5 | -426771.7905
726 | -419765.5916 | 727.7 | -423687.5925 | 728.6 | -426770.956
726.2 | -419771.7905 | 727.9 | -423687.4733 | 728.8 | -426762.2538
726.4 | -419775.6052 | 728 | -423685.6852 | 729 | -426759.8696
726.6 | -419777.751 | 728.2 | -423683.301 | 729.2 | -426756.5317
726.7 | -419777.9894 | 728.4 | -423681.7513 | 729.3 | -426757.1278
726.9 | -419782.5193 | 728.6 | -423681.1552 | 729.4 | -426750.3328
727.1 | -419783.9499 | 728.7 | -423667.6846 | 729.5 | -426747.2334
727.3 | -419787.0493 | 728.9 | -423666.3733 | 729.7 | -426748.0679
727.4 | -419790.2679 | 729.1 | -423663.5122 | 729.9 | -426746.8758
727.6 | -419790.0295 | 729.3 | -423649.2071 | 730.1 | -426744.9684
727.7 | -419788.1222 | 729.3 | -423643.3659 | 730.2 | -426742.8226
727.9 | -419782.877 | 729.5 | -423628.4647 | 730.5 | -426741.5113
728 | -419780.4928 | 729.6 | -423626.6766 | 730.6 | -426738.6503
728.2 | -419775.486 | 729.9 | -423609.0336 | 730.8 | -426741.1537
728.3 | -419772.7442 | 730 | -423600.6889 | 731 | -426736.9814
728.5 | -419766.3069 | 730.2 | -423586.3838 | 731.1 | -426736.1469
728.7 | -419759.0351 | 730.3 | -423578.6352 | 731.3 | -426732.8091
728.9 | -419752.2402 | 730.5 | -423567.0719 | 731.5 | -426735.3125
729 | -419742.8226 | 730.7 | -423557.7736 | 731.7 | -426731.8554
729.2 | -419732.5706 | 730.9 | -423547.0448 | 731.8 | -426731.617
729.3 | -419726.6102 | 731 | -423536.1967 | 732 | -426728.8752
729.4 | -419718.6232 | 731.2 | -423533.0973 | 732.2 | -426729.1136
729.6 | -419712.4243 | 731.4 | -423522.8453 | 732.3 | -426726.6102
729.8 | -419706.4638 | 731.6 | -423517.9577 | 732.5 | -426725.2989
729.9 | -419700.9802 | 731.7 | -423514.0238 | 732.6 | -426724.226
730.1 | -419693.47 | 731.9 | -423513.3085 | 732.8 | -426721.8418
730.2 | -419688.8208 | 732 | -423512.5933 | 732.9 | -426723.63
730.5 | -419688.1056 | 732.2 | -423513.3085 | 733.1 | -426720.1729
730.6 | -419682.5027 | 732.3 | -423512.7125 | 733.2 | -426718.1463
730.8 | -419682.0259 | 732.5 | -423521.8916 | 733.4 | -426717.0734
730.9 | -419675.9462 | 732.6 | -423521.6532 | 733.6 | -426709.0864
731.1 | -419674.7541 | 732.8 | -423524.6334 | 733.7 | -426709.9209
731.3 | -419672.4892 | 732.9 | -423524.6334 | 733.9 | -426706.583
731.4 | -419674.1581 | 733.1 | -423534.8854 | 734.1 | -426702.8875
731.6 | -419672.4892 | 733.2 | -423536.7928 | 734.3 | -426698.1192
731.8 | -419669.5089 | 733.4 | -423539.0577 | 734.4 | -426691.205
731.9 | -419667.0055 | 733.6 | -423544.7798 | 734.6 | -426687.8672
732.1 | -419664.7406 | 733.8 | -423549.4289 | 734.8 | -426674.2773
732.2 | -419664.3829 | 733.9 | -423551.3363 | 735 | -426669.5089
732.4 | -419664.6214 | 734.1 | -423554.3165 | 735.1 | -426657.1112
732.6 | -419659.4954 | 734.2 | -423558.6081 | 735.3 | -426650.9123
732.6 | -419655.9191 | 734.4 | -423563.138 | 735.4 | -426640.8987
732.8 | -419649.8394 | 734.6 | -423567.9064 | 735.7 | -426631.1235
733 | -419642.0908 | 734.7 | -423570.8866 | 735.8 | -426618.7258
733.2 | -419638.7529 | 734.9 | -423570.529 | 736 | -426612.6461
733.3 | -419631.4812 | 735.1 | -423572.6748 | 736 | -426605.2551
733.5 | -419627.9049 | 735.3 | -423568.6216 | 736.2 | -426600.1291
733.6 | -419620.0371 | 735.4 | -423569.8137 | 736.4 | -426590.8308
733.9 | -419612.6461 | 735.6 | -423567.7872 | 736.6 | -426584.0359
734 | -419609.9043 | 735.8 | -423566.5951 | 736.7 | -426579.2675
734.2 | -419603.7054 | 735.9 | -423563.2572 | 736.9 | -426578.5522
734.3 | -419607.5201 | 736 | -423554.9126 | 737.1 | -426569.1347
734.5 | -419605.8512 | 736.2 | -423550.2634 | 737.2 | -426570.0884
734.7 | -419606.6856 | 736.3 | -423541.0843 | 737.4 | -426563.2935
734.8 | -419614.4342 | 736.5 | -423537.1504 | 737.6 | -426560.7901
735 | -419619.5602 | 736.6 | -423529.0442 | 737.7 | -426561.7437
735.2 | -419623.4941 | 736.8 | -423521.0571 | 738 | -426556.8562
735.3 | -419623.7326 | 737 | -423511.282 | 738.1 | -426558.6443
735.5 | -419625.9975 | 737.2 | -423503.0565 | 738.3 | -426555.6641
735.7 | -419625.2823 | 737.3 | -423493.1622 | 738.4 | -426556.4985
735.9 | -419625.5207 | 737.5 | -423483.0294 | 738.6 | -426554.7104
736 | -419624.4478 | 737.7 | -423473.6118 | 738.8 | -426558.8827
736.2 | -419618.0105 | 737.9 | -423468.8435 | 739 | -426558.4059
736.3 | -419613.2421 | 738 | -423462.7638 | 739.1 | -426565.4392
736.5 | -419603.5862 | 738.2 | -423455.0152 | 739.3 | -426562.5782
736.6 | -419594.5263 | 738.3 | -423453.5847 | 739.4 | -426569.9692
736.9 | -419584.8703 | 738.5 | -423451.4389 | 739.6 | -426568.7771
737 | -419575.8104 | 738.6 | -423452.1542 | 739.7 | -426566.7505
737.2 | -419564.8432 | 738.9 | -423453.4655 | 739.9 | -426573.1878
737.3 | -419553.1607 | 739 | -423453.5847 | 740 | -426572.8302
737.6 | -419541.8358 | 739.2 | -423455.3728 | 740.2 | -426571.1613
737.7 | -419531.4646 | 739.3 | -423457.0417 | 740.4 | -426573.6647
737.9 | -419525.9809 | 739.4 | -423457.2802 | 740.5 | -426573.4262
738.1 | -419518.4708 | 739.6 | -423463.479 | 740.7 | -426572.1149
738.3 | -419510.2453 | 739.8 | -423466.4593 | 740.9 | -426567.8234
738.4 | -419501.3046 | 739.9 | -423468.1282 | 741 | -426569.1347
738.6 | -419494.9865 | 740.1 | -423470.0356 | 741.2 | -426562.8166
738.8 | -419489.3837 | 740.2 | -423464.5519 | 741.4 | -426562.1014
739 | -419482.708 | 740.4 | -423466.4593 | 741.5 | -426557.4522
739.1 | -419474.6017 | 740.6 | -423466.4593 | 741.7 | -426552.5646
739.3 | -419468.4029 | 740.7 | -423466.2209 | 741.9 | -426550.0612
739.4 | -419465.1842 | 740.9 | -423460.7372 | 742.1 | -426543.5047
739.5 | -419460.0582 | 741.1 | -423456.5649 | 742.2 | -426538.3787
739.7 | -419458.2701 | 741.2 | -423454.7768 | 742.4 | -426535.1601
739.9 | -419453.6209 | 741.4 | -423448.3395 | 742.6 | -426531.9414
740.1 | -419450.7599 | 741.6 | -423445.1208 | 742.7 | -426527.0538
740.3 | -419446.7068 | 741.8 | -423442.379 | 742.8 | -426525.1465
740.4 | -419445.1571 | 741.9 | -423434.7496 | 743 | -426521.6894
740.6 | -419444.0842 | 742.1 | -423430.1004 | 743.1 | -426516.8018
740.8 | -419442.7729 | 742.2 | -423422.5903 | 743.3 | -426517.9939
740.9 | -419437.8853 | 742.4 | -423417.4643 | 743.5 | -426509.8877
741.1 | -419438.839 | 742.6 | -423411.5038 | 743.7 | -426510.1261
741.3 | -419433.2361 | 742.7 | -423403.9936 | 743.8 | -426509.7685
741.5 | -419430.7327 | 742.8 | -423396.3642 | 744 | -426505.5962
741.6 | -419425.4875 | 743 | -423390.8806 | 744.2 | -426499.1589
741.8 | -419421.792 | 743.2 | -423388.258 | 744.3 | -426498.086
742 | -419417.3813 | 743.4 | -423376.0986 | 744.5 | -426497.6091
742.1 | -419412.6129 | 743.6 | -423370.4958 | 744.7 | -426493.1984
742.3 | -419410.3479 | 743.7 | -423364.893 | 744.8 | -426490.695
742.5 | -419402.7185 | 743.9 | -423357.3828 | 745 | -426488.9069
742.6 | -419399.4999 | 744 | -423350.9455 | 745.2 | -426492.8408
742.7 | -419400.5728 | 744.2 | -423345.1042 | 745.4 | -426487.7148
742.9 | -419399.3807 | 744.4 | -423339.9782 | 745.5 | -426484.7345
743.1 | -419400.0959 | 744.6 | -423335.9251 | 745.7 | -426482.5888
743.2 | -419402.3609 | 744.7 | -423334.733 | 745.9 | -426473.2904
743.4 | -419401.0496 | 744.9 | -423331.1567 | 746 | -426472.2176
743.5 | -419405.3411 | 745 | -423327.2228 | 746.1 | -426470.3102
743.8 | -419405.818 | 745.3 | -423326.2691 | 746.3 | -426462.5616
743.9 | -419406.0564 | 745.4 | -423327.342 | 746.4 | -426457.1972
744.1 | -419408.7982 | 745.6 | -423328.1765 | 746.6 | -426450.5215
744.2 | -419409.6327 | 745.7 | -423329.4878 | 746.8 | -426440.5079
744.4 | -419406.1756 | 745.9 | -423329.8454 | 747 | -426433.9514
744.6 | -419407.9638 | 746 | -423331.872 | 747.1 | -426426.4412
744.8 | -419405.2219 | 746.2 | -423332.8257 | 747.3 | -426413.6858
744.9 | -419405.4604 | 746.3 | -423334.4946 | 747.4 | -426405.9372
745.1 | -419406.0564 | 746.5 | -423337.3556 | 747.6 | -426398.6654
745.2 | -419402.8378 | 746.6 | -423338.7861 | 747.8 | -426390.0824
745.5 | -419398.6654 | 746.8 | -423338.0709 | 748 | -426385.5524
745.6 | -419399.6191 | 747 | -423337.7132 | 748.1 | -426377.5654
745.8 | -419394.0163 | 747.2 | -423335.2098 | 748.3 | -426369.5784
745.9 | -419390.5592 | 747.4 | -423336.4019 | 748.4 | -426364.9292
746 | -419386.2677 | 747.6 | -423331.0375 | 748.6 | -426363.0219
746.2 | -419381.4993 | 747.7 | -423324.8386 | 748.8 | -426364.3332
746.4 | -419377.0885 | 747.9 | -423320.9047 | 748.9 | -426361.5913
746.6 | -419372.797 | 748 | -423319.7126 | 749.1 | -426365.5252
746.8 | -419365.406 | 748.2 | -423312.4409 | 749.3 | -426370.2936
746.9 | -419360.5185 | 748.4 | -423312.2025 | 749.3 | -426374.9428
747.1 | -419357.419 | 748.6 | -423312.3217 | 749.5 | -426384.4795
747.3 | -419352.0546 | 748.7 | -423307.4341 | 749.7 | -426390.6784
747.4 | -419348.3591 | 748.9 | -423310.7719 | 749.8 | -426399.3807
747.6 | -419343.3523 | 749 | -423308.1493 | 750 | -426404.7451
747.8 | -419338.5839 | 749.2 | -423309.9375 | 750.2 | -426409.5135
748 | -419335.4845 | 749.3 | -423308.1493 | 750.3 | -426414.5203
748.1 | -419332.8619 | 749.5 | -423310.4143 | 750.5 | -426419.1694
748.3 | -419327.3783 | 749.6 | -423312.5601 | 750.7 | -426423.1033
748.5 | -419323.4444 | 749.8 | -423314.8251 | 750.8 | -426419.2886
748.6 | -419318.4376 | 750 | -423319.5934 | 751 | -426412.4937
748.8 | -419315.3381 | 750.2 | -423320.5471 | 751.1 | -426406.7717
749 | -419307.1127 | 750.3 | -423315.7787 | 751.4 | -426402.7185
749.1 | -419303.1788 | 750.5 | -423321.1432 | 751.5 | -426397.831
749.3 | -419297.576 | 750.7 | -423322.0968 | 751.7 | -426387.9366
749.4 | -419292.6884 | 750.9 | -423320.4279 | 751.8 | -426376.3733
749.5 | -419284.4629 | 751 | -423318.1629 | 752 | -426369.2207
749.7 | -419280.6482 | 751.2 | -423315.0635 | 752.2 | -426353.3659
749.9 | -419281.8403 | 751.4 | -423316.7324 | 752.3 | -426346.8094
750 | -419278.8601 | 751.5 | -423311.964 | 752.5 | -426340.2529
750.2 | -419282.0787 | 751.7 | -423304.6923 | 752.6 | -426328.8088
750.4 | -419279.933 | 751.9 | -423305.5267 | 752.8 | -426321.0602
750.6 | -419284.3437 | 752 | -423299.3279 | 753 | -426316.1726
750.7 | -419285.1782 | 752.2 | -423294.6787 | 753.1 | -426310.689
750.9 | -419285.7742 | 752.3 | -423291.9369 | 753.3 | -426304.4901
751 | -419289.9466 | 752.5 | -423282.877 | 753.4 | -426299.0065
751.3 | -419289.1121 | 752.6 | -423280.4928 | 753.7 | -426297.0991
751.4 | -419296.3839 | 752.7 | -423275.486 | 753.8 | -426299.4833
751.6 | -419299.8409 | 752.9 | -423266.3069 | 754 | -426293.4036
751.7 | -419299.7217 | 753.1 | -423266.0685 | 754.1 | -426293.5228
752 | -419304.9669 | 753.3 | -423261.6577 | 754.3 | -426293.4036
752.1 | -419305.2053 | 753.4 | -423262.8498 | 754.4 | -426294.2381
752.3 | -419305.4438 | 753.6 | -423255.1012 | 754.6 | -426294.9533
752.4 | -419305.8014 | 753.8 | -423254.2667 | 754.8 | -426295.0726
752.6 | -419299.6025 | 754 | -423255.2204 | 755 | -426295.5494
752.7 | -419299.9601 | 754.1 | -423251.8826 | 755.1 | -426299.9601
752.9 | -419298.172 | 754.3 | -423255.3396 | 755.3 | -426298.172
753 | -419288.6353 | 754.4 | -423253.6707 | 755.4 | -426302.9404
753.2 | -419284.2245 | 754.6 | -423251.1673 | 755.6 | -426300.9138
753.3 | -419276.8335 | 754.8 | -423252.0018 | 755.8 | -426301.5099
753.6 | -419265.151 | 755 | -423248.7831 | 756 | -426299.9601
753.7 | -419255.7335 | 755.1 | -423249.1407 | 756 | -426301.7483
753.9 | -419247.1504 | 755.4 | -423248.6639 | 756.2 | -426300.1986
754 | -419235.2295 | 755.5 | -423244.2532 | 756.4 | -426296.9799
754.2 | -419224.7391 | 755.7 | -423247.2334 | 756.5 | -426298.6488
754.3 | -419218.3018 | 755.8 | -423243.6571 | 756.7 | -426298.6488
754.5 | -419209.3611 | 756 | -423241.7498 | 756.9 | -426295.0726
754.7 | -419202.4469 | 756.1 | -423239.7232 | 757 | -426290.6618
754.9 | -419199.5859 | 756.3 | -423237.339 | 757.2 | -426291.6155
755 | -419195.2944 | 756.4 | -423239.1272 | 757.3 | -426286.1319
755.2 | -419195.1752 | 756.6 | -423234.1204 | 757.5 | -426285.059
755.3 | -419191.5989 | 756.8 | -423233.1667 | 757.7 | -426280.2906
755.5 | -419187.0689 | 757 | -423229.1136 | 757.8 | -426276.9527
755.6 | -419187.5458 | 757.1 | -423228.2791 | 758 | -426274.3301
755.8 | -419181.5853 | 757.3 | -423228.3983 | 758.2 | -426272.3036
756 | -419180.0356 | 757.5 | -423224.822 | 758.4 | -426274.3301
756 | -419176.9361 | 757.7 | -423219.4576 | 758.5 | -426272.542
756.2 | -419175.148 | 757.8 | -423218.0271 | 758.7 | -426273.7341
756.4 | -419169.426 | 758 | -423218.1463 | 758.9 | -426271.2307
756.5 | -419169.426 | 758.1 | -423221.2458 | 759.1 | -426273.8533
756.7 | -419167.0418 | 758.3 | -423215.1661 | 759.2 | -426272.6612
756.9 | -419162.8695 | 758.5 | -423213.974 | 759.4 | -426275.8799
757 | -419160.2468 | 758.7 | -423216.0006 | 759.5 | -426272.7804
757.2 | -419162.7502 | 758.8 | -423216.3582 | 759.7 | -426272.3036
757.4 | -419161.5582 | 758.9 | -423214.4508 | 759.9 | -426271.3499
757.5 | -419160.1276 | 759.1 | -423212.6627 | 760.1 | -426270.6347
757.7 | -419158.8163 | 759.3 | -423210.6361 | 760.2 | -426271.7075
757.9 | -419157.505 | 759.5 | -423211.4706 | 760.4 | -426267.1776
758 | -419155.0016 | 759.6 | -423206.1062 | 760.5 | -426263.2437
758.2 | -419158.4587 | 759.8 | -423204.6757 | 760.7 | -426263.2437
758.4 | -419157.0282 | 759.9 | -423201.457 | 760.8 | -426261.4555
758.6 | -419161.5582 | 760.1 | -423195.0197 | 761 | -426261.2171
758.7 | -419158.2203 | 760.3 | -423191.5627 | 761.1 | -426254.6606
758.9 | -419157.7435 | 760.4 | -423187.6287 | 761.3 | -426254.303
759.1 | -419158.6971 | 760.6 | -423182.7412 | 761.4 | -426251.7996
759.3 | -419156.3129 | 760.8 | -423176.7807 | 761.5 | -426253.5877
759.4 | -419157.1474 | 760.9 | -423172.2507 | 761.7 | -426250.3691
759.6 | -419159.174 | 761 | -423168.6745 | 761.9 | -426244.2894
759.7 | -419159.6508 | 761.1 | -423161.8795 | 762 | -426243.4549
760 | -419161.9158 | 761.3 | -423154.9654 | 762.2 | -426239.2826
760.1 | -419166.8034 | 761.5 | -423152.2236 | 762.3 | -426234.8719
760.3 | -419170.6181 | 761.7 | -423149.2434 | 762.5 | -426233.0837
760.4 | -419173.9559 | 761.8 | -423142.8061 | 762.7 | -426227.1233
760.6 | -419182.3006 | 762 | -423139.8258 | 762.9 | -426221.5204
760.8 | -419181.7045 | 762.1 | -423137.9185 | 763 | -426216.5136
761 | -419186.2345 | 762.3 | -423132.0772 | 763.2 | -426207.3345
761 | -419183.8503 | 762.5 | -423129.2162 | 763.3 | -426204.9503
761.2 | -419184.3271 | 762.7 | -423130.8851 | 763.5 | -426201.2548
761.3 | -419179.678 | 762.8 | -423131.958 | 763.7 | -426195.7712
761.5 | -419175.5056 | 763 | -423129.9314 | 763.9 | -426187.4266
761.7 | -419171.6909 | 763.1 | -423130.2891 | 764 | -426183.7311
761.9 | -419165.9689 | 763.3 | -423129.9314 | 764.2 | -426177.5322
762 | -419162.035 | 763.5 | -423132.1964 | 764.4 | -426172.7638
762.2 | -419151.783 | 763.7 | -423134.4614 | 764.5 | -426174.7904
762.3 | -419149.2796 | 763.8 | -423133.0309 | 764.7 | -426175.3864
762.5 | -419142.127 | 764 | -423139.349 | 764.9 | -426175.9825
762.7 | -419135.3321 | 764.1 | -423139.1106 | 765 | -426174.552
762.9 | -419132.2327 | 764.3 | -423141.8524 | 765.2 | -426181.7045
763 | -419126.153 | 764.5 | -423143.7597 | 765.4 | -426187.9034
763.2 | -419125.5569 | 764.7 | -423144.475 | 765.6 | -426193.6255
763.3 | -419123.6496 | 764.8 | -423144.5942 | 765.7 | -426202.9238
763.5 | -419121.7422 | 765 | -423143.0445 | 765.9 | -426206.6193
763.7 | -419112.0863 | 765.1 | -423144.3558 | 766 | -426214.8447
763.8 | -419110.5366 | 765.3 | -423148.0513 | 766.1 | -426225.6927
764 | -419105.8874 | 765.4 | -423144.7134 | 766.3 | -426230.3419
764.2 | -419098.4964 | 765.6 | -423143.7597 | 766.5 | -426239.6402
764.3 | -419089.5557 | 765.8 | -423142.4484 | 766.7 | -426243.2165
764.5 | -419080.2574 | 766 | -423142.5676 | 766.8 | -426255.7335
764.7 | -419076.5619 | 766 | -423141.0179 | 767 | -426261.9324
764.8 | -419066.5483 | 766.2 | -423142.0908 | 767.2 | -426264.1973
765 | -419060.7071 | 766.3 | -423136.488 | 767.4 | -426273.138
765.2 | -419054.5082 | 766.5 | -423136.3688 | 767.5 | -426272.7804
765.3 | -419049.6206 | 766.6 | -423135.0574 | 767.7 | -426271.1115
765.5 | -419043.7794 | 766.8 | -423134.1038 | 767.8 | -426274.807
765.6 | -419037.6997 | 766.9 | -423135.4151 | 768 | -426276.2375
765.8 | -419037.6997 | 767.1 | -423134.9382 | 768.2 | -426275.0454
766 | -419030.7856 | 767.3 | -423136.0111 | 768.4 | -426280.0522
766 | -419025.4211 | 767.4 | -423139.4682 | 768.5 | -426278.0256
766.1 | -419019.6991 | 767.6 | -423136.8456 | 768.7 | -426277.5488
766.3 | -419018.7454 | 767.8 | -423139.945 | 768.8 | -426277.668
766.5 | -419010.1624 | 767.9 | -423142.21 | 769.1 | -426275.6414
766.7 | -419008.255 | 768.1 | -423141.4948 | 769.2 | -426274.6878
766.8 | -419005.6324 | 768.3 | -423142.9253 | 769.4 | -426272.8996
767 | -418999.5527 | 768.4 | -423143.6405 | 769.5 | -426274.4493
767.2 | -418993.3538 | 768.6 | -423143.8789 | 769.7 | -426274.0917
767.3 | -418987.5126 | 768.7 | -423147.0976 | 769.8 | -426272.0652
767.5 | -418989.8968 | 768.9 | -423145.071 | 770 | -426271.2307
767.6 | -418982.5058 | 769.1 | -423146.8592 | 770.2 | -426269.681
767.9 | -418980.0024 | 769.3 | -423147.6936 | 770.4 | -426270.6347
768 | -418978.4527 | 769.4 | -423144.1174 | 770.5 | -426268.4889
768.2 | -418977.9758 | 769.6 | -423145.7863 | 770.7 | -426270.7539
768.3 | -418978.6911 | 769.7 | -423143.1637 | 770.8 | -426271.1115
768.5 | -418975.4725 | 769.9 | -423140.8987 | 771 | -426268.4889
768.7 | -418974.5188 | 770.1 | -423138.8721 | 771.1 | -426259.429
768.9 | -418975.4725 | 770.3 | -423133.3885 | 771.3 | -426258.5945
769 | -418978.2143 | 770.4 | -423129.2162 | 771.4 | -426258.3561
769.2 | -418976.903 | 770.6 | -423127.5473 | 771.6 | -426253.5877
769.3 | -418979.2871 | 770.7 | -423120.9908 | 771.8 | -426248.3425
769.5 | -418977.7374 | 770.9 | -423118.3681 | 772 | -426246.4352
769.6 | -418978.3335 | 771 | -423112.0501 | 772.1 | -426246.6736
769.9 | -418977.3798 | 771.2 | -423107.2817 | 772.3 | -426243.5741
770 | -418981.0753 | 771.3 | -423103.467 | 772.4 | -426240.3555
770.2 | -418981.4329 | 771.5 | -423099.2947 | 772.6 | -426242.5013
770.3 | -418979.6448 | 771.7 | -423100.606 | 772.8 | -426244.051
770.5 | -418983.1018 | 771.9 | -423094.1687 | 773 | -426244.051
770.7 | -418985.1284 | 772 | -423091.1884 | 773.1 | -426249.4154
770.9 | -418985.2476 | 772.2 | -423089.4003 | 773.3 | -426252.3956
771 | -418986.3205 | 772.3 | -423087.7314 | 773.5 | -426256.9256
771.1 | -418989.4199 | 772.5 | -423086.4201 | 773.7 | -426265.9855
771.2 | -418989.7776 | 772.6 | -423086.7777 | 773.8 | -426272.6612
771.4 | -418987.3934 | 772.8 | -423081.6517 | 774 | -426277.9064
771.6 | -418991.4465 | 772.9 | -423084.7511 | 774.2 | -426287.2047
771.7 | -418992.9962 | 773.1 | -423079.9828 | 774.3 | -426293.5228
771.9 | -418991.9233 | 773.3 | -423083.3206 | 774.5 | -426298.172
772.1 | -418992.877 | 773.5 | -423084.2743 | 774.6 | -426303.894
772.2 | -418991.4465 | 773.6 | -423082.3669 | 774.9 | -426305.6822
772.4 | -418992.1618 | 773.8 | -423085.5856 | 775 | -426306.2782
772.6 | -418993.1154 | 773.9 | -423088.3274 | 775.2 | -426309.02
772.7 | -418992.0425 | 774.1 | -423089.4003 | 775.3 | -426308.9008
772.9 | -418992.1618 | 774.3 | -423092.6189 | 775.5 | -426306.7551
773.1 | -418991.4465 | 774.4 | -423095.0031 | 775.7 | -426304.3709
773.3 | -418993.9499 | 774.6 | -423095.48 | 775.9 | -426303.298
773.4 | -418990.7312 | 774.8 | -423094.0495 | 776 | -426297.6952
773.6 | -418994.1883 | 774.9 | -423097.8642 | 776.1 | -426301.033
773.7 | -418995.2612 | 775.1 | -423095.8376 | 776.2 | -426293.9997
773.9 | -418997.5262 | 775.3 | -423093.215 | 776.4 | -426287.324
774.1 | -418998.9567 | 775.4 | -423094.2879 | 776.6 | -426288.8737
774.3 | -419002.6522 | 775.6 | -423094.7647 | 776.8 | -426286.8471
774.4 | -419000.864 | 775.8 | -423097.6257 | 776.9 | -426281.6019
774.6 | -419001.3409 | 775.9 | -423096.4336 | 777.1 | -426282.5556
774.8 | -419005.99 | 776 | -423096.1952 | 777.3 | -426281.3635
775 | -419006.5861 | 776.1 | -423098.2218 | 777.5 | -426280.8867
775.1 | -419009.2087 | 776.3 | -423093.4534 | 777.6 | -426282.0787
775.3 | -419009.9239 | 776.4 | -423098.1026 | 777.8 | -426278.7409
775.5 | -419009.0895 | 776.6 | -423094.6455 | 777.9 | -426278.7409
775.7 | -419013.8578 | 776.8 | -423099.0562 | 778.2 | -426278.9793
775.8 | -419011.116 | 776.9 | -423097.3873 | 778.3 | -426282.3172
776 | -419013.6194 | 777.1 | -423096.1952 | 778.5 | -426279.2177
776 | -419014.6923 | 777.2 | -423094.8839 | 778.6 | -426278.3833
776.2 | -419011.9505 | 777.4 | -423092.6189 | 778.8 | -426277.7872
776.3 | -419010.1624 | 777.6 | -423091.4268 | 779 | -426277.668
776.6 | -419011.116 | 777.8 | -423093.0958 | 779.2 | -426276.2375
776.7 | -419010.7584 | 777.9 | -423093.6918 | 779.3 | -426276.4759
776.9 | -419005.6324 | 778.1 | -423093.9302 | 779.5 | -426277.3104
777 | -419001.8177 | 778.2 | -423092.9766 | 779.7 | -426274.0917
777.2 | -418991.5657 | 778.4 | -423091.1884 | 779.9 | -426273.0188
777.3 | -418984.89 | 778.6 | -423096.4336 | 780 | -426272.7804
777.5 | -418978.2143 | 778.7 | -423096.3144 | 780.2 | -426270.0386
777.7 | -418971.6578 | 778.9 | -423093.9302 | 780.3 | -426268.8465
777.9 | -418963.5515 | 779.1 | -423093.3342 | 780.5 | -426266.5815
778 | -418953.8956 | 779.2 | -423097.7449 | 780.7 | -426265.8663
778.2 | -418947.1006 | 779.4 | -423096.3144 | 780.9 | -426265.0318
778.3 | -418934.9413 | 779.5 | -423093.811 | 781 | -426266.5815
778.5 | -418930.4113 | 779.7 | -423097.6257 | 781.2 | -426265.7471
778.6 | -418925.1661 | 779.9 | -423097.1489 | 781.3 | -426267.7736
778.9 | -418918.252 | 780.1 | -423098.8178 | 781.5 | -426266.5815
779 | -418911.0994 | 780.2 | -423102.6325 | 781.6 | -426265.2702
779.2 | -418906.2119 | 780.4 | -423101.3212 | 781.8 | -426269.3233
779.3 | -418905.2582 | 780.5 | -423100.2483 | 782 | -426268.4889
779.5 | -418901.0859 | 780.7 | -423104.063 | 782.1 | -426277.5488
779.7 | -418898.344 | 780.8 | -423104.8975 | 782.3 | -426280.1714
779.8 | -418900.1322 | 781 | -423107.6393 | 782.4 | -426279.5753
780 | -418899.6553 | 781.2 | -423111.0964 | 782.6 | -426283.7477
780.2 | -418899.0593 | 781.4 | -423114.9111 | 782.7 | -426288.8737
780.3 | -418901.0859 | 781.5 | -423116.9376 | 782.9 | -426290.3042
780.5 | -418902.9932 | 781.7 | -423122.7789 | 783 | -426294.4765
780.7 | -418903.1124 | 781.8 | -423127.3088 | 783.2 | -426297.9336
780.9 | -418904.9006 | 782 | -423131.6004 | 783.3 | -426301.033
781 | -418907.6424 | 782.2 | -423139.8258 | 783.5 | -426304.4901
781.2 | -418906.8079 | 782.4 | -423144.7134 | 783.6 | -426304.3709
781.4 | -418911.8147 | 782.5 | -423152.3428 | 783.8 | -426306.0398
781.5 | -418910.9802 | 782.6 | -423157.3496 | 783.9 | -426304.8477
781.7 | -418914.3181 | 782.7 | -423163.9061 | 784.1 | -426307.9472
781.9 | -418919.3249 | 782.9 | -423168.9129 | 784.2 | -426304.7285
782 | -418916.7023 | 783 | -423176.8999 | 784.4 | -426305.8014
782.2 | -418921.2322 | 783.2 | -423183.5756 | 784.5 | -426307.4703
782.4 | -418923.974 | 783.4 | -423187.748 | 784.7 | -426308.5432
782.5 | -418925.2853 | 783.6 | -423190.3706 | 784.9 | -426306.6359
782.6 | -418925.2853 | 783.7 | -423195.2581 | 785.1 | -426304.8477
782.7 | -418928.0272 | 783.9 | -423198.2384 | 785.2 | -426303.6556
782.9 | -418932.6763 | 784.1 | -423201.3378 | 785.4 | -426301.7483
783.1 | -418935.5373 | 784.3 | -423206.1062 | 785.5 | -426303.1788
783.3 | -418935.2989 | 784.4 | -423205.7486 | 785.7 | -426301.2714
783.4 | -418933.7492 | 784.6 | -423205.2717 | 785.8 | -426298.768
783.6 | -418935.2989 | 784.8 | -423209.3248 | 786.1 | -426295.311
783.7 | -418938.2792 | 784.9 | -423206.3446 | 786.2 | -426298.4104
783.9 | -418939.7097 | 785.1 | -423207.4175 | 786.4 | -426293.5228
784 | -418941.8554 | 785.3 | -423205.6293 | 786.5 | -426297.4567
784.3 | -418941.2594 | 785.5 | -423205.2717 | 786.7 | -426295.1918
784.4 | -418940.3057 | 785.6 | -423203.8412 | 786.8 | -426292.3307
784.6 | -418942.2131 | 785.8 | -423204.5565 | 787 | -426290.6618
784.7 | -418937.0871 | 786 | -423202.0531 | 787.2 | -426290.5426
784.9 | -418945.9085 | 786.2 | -423200.7418 | 787.4 | -426291.3771
785 | -418939.5905 | 786.3 | -423198.9536 | 787.6 | -426290.0658
785.2 | -418942.3323 | 786.5 | -423197.6423 | 787.7 | -426288.9929
785.4 | -418943.4052 | 786.6 | -423196.4502 | 787.9 | -426285.8934
785.6 | -418943.0475 | 786.8 | -423195.4966 | 788.1 | -426286.7279
785.7 | -418943.5244 | 787 | -423196.8079 | 788.2 | -426282.198
785.9 | -418943.2859 | 787.1 | -423193.2316 | 788.4 | -426281.4827
786 | -418945.0741 | 787.3 | -423192.0395 | 788.5 | -426282.5556
786.2 | -418941.1402 | 787.5 | -423194.1853 | 788.7 | -426278.3833
786.3 | -418941.2594 | 787.6 | -423193.9468 | 788.8 | -426278.1448
786.5 | -418939.4712 | 787.8 | -423195.0197 | 789 | -426275.5222
786.7 | -418940.9018 | 788 | -423196.8079 | 789.2 | -426277.668
786.9 | -418942.6899 | 788.2 | -423198.3576 | 789.3 | -426278.0256
787 | -418939.9481 | 788.3 | -423196.2118 | 789.4 | -426277.668
787.2 | -418941.1402 | 788.5 | -423197.4039 | 789.6 | -426277.668
787.4 | -418944.2396 | 788.6 | -423200.3841 | 789.7 | -426274.4493
787.6 | -418940.7825 | 788.8 | -423198.7152 | 789.9 | -426270.0386
787.7 | -418945.9085 | 789 | -423200.1457 | 790.1 | -426270.8731
787.9 | -418944.2396 | 789.1 | -423200.5033 | 790.2 | -426269.681
788 | -418947.1006 | 789.3 | -423203.8412 | 790.4 | -426270.5154
788.2 | -418946.6238 | 789.4 | -423200.9802 | 790.6 | -426266.1047
788.3 | -418948.4119 | 789.5 | -423205.1525 | 790.7 | -426267.8928
788.5 | -418945.6701 | 789.7 | -423207.6559 | 790.9 | -426266.3431
788.6 | -418950.3193 | 789.8 | -423205.7486 | 791.1 | -426262.6476
788.8 | -418948.8888 | 790 | -423206.1062 | 791.2 | -426261.0979
789 | -418950.6769 | 790.2 | -423208.9672 | 791.4 | -426262.6476
789.2 | -418951.3922 | 790.4 | -423210.5169 | 791.5 | -426260.025
789.3 | -418951.5114 | 790.5 | -423208.848 | 791.7 | -426259.7866
789.4 | -418949.8425 | 790.7 | -423210.1593 | 791.9 | -426264.1973
789.5 | -418948.8888 | 790.9 | -423210.7553 | 792 | -426260.025
789.7 | -418952.2266 | 791.1 | -423213.1395 | 792.1 | -426261.694
789.9 | -418954.134 | 791.2 | -423213.2587 | 792.4 | -426263.8397
790 | -418948.2927 | 791.4 | -423212.3051 | 792.5 | -426263.1245
790.2 | -418950.5577 | 791.6 | -423214.2124 | 792.7 | -426264.1973
790.4 | -418948.5312 | 791.8 | -423215.8813 | 792.8 | -426265.6279
790.6 | -418947.8159 | 791.9 | -423216.4774 | 793 | -426265.2702
790.7 | -418944.1204 | 792.1 | -423216.9542 | 793.1 | -426265.3894
790.9 | -418942.3323 | 792.3 | -423217.9079 | 793.4 | -426266.7007
791.1 | -418944.5972 | 792.4 | -423217.7887 | 793.5 | -426267.1776
791.3 | -418943.1667 | 792.6 | -423217.6695 | 793.7 | -426265.5087
791.4 | -418941.9746 | 792.8 | -423223.1531 | 793.8 | -426268.8465
791.6 | -418945.5509 | 792.9 | -423222.9147 | 794 | -426269.5618
791.7 | -418947.2198 | 793.1 | -423226.1333 | 794.1 | -426271.7075
792 | -418946.9814 | 793.3 | -423224.9413 | 794.3 | -426278.6217
792.1 | -418947.8159 | 793.4 | -423225.7757 | 794.4 | -426277.1912
792.3 | -418951.1538 | 793.6 | -423225.5373 | 794.7 | -426280.0522
792.4 | -418953.5379 | 793.7 | -423225.7757 | 794.8 | -426282.0787
792.6 | -418955.6837 | 793.9 | -423228.5175 | 795 | -426286.6087
792.7 | -418960.8097 | 794.1 | -423229.2328 | 795.1 | -426286.9663
793 | -418968.0815 | 794.3 | -423232.4514 | 795.3 | -426294.2381
793.1 | -418968.5583 | 794.4 | -423231.4978 | 795.4 | -426293.9997
793.3 | -418972.373 | 794.6 | -423235.3125 | 795.7 | -426298.172
793.4 | -418974.3996 | 794.8 | -423237.9351 | 795.8 | -426299.9601
793.6 | -418980.7177 | 795 | -423240.3193 | 796 | -426299.8409
793.7 | -418982.9826 | 795.1 | -423240.6769 | 796 | -426299.8409
794 | -418991.5657 | 795.3 | -423245.9221 | 796.2 | -426300.0793
794.1 | -418993.4731 | 795.4 | -423245.0876 | 796.3 | -426300.437
794.3 | -418999.6719 | 795.7 | -423246.3989 | 796.5 | -426297.0991
794.4 | -418997.8838 | 795.8 | -423245.8029 | 796.6 | -426297.4567
794.6 | -419001.2217 | 796 | -423254.0283 | 796.8 | -426297.2183
794.7 | -419003.6058 | 796 | -423251.2865 | 797 | -426293.046
795 | -419005.1556 | 796.2 | -423252.4786 | 797.2 | -426289.4697
795.1 | -419002.4137 | 796.4 | -423254.3859 | 797.3 | -426283.7477
795.3 | -419003.7251 | 796.6 | -423255.1012 | 797.5 | -426284.9398
795.4 | -419000.7448 | 796.7 | -423256.7701 | 797.7 | -426281.2443
795.7 | -419001.3409 | 796.9 | -423256.7701 | 797.8 | -426273.7341
795.8 | -419001.4601 | 797 | -423259.1543 | 798 | -426273.8533
796 | -419003.3674 | 797.2 | -423259.9888 | 798.1 | -426267.7736
796 | -419000.3872 | 797.4 | -423265.234 | 798.3 | -426264.3166
796.2 | -419000.268 | 797.6 | -423262.8498 | 798.5 | -426262.4092
796.3 | -419003.4866 | 797.7 | -423264.3995 | 798.6 | -426256.0911
796.5 | -419006.7053 | 797.9 | -423270.8368 | 798.8 | -426255.6143
796.7 | -419004.7979 | 798.1 | -423273.221 | 799 | -426250.8459
796.8 | -419006.2284 | 798.3 | -423274.1747 | 799.1 | -426252.2764
797 | -419007.3013 | 798.4 | -423274.1747 | 799.3 | -426249.0578
797.2 | -419011.8313 | 798.6 | -423276.3205 | 799.5 | -426247.508
797.3 | -419017.6725 | 798.8 | -423282.0425 | 799.7 | -426250.6075
797.5 | -419021.368 | 799 | -423280.4928 | 799.8 | -426245.3623
797.6 | -419025.5404 | 799.1 | -423285.1419 | 800 | -426245.2431
797.8 | -419032.2161 | 799.3 | -423286.9301 | 800.2 | -426245.0047
798 | -419037.4613 | 799.4 | -423285.6188 | 800.3 | -426242.382
798.1 | -419040.4415 | 799.6 | -423294.7979 | 800.5 | -426242.0244
798.3 | -419046.7596 | 799.8 | -423289.1951 | 800.7 | -426241.9052
798.4 | -419052.124 | 799.9 | -423294.3211 | 800.8 | -426240.9515
798.6 | -419057.7269 | 800.1 | -423293.2482 | 801 | -426237.3753
798.8 | -419057.1308 | 800.3 | -423292.8905 | 801.2 | -426238.4481
799 | -419064.2834 | 800.4 | -423298.255 | 801.4 | -426236.66
799.1 | -419063.0913 | 800.6 | -423297.8973 | 801.5 | -426232.7261
799.3 | -419062.6144 | 800.7 | -423298.851 | 801.7 | -426230.938
799.5 | -419064.7602 | 800.9 | -423295.3939 | 801.9 | -426233.3221
799.7 | -419064.641 | 801 | -423295.3939 | 802 | -426234.1566
799.8 | -419064.7602 | 801.2 | -423295.99 | 802.2 | -426234.1566
800 | -419059.7534 | 801.4 | -423296.4668 | 802.4 | -426237.7329
800.1 | -419059.2766 | 801.5 | -423296.3476 | 802.5 | -426239.8787
800.3 | -419055.4619 | 801.7 | -423293.725 | 802.7 | -426243.6934
800.4 | -419049.6206 | 801.8 | -423289.6719 | 802.8 | -426245.6007
800.7 | -419048.7862 | 802 | -423288.1222 | 803 | -426248.1041
800.8 | -419042.2297 | 802.2 | -423292.5329 | 803.1 | -426250.0114
801 | -419039.9647 | 802.3 | -423288.4798 | 803.4 | -426255.3759
801.1 | -419040.5607 | 802.5 | -423288.4798 | 803.5 | -426260.025
801.3 | -419039.3686 | 802.7 | -423287.6453 | 803.7 | -426260.1442
801.4 | -419038.7726 | 802.8 | -423285.4996 | 803.8 | -426265.8663
801.7 | -419039.3686 | 803 | -423288.599 | 804 | -426270.3962
801.8 | -419038.1765 | 803.1 | -423287.0493 | 804.2 | -426270.3962
802 | -419044.6138 | 803.3 | -423288.003 | 804.3 | -426271.4691
802.1 | -419040.6799 | 803.5 | -423289.9103 | 804.5 | -426273.9725
802.3 | -419044.4946 | 803.7 | -423288.8374 | 804.7 | -426277.3104
802.5 | -419043.7794 | 803.8 | -423289.1951 | 804.8 | -426277.668
802.7 | -419042.7065 | 804 | -423293.6058 | 805 | -426277.072
802.8 | -419041.6336 | 804.2 | -423296.8245 | 805.1 | -426275.6414
803 | -419043.7794 | 804.4 | -423298.4934 | 805.3 | -426274.6878
803.2 | -419045.9251 | 804.5 | -423297.4205 | 805.5 | -426272.3036
803.4 | -419046.8788 | 804.7 | -423300.2815 | 805.7 | -426274.3301
803.5 | -419045.8059 | 804.8 | -423304.9307 | 805.8 | -426275.2838
803.7 | -419045.6867 | 805 | -423310.0567 | 806 | -426273.2573
803.8 | -419049.6206 | 805.2 | -423315.8979 | 806 | -426273.9725
804 | -419054.2698 | 805.4 | -423315.3019 | 806.2 | -426272.0652
804.1 | -419062.0184 | 805.5 | -423318.4013 | 806.3 | -426273.8533
804.3 | -419067.1444 | 805.7 | -423322.6929 | 806.5 | -426276.2375
804.5 | -419073.4625 | 805.8 | -423326.0307 | 806.7 | -426272.6612
804.7 | -419082.0456 | 806 | -423330.6799 | 806.8 | -426274.2109
804.8 | -419090.6286 | 806.1 | -423334.733 | 807 | -426275.9991
805 | -419098.8541 | 806.2 | -423336.4019 | 807.2 | -426278.3833
805.1 | -419111.2518 | 806.4 | -423340.5743 | 807.4 | -426276.9527
805.3 | -419115.6626 | 806.6 | -423344.5082 | 807.5 | -426281.8403
805.5 | -419127.1067 | 806.7 | -423349.515 | 807.7 | -426277.3104
805.7 | -419131.3982 | 806.9 | -423351.4223 | 807.9 | -426276.5951
805.8 | -419137.4779 | 807 | -423352.7336 | 808 | -426278.6217
806 | -419142.9615 | 807.2 | -423354.4025 | 808.2 | -426274.9262
806 | -419147.1338 | 807.3 | -423357.9788 | 808.4 | -426280.7674
806.2 | -419148.4451 | 807.5 | -423362.8664 | 808.5 | -426276.5951
806.4 | -419149.8756 | 807.7 | -423364.5353 | 808.7 | -426277.072
806.5 | -419150.3525 | 807.8 | -423369.3037 | 808.8 | -426275.403
806.7 | -419153.8095 | 808 | -423372.6416 | 809 | -426270.0386
806.9 | -419147.7299 | 808.1 | -423373.476 | 809.1 | -426268.1313
807 | -419143.5575 | 808.3 | -423379.0789 | 809.3 | -426267.7736
807.2 | -419138.67 | 808.5 | -423379.7941 | 809.5 | -426265.5087
807.4 | -419136.0474 | 808.6 | -423382.4167 | 809.6 | -426261.5747
807.5 | -419130.9214 | 808.8 | -423387.5427 | 809.8 | -426261.0979
807.7 | -419126.5106 | 808.9 | -423389.4501 | 810 | -426258.1177
807.9 | -419126.749 | 809.1 | -423390.0461 | 810.1 | -426259.5482
808.1 | -419125.7954 | 809.2 | -423389.5693 | 810.3 | -426259.6674
808.2 | -419131.0406 | 809.4 | -423395.1721 | 810.4 | -426259.5482
808.4 | -419130.5637 | 809.5 | -423395.0529 | 810.6 | -426261.3363
808.5 | -419134.6169 | 809.7 | -423393.98 | 810.7 | -426262.6476
808.7 | -419137.7163 | 809.9 | -423401.8478 | 810.9 | -426261.4555
808.8 | -419142.3655 | 810 | -423394.2184 | 811 | -426265.7471
809 | -419146.7762 | 810.2 | -423396.0066 | 811.3 | -426266.82
809.2 | -419144.1536 | 810.3 | -423400.5365 | 811.4 | -426271.946
809.4 | -419151.5446 | 810.5 | -423398.9868 | 811.6 | -426271.946
809.6 | -419154.1672 | 810.6 | -423399.5829 | 811.7 | -426277.1912
809.7 | -419159.6508 | 810.8 | -423398.7484 | 811.9 | -426276.9527
809.9 | -419160.9621 | 811 | -423401.7286 | 812 | -426279.6946
810.1 | -419163.4655 | 811.2 | -423400.1789 | 812.2 | -426282.3172
810.2 | -419167.8762 | 811.3 | -423404.3512 | 812.4 | -426285.059
810.4 | -419175.8633 | 811.5 | -423404.232 | 812.6 | -426287.2047
810.5 | -419177.0554 | 811.6 | -423404.7089 | 812.7 | -426289.2313
810.7 | -419179.2011 | 811.9 | -423403.8744 | 812.9 | -426292.0923
810.8 | -419181.8237 | 812 | -423405.901 | 813 | -426296.3839
811 | -419182.8966 | 812.2 | -423411.027 | 813.2 | -426297.8144
811.1 | -419186.1153 | 812.4 | -423410.6693 | 813.4 | -426300.6754
811.3 | -419182.7774 | 812.6 | -423412.5767 | 813.6 | -426301.9867
811.5 | -419183.7311 | 812.7 | -423416.0337 | 813.8 | -426306.2782
811.7 | -419185.0424 | 812.9 | -423417.1066 | 813.9 | -426309.4969
811.8 | -419181.3469 | 813.1 | -423419.2524 | 814.1 | -426306.5166
812 | -419180.274 | 813.3 | -423423.6631 | 814.3 | -426308.0664
812.1 | -419179.9164 | 813.4 | -423426.7626 | 814.4 | -426309.4969
812.3 | -419183.7311 | 813.6 | -423424.3784 | 814.6 | -426308.7816
812.4 | -419184.5655 | 813.7 | -423423.7823 | 814.8 | -426309.4969
812.6 | -419185.0424 | 814 | -423423.6631 | 814.9 | -426310.689
812.7 | -419190.526 | 814.1 | -423425.3321 | 815.1 | -426311.7619
812.9 | -419194.9368 | 814.3 | -423422.471 | 815.3 | -426312.4771
813 | -419198.6322 | 814.4 | -423423.6631 | 815.4 | -426313.7884
813.2 | -419205.308 | 814.6 | -423424.0208 | 815.6 | -426314.9805
813.4 | -419211.03 | 814.7 | -423424.6168 | 815.8 | -426316.5302
813.6 | -419214.4871 | 814.9 | -423424.3784 | 815.9 | -426316.0534
813.7 | -419222.5933 | 815.1 | -423422.9479 | 816 | -426314.3845
813.9 | -419230.1035 | 815.2 | -423425.4513 | 816.1 | -426314.7421
814 | -419237.0176 | 815.4 | -423421.1597 | 816.3 | -426315.4573
814.2 | -419239.2826 | 815.6 | -423421.1597 | 816.4 | -426313.1924
814.4 | -419250.0114 | 815.7 | -423420.8021 | 816.6 | -426311.8811
814.5 | -419258.8329 | 815.9 | -423422.471 | 816.8 | -426314.7421
814.7 | -419263.8397 | 816 | -423423.0671 | 817 | -426311.1658
814.9 | -419273.0188 | 816.2 | -423421.0405 | 817.1 | -426314.7421
815.1 | -419283.9861 | 816.3 | -423419.3716 | 817.3 | -426316.1726
815.2 | -419289.3505 | 816.5 | -423425.2129 | 817.4 | -426318.1992
815.4 | -419290.4234 | 816.7 | -423422.5903 | 817.6 | -426322.3715
815.6 | -419293.5228 | 816.8 | -423427.597 | 817.8 | -426327.9743
815.7 | -419292.3307 | 817 | -423430.4581 | 818 | -426331.9082
815.9 | -419292.8076 | 817.2 | -423432.6038 | 818.1 | -426336.5574
816 | -419284.2245 | 817.3 | -423433.9151 | 818.3 | -426338.9416
816.1 | -419278.1448 | 817.5 | -423437.253 | 818.4 | -426343.2331
816.3 | -419271.946 | 817.7 | -423444.5248 | 818.6 | -426350.7433
816.5 | -419267.0584 | 817.8 | -423447.7434 | 818.8 | -426354.0812
816.7 | -419255.6143 | 818 | -423451.5581 | 819 | -426355.3925
816.8 | -419247.9849 | 818.2 | -423454.4191 | 819.1 | -426359.684
817 | -419238.2097 | 818.4 | -423457.5186 | 819.3 | -426360.3992
817.1 | -419233.799 | 818.5 | -423460.618 | 819.4 | -426362.4258
817.3 | -419226.408 | 818.7 | -423465.8632 | 819.6 | -426363.8563
817.4 | -419222.9509 | 818.8 | -423469.5587 | 819.8 | -426363.3795
817.6 | -419218.7786 | 819 | -423477.3073 | 820 | -426364.81
817.7 | -419218.0634 | 819.2 | -423472.7774 | 820.1 | -426362.0682
817.9 | -419218.5402 | 819.4 | -423477.3073 | 820.3 | -426365.2868
818.1 | -419216.7521 | 819.5 | -423477.9034 | 820.4 | -426363.6179
818.3 | -419222.5933 | 819.7 | -423483.7446 | 820.7 | -426364.0947
818.4 | -419223.4278 | 819.8 | -423482.9102 | 820.8 | -426364.0947
818.6 | -419225.812 | 820.1 | -423481.2412 | 821 | -426363.2603
818.7 | -419231.2956 | 820.2 | -423484.3407 | 821.1 | -426365.7637
818.9 | -419234.7527 | 820.4 | -423488.9898 | 821.3 | -426363.9755
819 | -419245.2431 | 820.5 | -423486.3672 | 821.4 | -426365.0484
819.2 | -419252.038 | 820.7 | -423488.2746 | 821.6 | -426368.1479
819.4 | -419258.4753 | 820.8 | -423486.248 | 821.8 | -426368.8631
819.6 | -419265.8663 | 821 | -423488.513 | 822 | -426366.9558
819.7 | -419276.9527 | 821.2 | -423492.5661 | 822.1 | -426368.6247
819.9 | -419286.6087 | 821.4 | -423488.2746 | 822.3 | -426371.4857
820 | -419299.6025 | 821.5 | -423490.0627 | 822.4 | -426375.3004
820.2 | -419305.4438 | 821.7 | -423490.1819 | 822.6 | -426380.6648
820.3 | -419311.4042 | 821.8 | -423492.0893 | 822.8 | -426384.4795
820.5 | -419322.6099 | 822 | -423492.3277 | 822.9 | -426388.175
820.7 | -419325.7093 | 822.1 | -423492.9237 | 823.1 | -426391.1552
820.8 | -419337.9879 | 822.3 | -423494.9503 | 823.2 | -426394.1355
821 | -419341.0873 | 822.5 | -423493.5198 | 823.4 | -426401.5265
821.2 | -419346.571 | 822.7 | -423497.3345 | 823.6 | -426407.0101
821.3 | -419347.5246 | 822.8 | -423498.765 | 823.7 | -426409.9903
821.5 | -419350.9817 | 823 | -423501.2684 | 823.9 | -426416.3084
821.6 | -419355.3925 | 823.2 | -423503.5334 | 824.1 | -426419.8847
821.8 | -419358.6111 | 823.4 | -423505.7983 | 824.2 | -426422.6265
822 | -419357.8959 | 823.5 | -423509.2554 | 824.4 | -426426.2028
822.2 | -419353.9619 | 823.7 | -423509.9707 | 824.5 | -426426.918
822.3 | -419357.5382 | 823.8 | -423516.0503 | 824.7 | -426430.2559
822.5 | -419357.419 | 824 | -423517.9577 | 824.8 | -426428.7062
822.6 | -419358.3727 | 824.1 | -423518.3153 | 825 | -426430.6135
822.8 | -419357.2998 | 824.3 | -423523.2029 | 825.1 | -426426.2028
822.9 | -419359.684 | 824.5 | -423525.7063 | 825.3 | -426429.0638
823.1 | -419358.3727 | 824.7 | -423528.9249 | 825.5 | -426424.1762
823.3 | -419365.0484 | 824.8 | -423532.1436 | 825.7 | -426421.792
823.4 | -419367.3134 | 825 | -423535.6007 | 825.8 | -426419.2886
823.6 | -419372.9162 | 825.2 | -423538.4617 | 826 | -426415.8316
823.7 | -419372.797 | 825.3 | -423541.9188 | 826 | -426411.54
823.9 | -419374.8236 | 825.5 | -423544.0645 | 826.2 | -426410.4671
824.1 | -419376.4925 | 825.7 | -423546.9255 | 826.3 | -426406.7717
824.3 | -419381.4993 | 825.8 | -423545.7335 | 826.5 | -426405.9372
824.4 | -419380.4264 | 826 | -423546.0911 | 826.6 | -426405.2219
824.6 | -419380.784 | 826.1 | -423547.8792 | 826.9 | -426404.9835
824.7 | -419383.8835 | 826.2 | -423549.3097 | 827 | -426404.5067
824.9 | -419379.5919 | 826.4 | -423550.2634 | 827.2 | -426407.1293
825 | -419381.9761 | 826.6 | -423553.2436 | 827.3 | -426409.6327
825.2 | -419381.8569 | 826.7 | -423553.1244 | 827.5 | -426413.5666
825.3 | -419380.784 | 826.9 | -423555.151 | 827.7 | -426420.3615
825.5 | -419381.9761 | 827.1 | -423555.2702 | 827.9 | -426422.8649
825.6 | -419382.6914 | 827.2 | -423555.0318 | 828 | -426425.4875
825.8 | -419379.1151 | 827.4 | -423555.5086 | 828.2 | -426431.9248
825.9 | -419380.784 | 827.5 | -423557.416 | 828.3 | -426439.3158
826.1 | -419377.2078 | 827.7 | -423555.0318 | 828.5 | -426446.1107
826.2 | -419377.327 | 827.8 | -423557.6544 | 828.7 | -426450.0446
826.4 | -419378.9959 | 828 | -423556.8199 | 828.9 | -426452.1904
826.5 | -419379.5919 | 828.1 | -423559.3233 | 829 | -426457.4356
826.7 | -419377.0885 | 828.3 | -423554.4357 | 829.2 | -426464.8266
826.8 | -419376.8501 | 828.5 | -423557.6544 | 829.3 | -426468.9989
827 | -419373.5123 | 828.7 | -423558.4888 | 829.5 | -426472.2176
827.1 | -419373.5123 | 828.8 | -423556.5815 | 829.6 | -426476.1515
827.3 | -419370.7705 | 829 | -423559.4425 | 829.8 | -426479.1317
827.4 | -419369.936 | 829.1 | -423556.9391 | 830 | -426482.9464
827.7 | -419372.9162 | 829.3 | -423557.416 | 830.1 | -426491.0526
827.8 | -419374.9428 | 829.4 | -423559.3233 | 830.3 | -426495.5826
828 | -419374.2275 | 829.6 | -423560.5154 | 830.5 | -426497.1323
828.1 | -419376.0157 | 829.7 | -423566.4759 | 830.6 | -426498.9204
828.3 | -419375.062 | 829.9 | -423567.0719 | 830.8 | -426504.7617
828.5 | -419378.5191 | 830 | -423564.3301 | 830.9 | -426510.4837
828.7 | -419379.8304 | 830.2 | -423569.3369 | 831.1 | -426513.7024
828.8 | -419381.3801 | 830.4 | -423573.6284 | 831.2 | -426519.5436
829 | -419381.0225 | 830.6 | -423578.7544 | 831.4 | -426525.0273
829.1 | -419380.6648 | 830.7 | -423579.9465 | 831.5 | -426531.703
829.3 | -419382.3338 | 830.9 | -423580.5426 | 831.7 | -426534.9216
829.4 | -419387.3405 | 831 | -423583.046 | 831.9 | -426538.9748
829.6 | -419389.3671 | 831.2 | -423587.3375 | 832 | -426541.7166
829.7 | -419396.9965 | 831.3 | -423585.7878 | 832.2 | -426546.8426
829.9 | -419402.8378 | 831.5 | -423587.5759 | 832.4 | -426550.7765
830.1 | -419407.9638 | 831.6 | -423589.0064 | 832.5 | -426552.0878
830.2 | -419415.8316 | 831.8 | -423586.2646 | 832.6 | -426554.9488
830.4 | -419424.4146 | 832 | -423589.6025 | 832.8 | -426555.7833
830.5 | -419429.3022 | 832.2 | -423589.8409 | 833 | -426554.2336
830.7 | -419437.5277 | 832.3 | -423592.4635 | 833.2 | -426556.8562
830.8 | -419445.9915 | 832.5 | -423592.9403 | 833.3 | -426554.8296
831 | -419451.3559 | 832.7 | -423594.2516 | 833.5 | -426552.5646
831.1 | -419454.0977 | 832.9 | -423595.3245 | 833.6 | -426552.0878
831.3 | -419458.5085 | 833 | -423596.6358 | 833.8 | -426551.2533
831.4 | -419461.0119 | 833.2 | -423600.4505 | 833.9 | -426552.207
831.6 | -419461.7271 | 833.3 | -423603.7884 | 834.1 | -426549.7036
831.7 | -419461.6079 | 833.5 | -423606.2918 | 834.3 | -426546.3657
831.9 | -419455.8859 | 833.7 | -423608.5567 | 834.5 | -426548.5115
832.1 | -419452.4288 | 833.8 | -423611.1794 | 834.6 | -426550.7765
832.3 | -419452.3096 | 834 | -423614.0404 | 834.8 | -426551.4917
832.4 | -419452.0712 | 834.1 | -423616.3054 | 834.9 | -426553.1607
832.6 | -419448.9717 | 834.3 | -423619.6432 | 835.1 | -426552.9222
832.7 | -419443.6073 | 834.4 | -423622.385 | 835.2 | -426556.1409
832.9 | -419442.296 | 834.6 | -423623.8155 | 835.4 | -426556.4985
833 | -419441.7 | 834.7 | -423625.6037 | 835.5 | -426561.6245
833.2 | -419439.9118 | 834.9 | -423628.4647 | 835.8 | -426562.5782
833.3 | -419442.8921 | 835.1 | -423628.3455 | 835.9 | -426566.2737
833.5 | -419443.1305 | 835.2 | -423628.2263 | 836.1 | -426571.7573
833.6 | -419444.4418 | 835.4 | -423634.902 | 836.2 | -426571.8765
833.9 | -419447.422 | 835.6 | -423631.5641 | 836.4 | -426575.572
834 | -419449.3294 | 835.7 | -423630.372 | 836.5 | -426577.2409
834.2 | -419456.6011 | 835.9 | -423631.4449 | 836.7 | -426581.1749
834.3 | -419456.9588 | 836 | -423627.511 | 836.8 | -426581.6517
834.5 | -419462.8 | 836.2 | -423625.1268 | 837 | -426584.5127
834.6 | -419466.0187 | 836.3 | -423621.789 | 837.1 | -426585.5856
834.8 | -419469.4757 | 836.5 | -423618.2127 | 837.3 | -426587.3737
834.9 | -419471.2639 | 836.7 | -423614.5172 | 837.5 | -426588.4466
835.2 | -419471.9791 | 836.9 | -423613.4443 | 837.7 | -426588.089
835.3 | -419473.8865 | 837 | -423610.9409 | 837.8 | -426588.685
835.5 | -419469.7142 | 837.2 | -423608.4375 | 838 | -426591.1884
835.6 | -419468.7605 | 837.3 | -423604.0268 | 838.1 | -426593.3342
835.8 | -419461.9656 | 837.5 | -423605.4573 | 838.3 | -426598.1026
836 | -419464.1113 | 837.6 | -423608.7952 | 838.5 | -426599.5331
836.2 | -419458.1509 | 837.8 | -423607.1262 | 838.7 | -426600.7252
836.3 | -419457.4356 | 837.9 | -423609.1528 | 838.8 | -426607.4009
836.5 | -419454.0977 | 838.1 | -423613.802 | 839 | -426610.5003
836.6 | -419456.7204 | 838.3 | -423621.0737 | 839.1 | -426613.3614
836.8 | -419452.6672 | 838.5 | -423625.246 | 839.3 | -426617.5337
836.9 | -419456.6011 | 838.6 | -423631.6833 | 839.4 | -426619.5602
837.1 | -419460.1774 | 838.8 | -423637.5246 | 839.6 | -426627.6665
837.2 | -419467.2108 | 838.9 | -423642.889 | 839.8 | -426631.8388
837.4 | -419475.0786 | 839.1 | -423649.3263 | 840 | -426638.9914
837.6 | -419479.7277 | 839.3 | -423658.1478 | 840.1 | -426646.2631
837.7 | -419497.0131 | 839.5 | -423664.5851 | 840.3 | -426648.4089
837.9 | -419509.1724 | 839.6 | -423666.9693 | 840.5 | -426659.2569
838.1 | -419522.2855 | 839.8 | -423669.2343 | 840.7 | -426662.5948
838.2 | -419534.2064 | 839.9 | -423671.0224 | 840.8 | -426666.5287
838.4 | -419554.7104 | 840.1 | -423675.7908 | 841 | -426674.1581
838.6 | -419573.5455 | 840.2 | -423677.9366 | 841.2 | -426676.5423
838.7 | -419592.1421 | 840.4 | -423676.6253 | 841.3 | -426680.2378
838.9 | -419607.5201 | 840.5 | -423675.1947 | 841.5 | -426683.814
839.1 | -419612.5269 | 840.7 | -423677.6981 | 841.7 | -426691.0858
839.2 | -419625.7591 | 840.9 | -423673.1682 | 841.9 | -426689.7745
839.4 | -419638.3953 | 841.1 | -423671.0224 | 842 | -426693.1124
839.6 | -419641.2563 | 841.2 | -423669.5919 | 842.2 | -426698.3576
839.7 | -419636.3688 | 841.4 | -423669.1151 | 842.4 | -426697.7615
839.9 | -419643.9981 | 841.5 | -423664.4659 | 842.5 | -426698.3576
840.1 | -419641.1371 | 841.7 | -423658.5054 | 842.7 | -426702.6491
840.3 | -419641.614 | 841.8 | -423652.4258 | 842.9 | -426704.0796
840.5 | -419636.7264 | 842 | -423647.7766 | 843 | -426701.6954
840.6 | -419634.6998 | 842.1 | -423642.4122 | 843.2 | -426706.9407
840.8 | -419635.0574 | 842.3 | -423642.1738 | 843.3 | -426703.9604
841 | -419631.958 | 842.5 | -423638.7167 | 843.5 | -426709.3248
841.1 | -419636.6072 | 842.6 | -423641.8161 | 843.6 | -426709.5633
841.3 | -419645.4287 | 842.8 | -423643.6043 | 843.8 | -426711.2322
841.5 | -419648.1705 | 843 | -423646.2269 | 843.9 | -426712.0667
841.7 | -419655.323 | 843.2 | -423653.8563 | 844.1 | -426713.2587
841.8 | -419667.9592 | 843.3 | -423659.4591 | 844.3 | -426715.2853
842 | -419675.231 | 843.5 | -423670.9032 | 844.5 | -426713.378
842.2 | -419680.357 | 843.6 | -423677.4597 | 844.6 | -426713.8548
842.4 | -419688.8208 | 843.8 | -423687.2349 | 844.8 | -426717.7887
842.5 | -419693.47 | 844 | -423697.1292 | 844.9 | -426717.0734
842.7 | -419693.9468 | 844.1 | -423703.5666 | 845.1 | -426714.3316
842.8 | -419697.8807 | 844.3 | -423716.3219 | 845.2 | -426723.8684
843 | -419698.7152 | 844.4 | -423721.8056 | 845.5 | -426721.365
843.1 | -419698.7152 | 844.6 | -423728.3621 | 845.6 | -426723.2723
843.4 | -419696.4502 | 844.8 | -423732.5344 | 845.8 | -426722.6763
843.5 | -419688.344 | 844.9 | -423738.8525 | 845.9 | -426720.6497
843.7 | -419684.1717 | 845.1 | -423741.8327 | 846.1 | -426718.8616
843.8 | -419675.9462 | 845.3 | -423743.144 | 846.2 | -426717.9079
844 | -419672.7276 | 845.5 | -423746.8395 | 846.4 | -426714.0932
844.1 | -419668.6745 | 845.6 | -423747.674 | 846.6 | -426715.2853
844.3 | -419665.2174 | 845.8 | -423750.535 | 846.8 | -426712.6627
844.4 | -419650.5547 | 846 | -423745.8858 | 846.9 | -426710.2785
844.6 | -419647.0976 | 846.2 | -423749.939 | 847.1 | -426709.5633
844.7 | -419648.1705 | 846.3 | -423746.7203 | 847.2 | -426711.709
844.9 | -419644.5942 | 846.5 | -423746.4819 | 847.4 | -426713.378
845 | -419639.2298 | 846.6 | -423740.4022 | 847.5 | -426716.1198
845.2 | -419644.2366 | 846.8 | -423734.2033 | 847.7 | -426714.0932
845.3 | -419637.7993 | 847 | -423728.6005 | 847.9 | -426719.696
845.5 | -419643.1637 | 847.2 | -423725.6203 | 848.1 | -426720.0537
845.6 | -419645.071 | 847.3 | -423722.044 | 848.2 | -426724.226
845.8 | -419646.0247 | 847.5 | -423716.6796 | 848.4 | -426732.0938
845.9 | -419656.0383 | 847.6 | -423711.0767 | 848.6 | -426731.617
846.2 | -419661.2835 | 847.8 | -423704.401 | 848.7 | -426737.339
846.3 | -419665.2174 | 847.9 | -423704.8779 | 848.9 | -426739.604
846.5 | -419677.0191 | 848.1 | -423702.0168 | 849.1 | -426746.5181
846.6 | -419682.622 | 848.2 | -423699.275 | 849.3 | -426749.9752
846.8 | -419686.6751 | 848.4 | -423700.2287 | 849.4 | -426751.1673
846.9 | -419698 | 848.5 | -423698.4406 | 849.6 | -426757.247
847.1 | -419704.4373 | 848.7 | -423699.9903 | 849.7 | -426760.8232
847.3 | -419705.6293 | 848.9 | -423700.4671 | 849.9 | -426766.9029
847.4 | -419710.0401 | 849.1 | -423702.9705 | 850 | -426768.8103
847.6 | -419711.5898 | 849.3 | -423706.0699 | 850.2 | -426772.1481
847.8 | -419714.2124 | 849.4 | -423712.1496 | 850.4 | -426771.4329
847.9 | -419716.1198 | 849.6 | -423711.0767 | 850.5 | -426773.6979
848.1 | -419716.239 | 849.8 | -423714.4146 | 850.7 | -426779.5391
848.3 | -419710.2785 | 849.9 | -423721.2095 | 850.9 | -426775.9628
848.4 | -419708.9672 | 850.1 | -423726.3355 | 851 | -426777.1549
848.6 | -419707.2983 | 850.2 | -423726.8124 | 851.2 | -426778.9431
848.8 | -419706.7022 | 850.4 | -423733.8457 | 851.3 | -426777.8702
849 | -419702.5299 | 850.6 | -423739.0909 | 851.5 | -426778.347
849.1 | -419703.722 | 850.8 | -423739.5678 | 851.6 | -426782.877
849.3 | -419707.5367 | 850.9 | -423742.4288 | 851.8 | -426781.3272
849.4 | -419701.457 | 851.1 | -423744.5745 | 851.9 | -426784.5459
849.6 | -419704.318 | 851.3 | -423747.3164 | 852.1 | -426789.0759
849.8 | -419705.5101 | 851.4 | -423747.674 | 852.2 | -426788.9566
850 | -419700.0265 | 851.6 | -423750.0582 | 852.4 | -426793.6058
850.1 | -419706.9407 | 851.8 | -423750.4158 | 852.6 | -426793.0098
850.3 | -419710.2785 | 852 | -423750.8926 | 852.8 | -426798.0165
850.4 | -419705.987 | 852.1 | -423750.4158 | 852.9 | -426802.5465
850.7 | -419710.9938 | 852.3 | -423750.8926 | 853.1 | -426801.8312
850.8 | -419713.8548 | 852.4 | -423751.3695 | 853.2 | -426808.1493
850.9 | -419713.0203 | 852.6 | -423753.0384 | 853.4 | -426807.9109
851 | -419717.5503 | 852.8 | -423752.4424 | 853.5 | -426807.0765
851.2 | -419719.1 | 853 | -423751.6079 | 853.7 | -426806.9572
851.3 | -419721.7226 | 853.1 | -423751.6079 | 853.8 | -426810.1759
851.5 | -419723.7492 | 853.3 | -423753.6345 | 854 | -426813.0369
851.7 | -419725.7757 | 853.4 | -423753.8729 | 854.1 | -426813.0369
851.9 | -419733.1667 | 853.6 | -423752.6808 | 854.3 | -426816.7324
852 | -419727.9215 | 853.8 | -423758.2836 | 854.5 | -426816.3748
852.2 | -419730.3057 | 854 | -423757.4492 | 854.7 | -426816.6132
852.3 | -419730.3057 | 854.1 | -423758.6412 | 854.9 | -426818.6398
852.5 | -419730.5441 | 854.3 | -423761.0254 | 855.1 | -426823.2889
852.7 | -419733.6435 | 854.4 | -423756.9723 | 855.2 | -426822.3352
852.9 | -419731.1401 | 854.6 | -423758.8797 | 855.4 | -426826.3884
853 | -419734.3588 | 854.7 | -423762.0983 | 855.5 | -426828.5341
853.2 | -419734.3588 | 854.9 | -423759.1181 | 855.7 | -426832.8257
853.3 | -419734.0012 | 855 | -423755.661 | 855.8 | -426836.998
853.5 | -419733.5243 | 855.2 | -423758.7605 | 856 | -426837.3556
853.6 | -419727.9215 | 855.3 | -423754.1113 | 856.2 | -426844.6274
853.9 | -419728.3983 | 855.5 | -423753.7537 | 856.4 | -426847.0116
854 | -419727.6831 | 855.6 | -423751.0118 | 856.5 | -426854.2833
854.2 | -419725.5373 | 855.8 | -423749.4621 | 856.7 | -426860.6014
854.3 | -419721.7226 | 855.9 | -423752.2039 | 856.8 | -426863.4624
854.5 | -419726.1333 | 856.1 | -423752.8 | 857 | -426867.2771
854.6 | -419727.3254 | 856.2 | -423747.5548 | 857.2 | -426871.8071
854.8 | -419728.756 | 856.4 | -423742.7864 | 857.3 | -426875.145
855 | -419733.0475 | 856.5 | -423746.9587 | 857.5 | -426878.8404
855.2 | -419733.5243 | 856.7 | -423745.7666 | 857.6 | -426878.2444
855.3 | -419737.4582 | 856.8 | -423743.0248 | 857.8 | -426882.6551
855.5 | -419740.7961 | 857 | -423742.0712 | 857.9 | -426882.5359
855.6 | -419745.5645 | 857.2 | -423742.7864 | 858.1 | -426885.7546
855.8 | -419751.2865 | 857.4 | -423743.6209 | 858.2 | -426889.3309
855.9 | -419748.6639 | 857.5 | -423744.5745 | 858.4 | -426887.7811
856.1 | -419755.3396 | 857.7 | -423746.0051 | 858.6 | -426887.3043
856.2 | -419757.4854 | 857.8 | -423743.8593 | 858.8 | -426886.7083
856.4 | -419756.7701 | 858 | -423745.7666 | 858.9 | -426888.6156
856.6 | -419759.0351 | 858.1 | -423745.5282 | 859.1 | -426894.4569
856.8 | -419762.4922 | 858.3 | -423751.1311 | 859.2 | -426894.8145
856.9 | -419762.7306 | 858.4 | -423749.2237 | 859.4 | -426899.7021
857.1 | -419764.0419 | 858.6 | -423754.8265 | 859.5 | -426898.6292
857.2 | -419763.3266 | 858.8 | -423756.2571 | 859.7 | -426903.9936
857.4 | -419766.9029 | 858.9 | -423761.5023 | 859.8 | -426907.6891
857.5 | -419765.83 | 859.1 | -423762.5751 | 860 | -426910.3117
857.7 | -419767.2606 | 859.3 | -423769.8469 | 860.1 | -426913.7688
857.9 | -419768.3334 | 859.4 | -423779.1452 | 860.3 | -426917.1066
858 | -419770.2408 | 859.6 | -423786.0594 | 860.4 | -426920.5637
858.2 | -419768.2142 | 859.8 | -423796.4306 | 860.7 | -426924.3784
858.3 | -419765.4724 | 859.9 | -423801.6758 | 860.8 | -426927.2394
858.5 | -419764.8764 | 860.1 | -423807.5171 | 861 | -426933.3191
858.6 | -419765.9492 | 860.2 | -423807.3978 | 861.1 | -426938.9219
858.8 | -419764.5187 | 860.4 | -423815.8617 | 861.3 | -426938.5643
859 | -419761.5385 | 860.5 | -423820.2724 | 861.4 | -426942.6174
859.2 | -419759.1543 | 860.7 | -423819.5572 | 861.6 | -426947.1474
859.3 | -419755.578 | 860.8 | -423822.1798 | 861.8 | -426944.7632
859.5 | -419748.3063 | 861 | -423820.8685 | 861.9 | -426949.0547
859.6 | -419748.5447 | 861.1 | -423819.1996 | 862.1 | -426950.7236
859.8 | -419748.6639 | 861.3 | -423816.3385 | 862.3 | -426952.3926
859.9 | -419743.2995 | 861.5 | -423812.8815 | 862.4 | -426952.9886
860.1 | -419742.2266 | 861.7 | -423811.6894 | 862.6 | -426952.9886
860.3 | -419739.0079 | 861.8 | -423807.8747 | 862.7 | -426955.8496
860.5 | -419736.3853 | 862 | -423803.7024 | 862.9 | -426955.9689
860.6 | -419739.9616 | 862.1 | -423798.3379 | 863 | -426956.9225
860.8 | -419741.869 | 862.3 | -423795.2385 | 863.2 | -426958.2338
860.9 | -419744.8492 | 862.4 | -423791.7814 | 863.3 | -426959.0683
861.1 | -419745.326 | 862.6 | -423786.1786 | 863.5 | -426962.0485
861.2 | -419748.3063 | 862.7 | -423779.9797 | 863.6 | -426959.7836
861.4 | -419755.4588 | 863 | -423772.5887 | 863.8 | -426960.7372
861.6 | -419764.3995 | 863.1 | -423774.9729 | 864 | -426963.479
861.8 | -419765.9492 | 863.3 | -423774.8537 | 864.1 | -426966.6977
861.9 | -419774.6515 | 863.4 | -423766.1514 | 864.3 | -426968.605
862.1 | -419781.6849 | 863.6 | -423766.7475 | 864.4 | -426966.5785
862.2 | -419785.6188 | 863.7 | -423766.5091 | 864.6 | -426967.2937
862.4 | -419796.1092 | 863.9 | -423767.4627 | 864.8 | -426968.605
862.5 | -419799.0894 | 864.1 | -423767.2243 | 865 | -426967.8898
862.8 | -419804.8115 | 864.3 | -423769.7277 | 865.2 | -426967.2937
862.9 | -419806.5996 | 864.4 | -423769.6085 | 865.3 | -426969.7971
863.1 | -419810.1759 | 864.6 | -423774.2577 | 865.5 | -426967.1745
863.2 | -419809.5798 | 864.7 | -423770.443 | 865.6 | -426963.1214
863.4 | -419810.5335 | 864.9 | -423773.7808 | 865.8 | -426966.5785
863.6 | -419809.6991 | 865 | -423776.6418 | 866 | -426964.7903
863.7 | -419811.4872 | 865.2 | -423782.2447 | 866.1 | -426957.8762
863.9 | -419808.2685 | 865.3 | -423784.2712 | 866.3 | -426957.6378
864.1 | -419806.0036 | 865.5 | -423781.291 | 866.4 | -426956.4457
864.2 | -419804.3346 | 865.7 | -423789.0396 | 866.6 | -426957.0417
864.3 | -419803.7386 | 865.9 | -423794.6424 | 866.8 | -426955.3728
864.5 | -419796.2284 | 866 | -423796.073 | 867 | -426955.6112
864.6 | -419798.7318 | 866.2 | -423801.5566 | 867.1 | -426956.2073
864.9 | -419797.8973 | 866.3 | -423807.1594 | 867.3 | -426962.0485
865 | -419795.8708 | 866.5 | -423813.8351 | 867.4 | -426965.6248
865.2 | -419790.9832 | 866.7 | -423818.9611 | 867.7 | -426971.5853
865.3 | -419788.3606 | 866.8 | -423825.5177 | 867.8 | -426977.1881
865.5 | -419790.2679 | 867 | -423832.551 | 868 | -426983.6254
865.7 | -419794.0826 | 867.1 | -423835.412 | 868.1 | -426991.4932
865.8 | -419793.8442 | 867.3 | -423841.2533 | 868.3 | -426996.0232
866 | -419801.5928 | 867.5 | -423844.2335 | 868.4 | -427003.891
866.1 | -419802.9041 | 867.6 | -423850.5516 | 868.7 | -427010.3283
866.3 | -419810.6527 | 867.8 | -423850.79 | 868.8 | -427014.739
866.5 | -419817.2092 | 868 | -423849.4787 | 869 | -427020.9379
866.6 | -419826.2691 | 868.1 | -423846.6177 | 869.2 | -427027.7328
866.8 | -419839.9782 | 868.3 | -423851.2669 | 869.4 | -427029.2826
867 | -419843.1969 | 868.4 | -423850.3132 | 869.5 | -427036.3159
867.2 | -419857.0251 | 868.6 | -423848.4058 | 869.7 | -427041.2035
867.3 | -419864.0585 | 868.7 | -423844.3527 | 869.8 | -427041.7995
867.5 | -419872.5224 | 868.9 | -423839.5844 | 870 | -427048.3561
867.6 | -419885.5162 | 869.1 | -423842.6838 | 870.1 | -427052.5284
867.8 | -419884.6817 | 869.3 | -423840.6572 | 870.3 | -427060.9922
867.9 | -419893.98 | 869.4 | -423842.3262 | 870.4 | -427062.8996
868.2 | -419895.0529 | 869.6 | -423839.7036 | 870.7 | -427066.8335
868.3 | -419901.6094 | 869.7 | -423842.6838 | 870.8 | -427070.1714
868.5 | -419904.4704 | 869.9 | -423842.9222 | 871 | -427078.3968
868.6 | -419904.8281 | 870.1 | -423843.399 | 871.1 | -427080.1849
868.8 | -419902.0863 | 870.3 | -423847.0945 | 871.3 | -427076.7279
868.9 | -419901.1326 | 870.4 | -423847.333 | 871.4 | -427082.2115
869.1 | -419894.2184 | 870.6 | -423853.2934 | 871.6 | -427081.2578
869.2 | -419896.1258 | 870.7 | -423854.4855 | 871.8 | -427080.0657
869.5 | -419889.9269 | 870.9 | -423855.916 | 871.9 | -427081.1386
869.6 | -419887.3043 | 871 | -423856.1544 | 872.1 | -427078.0392
869.8 | -419883.132 | 871.2 | -423853.7703 | 872.3 | -427073.6284
869.9 | -419876.6947 | 871.4 | -423857.2273 | 872.4 | -427067.668
870.1 | -419876.4563 | 871.6 | -423853.4126 | 872.6 | -427062.0651
870.2 | -419872.7608 | 871.7 | -423853.5318 | 872.7 | -427058.2504
870.4 | -419864.1777 | 871.9 | -423852.8166 | 872.9 | -427052.0515
870.5 | -419858.8133 | 872.1 | -423847.333 | 873.1 | -427046.9255
870.7 | -419859.767 | 872.3 | -423846.3793 | 873.3 | -427043.8261
870.8 | -419859.6478 | 872.4 | -423840.2996 | 873.4 | -427039.1769
871 | -419860.9591 | 872.6 | -423835.1736 | 873.6 | -427034.4086
871.2 | -419860.8398 | 872.7 | -423832.551 | 873.7 | -427026.8984
871.3 | -419859.0517 | 873 | -423827.9018 | 873.8 | -427023.9182
871.5 | -419865.2506 | 873.1 | -423822.7758 | 874 | -427021.534
871.6 | -419868.1116 | 873.3 | -423819.3188 | 874.2 | -427016.2888
871.8 | -419868.2308 | 873.4 | -423815.8617 | 874.3 | -427016.1695
871.9 | -419871.4495 | 873.6 | -423815.6233 | 874.5 | -427016.0503
872.1 | -419876.6947 | 873.7 | -423814.1928 | 874.7 | -427012.7125
872.2 | -419880.271 | 873.9 | -423812.2854 | 874.8 | -427013.0701
872.4 | -419886.9467 | 874.1 | -423812.047 | 875 | -427017.4809
872.6 | -419887.4235 | 874.2 | -423818.4843 | 875.2 | -427018.6729
872.7 | -419888.0196 | 874.4 | -423823.8487 | 875.4 | -427020.1035
872.9 | -419891.119 | 874.6 | -423829.8092 | 875.5 | -427017.6001
873 | -419890.7614 | 874.7 | -423830.6437 | 875.7 | -427023.4413
873.2 | -419888.854 | 874.8 | -423841.2533 | 875.8 | -427022.13
873.4 | -419886.8275 | 875 | -423842.0877 | 876.1 | -427027.6136
873.6 | -419884.4433 | 875.1 | -423847.929 | 876.2 | -427027.0176
873.7 | -419885.6354 | 875.3 | -423855.916 | 876.5 | -427027.9713
873.9 | -419886.7083 | 875.4 | -423860.0883 | 876.6 | -427034.7662
874.1 | -419884.2049 | 875.6 | -423865.0951 | 876.8 | -427038.1041
874.2 | -419886.1122 | 875.8 | -423866.5257 | 876.9 | -427039.4154
874.4 | -419887.7811 | 876 | -423868.7906 | 877.1 | -427042.7532
874.5 | -419887.0659 | 876.2 | -423870.2211 | 877.2 | -427047.9984
874.7 | -419888.3772 | 876.4 | -423871.6516 | 877.4 | -427054.7934
874.8 | -419887.5427 | 876.5 | -423867.7177 | 877.5 | -427058.7273
875 | -419886.9467 | 876.7 | -423867.1217 | 877.7 | -427065.403
875.1 | -419886.5891 | 876.8 | -423867.1217 | 877.9 | -427068.6216
875.3 | -419885.1585 | 877 | -423860.9228 | 878.1 | -427073.5092
875.5 | -419881.8207 | 877.2 | -423859.4923 | 878.2 | -427078.7544
875.7 | -419875.741 | 877.4 | -423859.0155 | 878.4 | -427082.4499
875.8 | -419876.9331 | 877.5 | -423856.3929 | 878.4 | -427084.5957
876.1 | -419871.9263 | 877.7 | -423856.3929 | 878.7 | -427089.1256
876.2 | -419863.7009 | 877.8 | -423856.8697 | 878.8 | -427087.2183
876.4 | -419867.9924 | 878 | -423855.6776 | 878.9 | -427088.768
876.6 | -419863.1048 | 878.1 | -423853.2934 | 879.1 | -427091.1522
876.8 | -419862.9856 | 878.3 | -423854.6047 | 879.3 | -427090.1985
876.9 | -419862.9856 | 878.4 | -423854.2471 | 879.4 | -427088.8872
877.1 | -419864.4161 | 878.6 | -423851.3861 | 879.6 | -427088.768
877.2 | -419863.3432 | 878.8 | -423852.8166 | 879.8 | -427085.5494
877.4 | -419864.2969 | 879 | -423851.0284 | 879.9 | -427084.9533
877.5 | -419868.8269 | 879.1 | -423849.1211 | 880.1 | -427081.8539
877.7 | -419873.5952 | 879.3 | -423848.2866 | 880.2 | -427081.1386
877.8 | -419875.6218 | 879.4 | -423847.929 | 880.4 | -427080.781
878.1 | -419878.602 | 879.6 | -423848.2866 | 880.5 | -427076.251
878.2 | -419883.3704 | 879.7 | -423848.6443 | 880.7 | -427082.5691
878.4 | -419889.6885 | 880 | -423845.4256 | 880.8 | -427079.5889
878.5 | -419890.9998 | 880.1 | -423846.4985 | 881 | -427079.1121
878.7 | -419896.841 | 880.3 | -423846.2601 | 881.1 | -427083.4036
878.8 | -419898.2716 | 880.4 | -423846.6177 | 881.3 | -427083.2844
879 | -419905.3049 | 880.6 | -423848.2866 | 881.4 | -427085.6686
879.1 | -419904.3512 | 880.8 | -423846.3793 | 881.6 | -427088.0527
879.3 | -419911.1462 | 881 | -423851.8629 | 881.8 | -427091.3906
879.4 | -419912.8151 | 881.1 | -423850.9092 | 882 | -427095.2053
879.6 | -419914.6032 | 881.3 | -423849.4787 | 882.1 | -427095.8014
879.8 | -419915.7953 | 881.4 | -423854.4855 | 882.3 | -427098.6624
880 | -419917.7027 | 881.6 | -423851.8629 | 882.4 | -427102.3579
880.1 | -419923.1863 | 881.7 | -423853.4126 | 882.6 | -427105.9341
880.3 | -419926.1665 | 881.9 | -423856.8697 | 882.7 | -427111.1794
880.4 | -419926.8818 | 882 | -423859.0155 | 882.9 | -427111.4178
880.6 | -419929.9812 | 882.2 | -423863.6646 | 883.1 | -427111.7754
880.7 | -419932.3654 | 882.3 | -423870.4596 | 883.2 | -427118.4511
880.9 | -419930.4581 | 882.5 | -423876.42 | 883.4 | -427118.8087
881.1 | -419937.6106 | 882.7 | -423879.7579 | 883.5 | -427124.2924
881.2 | -419935.4649 | 882.8 | -423886.7912 | 883.7 | -427126.915
881.4 | -419938.9219 | 883 | -423892.5133 | 883.8 | -427125.3653
881.6 | -419939.1603 | 883.1 | -423898.2353 | 884 | -427132.041
881.7 | -419940.3524 | 883.3 | -423903.8382 | 884.2 | -427131.6833
881.9 | -419941.4253 | 883.4 | -423910.037 | 884.3 | -427134.7828
882.1 | -419941.3061 | 883.6 | -423912.8981 | 884.5 | -427138.4783
882.2 | -419944.0479 | 883.8 | -423917.7856 | 884.6 | -427138.1207
882.4 | -419943.4519 | 883.9 | -423916.7128 | 884.8 | -427140.7433
882.5 | -419942.975 | 884.1 | -423923.0309 | 884.9 | -427140.5048
882.7 | -419942.0214 | 884.3 | -423924.6998 | 885.1 | -427140.028
882.9 | -419938.9219 | 884.4 | -423924.6998 | 885.2 | -427142.0546
883.1 | -419934.1536 | 884.6 | -423928.7529 | 885.4 | -427140.7433
883.2 | -419931.2925 | 884.7 | -423928.1569 | 885.6 | -427140.9817
883.4 | -419929.266 | 884.9 | -423927.3224 | 885.8 | -427141.6969
883.5 | -419924.2592 | 885 | -423929.8258 | 886 | -427143.3659
883.7 | -419919.3716 | 885.2 | -423930.3026 | 886.2 | -427145.0348
883.9 | -419916.8682 | 885.3 | -423926.4879 | 886.3 | -427144.558
884.1 | -419917.2258 | 885.5 | -423927.68 | 886.5 | -427148.8495
884.2 | -419917.1066 | 885.6 | -423927.7992 | 886.7 | -427149.0879
884.4 | -419915.3185 | 885.8 | -423925.8919 | 886.9 | -427148.1342
884.5 | -419915.7953 | 886 | -423920.8851 | 887 | -427154.3331
884.7 | -419914.484 | 886.3 | -423918.6201 | 887.2 | -427152.3066
884.8 | -419914.0072 | 886.4 | -423913.4941 | 887.3 | -427155.1676
885 | -419914.0072 | 886.6 | -423908.7257 | 887.5 | -427157.5518
885.1 | -419914.484 | 886.7 | -423904.315 | 887.6 | -427160.6512
885.3 | -419917.345 | 886.9 | -423898.9506 | 887.8 | -427162.3201
885.4 | -419919.7292 | 887.1 | -423893.8246 | 887.9 | -427163.6314
885.6 | -419922.9479 | 887.3 | -423887.9833 | 888.1 | -427162.6778
885.7 | -419923.7823 | 887.4 | -423879.281 | 888.3 | -427166.3733
886 | -419928.1931 | 887.6 | -423876.0624 | 888.4 | -427167.923
886.1 | -419934.8688 | 887.7 | -423875.7048 | 888.6 | -427167.5653
886.3 | -419940.3524 | 887.9 | -423870.698 | 888.7 | -427172.6913
886.5 | -419946.1937 | 888.1 | -423871.5324 | 888.9 | -427169.8303
886.6 | -419948.4587 | 888.3 | -423869.8635 | 889.1 | -427174.0026
886.8 | -419953.1078 | 888.4 | -423868.3138 | 889.2 | -427171.0224
887 | -419958.5915 | 888.6 | -423869.029 | 889.4 | -427174.3603
887.1 | -419963.479 | 888.7 | -423870.4596 | 889.6 | -427175.91
887.3 | -419969.4395 | 888.9 | -423871.6516 | 889.7 | -427179.3671
887.4 | -419970.274 | 889 | -423876.5392 | 889.9 | -427182.2281
887.5 | -419970.274 | 889.3 | -423881.546 | 890 | -427183.0626
887.7 | -419975.2808 | 889.4 | -423883.3342 | 890.2 | -427180.3207
887.8 | -419976.5921 | 889.6 | -423890.9636 | 890.3 | -427182.2281
888 | -419982.3141 | 889.7 | -423894.5398 | 890.5 | -427190.5727
888.2 | -419980.4068 | 889.9 | -423898.9506 | 890.6 | -427183.897
888.3 | -419983.5062 | 890 | -423903.3613 | 890.8 | -427187.8309
888.5 | -419985.0559 | 890.2 | -423909.3218 | 890.9 | -427188.0693
888.6 | -419987.6785 | 890.3 | -423911.2291 | 891.1 | -427186.9965
888.8 | -419987.5593 | 890.5 | -423909.9178 | 891.2 | -427187.8309
888.9 | -419987.4401 | 890.7 | -423914.2094 | 891.4 | -427191.0496
889.1 | -419983.7446 | 890.9 | -423914.3286 | 891.6 | -427193.3146
889.3 | -419983.387 | 891 | -423912.0636 | 891.8 | -427188.0693
889.4 | -419982.6717 | 891.2 | -423907.2952 | 891.9 | -427191.1688
889.6 | -419979.5723 | 891.4 | -423903.1229 | 892.1 | -427193.3146
889.8 | -419977.6649 | 891.5 | -423901.454 | 892.2 | -427192.3609
890 | -419973.4926 | 891.7 | -423891.798 | 892.4 | -427192.1225
890.1 | -419973.3734 | 891.8 | -423888.2217 | 892.5 | -427193.1953
890.3 | -419966.8169 | 892 | -423883.3342 | 892.7 | -427195.8179
890.4 | -419971.4661 | 892.1 | -423875.3471 | 892.8 | -427194.8643
890.6 | -419969.9163 | 892.3 | -423874.8703 | 893 | -427200.8247
890.7 | -419971.4661 | 892.4 | -423871.0556 | 893.1 | -427205.1163
890.9 | -419974.2079 | 892.6 | -423863.0686 | 893.3 | -427204.2818
891 | -419978.1418 | 892.8 | -423858.0618 | 893.5 | -427208.2157
891.2 | -419982.3141 | 892.9 | -423858.181 | 893.7 | -427208.6926
891.3 | -419986.7249 | 893.1 | -423856.2737 | 893.8 | -427211.1959
891.5 | -419990.778 | 893.3 | -423853.5318 | 894 | -427215.8451
891.7 | -419993.2814 | 893.4 | -423853.5318 | 894.1 | -427219.6598
891.9 | -419999.4802 | 893.6 | -423854.8431 | 894.3 | -427226.6932
892 | -420008.5402 | 893.7 | -423855.7968 | 894.5 | -427226.3355
892.2 | -420005.9175 | 893.9 | -423862.1149 | 894.7 | -427232.1768
892.3 | -420007.1096 | 894 | -423862.1149 | 894.8 | -427233.0112
892.5 | -420008.3017 | 894.2 | -423870.698 | 895 | -427238.9717
892.6 | -420009.8515 | 894.4 | -423876.3008 | 895.1 | -427241.1175
892.8 | -420009.7322 | 894.6 | -423879.281 | 895.3 | -427241.1175
892.9 | -420006.2752 | 894.7 | -423885.3607 | 895.5 | -427246.1243
893.1 | -420003.0565 | 894.9 | -423892.8709 | 895.7 | -427242.0712
893.3 | -420001.9836 | 895 | -423898.5929 | 895.8 | -427244.6938
893.5 | -419999.7187 | 895.2 | -423902.7653 | 896.1 | -427245.2898
893.6 | -419998.8842 | 895.3 | -423906.8184 | 896.3 | -427243.2632
893.8 | -419996.0232 | 895.5 | -423905.3879 | 896.5 | -427244.813
893.9 | -419992.5661 | 895.6 | -423912.6596 | 896.6 | -427243.2632
894.2 | -419991.9701 | 895.8 | -423912.8981 | 896.8 | -427241.3559
894.3 | -419989.5859 | 896 | -423913.3749 | 896.9 | -427240.283
894.5 | -419987.3209 | 896.2 | -423912.8981 | 897.1 | -427242.6672
894.6 | -419986.7249 | 896.3 | -423914.567 | 897.2 | -427239.4485
894.8 | -419984.9367 | 896.5 | -423913.6133 | 897.4 | -427237.5412
894.9 | -419990.0627 | 896.6 | -423909.9178 | 897.5 | -427242.0712
895.1 | -419988.1554 | 896.8 | -423911.2291 | 897.7 | -427235.8723
895.2 | -419992.5661 | 896.9 | -423907.7721 | 897.8 | -427237.5412
895.4 | -419991.9701 | 897.1 | -423904.911 | 898 | -427238.7333
895.6 | -419994.9503 | 897.2 | -423904.1958 | 898.2 | -427243.0248
895.8 | -420000.0763 | 897.5 | -423905.3879 | 898.3 | -427234.0841
896 | -420006.2752 | 897.6 | -423904.5534 | 898.5 | -427235.6339
896.2 | -420008.6594 | 897.7 | -423900.3811 | 898.6 | -427235.157
896.4 | -420012.2356 | 897.9 | -423901.2156 | 898.8 | -427235.5146
896.6 | -420015.8119 | 898 | -423898.3545 | 898.9 | -427239.5678
896.7 | -420017.2424 | 898.2 | -423900.7387 | 899.1 | -427239.4485
896.9 | -420020.1035 | 898.3 | -423900.3811 | 899.2 | -427239.687
897.1 | -420022.8453 | 898.5 | -423900.8579 | 899.4 | -427240.1638
897.3 | -420023.6797 | 898.7 | -423901.6924 | 899.5 | -427243.2632
897.4 | -420021.7724 | 898.8 | -423903.5997 | 899.7 | -427243.7401
897.6 | -420020.6995 | 899 | -423900.6195 | 899.8 | -427246.0051
897.8 | -420016.2888 | 899.1 | -423901.0963 | 900 | -427249.7005
897.9 | -420018.7922 | 899.3 | -423901.8116 | 900.1 | -427252.6808
898.1 | -420017.1232 | 899.5 | -423907.7721 | 900.3 | -427256.4955
898.2 | -420018.0769 | 899.7 | -423912.302 | 900.4 | -427256.7339
898.4 | -420014.8582 | 899.8 | -423910.8715 | 900.6 | -427260.5486
898.6 | -420015.5735 | 900 | -423913.4941 | 900.7 | -427265.6746
898.8 | -420012.3549 | 900.1 | -423917.7856 | 900.9 | -427269.1317
898.9 | -420014.143 | 900.3 | -423920.6467 | 901 | -427271.5158
899.1 | -420013.5469 | 900.5 | -423919.693 | 901.2 | -427273.5424
899.2 | -420013.4277 | 900.6 | -423920.0506 | 901.3 | -427275.9266
899.4 | -420011.9972 | 900.8 | -423922.7924 | 901.5 | -427274.7345
899.5 | -420015.2159 | 901 | -423922.7924 | 901.6 | -427275.569
899.7 | -420018.1961 | 901.2 | -423922.1964 | 901.8 | -427274.6153
899.8 | -420016.408 | 901.3 | -423922.554 | 902 | -427270.443
900 | -420014.9775 | 901.5 | -423922.1964 | 902.2 | -427270.0853
900.2 | -420016.8848 | 901.6 | -423918.7393 | 902.3 | -427271.1582
900.4 | -420013.0701 | 901.8 | -423914.6862 | 902.5 | -427267.3435
900.5 | -420012.1164 | 902 | -423913.4941 | 902.7 | -427269.4893
900.7 | -420012.1164 | 902.1 | -423909.9178 | 902.9 | -427265.0785
900.8 | -420006.9904 | 902.2 | -423907.7721 | 903 | -427266.3898
901 | -420002.8181 | 902.4 | -423907.4144 | 903.2 | -427265.0785
901.1 | -419999.9571 | 902.5 | -423908.7257 | 903.3 | -427262.5751
901.4 | -419995.1887 | 902.8 | -423909.3218 | 903.5 | -427260.0718
901.5 | -419992.3277 | 902.9 | -423910.9907 | 903.6 | -427261.8599
901.6 | -419988.1554 | 903.1 | -423914.9246 | 903.8 | -427263.052
901.8 | -419983.7446 | 903.3 | -423912.8981 | 904 | -427262.8136
902 | -419986.9633 | 903.5 | -423919.0969 | 904.1 | -427263.052
902.1 | -419984.8175 | 903.6 | -423922.6732 | 904.2 | -427264.3633
902.3 | -419988.8706 | 903.8 | -423925.0574 | 904.4 | -427264.0057
902.4 | -419988.9898 | 903.9 | -423928.1569 | 904.6 | -427264.7209
902.7 | -419991.9701 | 904.1 | -423930.6602 | 904.7 | -427266.6283
902.9 | -419999.9571 | 904.2 | -423935.3094 | 904.9 | -427268.5356
903.1 | -420003.6526 | 904.4 | -423941.1507 | 905 | -427268.774
903.2 | -420008.1825 | 904.5 | -423941.1507 | 905.2 | -427269.8469
903.4 | -420013.4277 | 904.7 | -423941.8659 | 905.3 | -427272.1119
903.5 | -420020.4611 | 904.8 | -423944.3693 | 905.5 | -427274.4961
903.7 | -420024.5142 | 905 | -423945.919 | 905.6 | -427276.5226
903.8 | -420029.2826 | 905.1 | -423945.919 | 905.8 | -427281.0526
904 | -420034.2894 | 905.3 | -423943.8925 | 905.9 | -427280.2181
904.2 | -420039.1769 | 905.4 | -423947.2303 | 906.1 | -427282.4831
904.3 | -420045.1374 | 905.6 | -423944.3693 | 906.3 | -427282.7215
904.5 | -420051.2171 | 905.8 | -423941.8659 | 906.5 | -427283.1984
904.7 | -420056.1047 | 906 | -423941.6275 | 906.6 | -427286.8938
904.8 | -420057.2968 | 906.1 | -423939.6009 | 906.8 | -427286.7746
905 | -420064.3301 | 906.3 | -423937.0975 | 906.9 | -427282.6023
905.1 | -420067.9064 | 906.4 | -423936.5015 | 907.1 | -427286.0594
905.3 | -420067.0719 | 906.6 | -423932.9252 | 907.2 | -427288.0859
905.4 | -420070.2906 | 906.7 | -423933.0444 | 907.4 | -427285.9402
905.6 | -420067.3103 | 906.9 | -423931.9715 | 907.5 | -427286.8938
905.7 | -420068.9793 | 907.1 | -423933.5213 | 907.7 | -427286.0594
905.9 | -420067.5488 | 907.3 | -423931.8523 | 907.8 | -427290.1125
906 | -420067.9064 | 907.4 | -423931.3755 | 908 | -427282.8407
906.2 | -420066.3567 | 907.6 | -423933.6405 | 908.1 | -427283.3176
906.4 | -420067.0719 | 907.8 | -423932.806 | 908.3 | -427284.152
906.6 | -420063.2572 | 907.9 | -423936.1439 | 908.4 | -427279.8605
906.7 | -420063.9725 | 908.1 | -423938.2896 | 908.7 | -427283.0791
906.9 | -420064.2109 | 908.3 | -423939.4817 | 908.7 | -427278.7876
907.1 | -420061.9459 | 908.4 | -423942.3428 | 909 | -427279.5029
907.2 | -420058.3696 | 908.6 | -423942.9388 | 909.1 | -427277.8339
907.4 | -420056.2239 | 908.7 | -423948.7801 | 909.4 | -427280.8142
907.5 | -420049.7866 | 908.9 | -423949.6145 | 909.5 | -427277.8339
907.7 | -420050.621 | 909.1 | -423949.3761 | 909.7 | -427277.7147
907.8 | -420043.3493 | 909.2 | -423953.31 | 909.8 | -427278.3108
908 | -420041.5611 | 909.5 | -423954.3829 | 910 | -427279.5029
908.1 | -420035.7199 | 909.6 | -423954.1445 | 910.1 | -427276.6418
908.3 | -420032.7396 | 909.8 | -423952.2371 | 910.3 | -427280.8142
908.5 | -420030.117 | 909.9 | -423954.7405 | 910.4 | -427279.3837
908.7 | -420026.4215 | 910.1 | -423955.0982 | 910.6 | -427277.8339
908.8 | -420025.4679 | 910.3 | -423956.6479 | 910.7 | -427277.4763
909 | -420026.5408 | 910.5 | -423955.4558 | 910.9 | -427281.1718
909.1 | -420026.7792 | 910.6 | -423950.6874 | 911 | -427280.9334
909.4 | -420027.0176 | 910.8 | -423950.2106 | 911.2 | -427281.0526
909.5 | -420028.3289 | 910.9 | -423949.0185 | 911.3 | -427279.7413
909.7 | -420030.9515 | 911.1 | -423948.6609 | 911.5 | -427279.1452
909.8 | -420033.2165 | 911.2 | -423949.1377 | 911.6 | -427276.5226
910.1 | -420038.1041 | 911.4 | -423946.2767 | 911.8 | -427278.0724
910.2 | -420041.5611 | 911.5 | -423946.6343 | 911.9 | -427282.3639
910.4 | -420045.3758 | 911.7 | -423942.9388 | 912.1 | -427280.695
910.5 | -420045.9719 | 911.8 | -423945.4422 | 912.2 | -427286.1786
910.7 | -420053.6013 | 912.1 | -423942.2235 | 912.4 | -427285.3441
910.9 | -420056.7007 | 912.2 | -423938.4089 | 912.6 | -427287.7283
911.1 | -420064.3301 | 912.4 | -423938.0512 | 912.8 | -427292.8543
911.2 | -420066.3567 | 912.5 | -423932.9252 | 912.9 | -427297.2651
911.4 | -420070.4098 | 912.7 | -423935.5478 | 913.1 | -427301.3182
911.5 | -420071.125 | 912.8 | -423930.7795 | 913.2 | -427307.5171
911.7 | -420074.4629 | 913 | -423928.1569 | 913.4 | -427308.9476
911.8 | -420077.8008 | 913.1 | -423928.9913 | 913.5 | -427315.7425
912 | -420076.0126 | 913.3 | -423924.4614 | 913.7 | -427317.2922
912.1 | -420075.7742 | 913.4 | -423928.2761 | 913.9 | -427321.9414
912.3 | -420072.6748 | 913.7 | -423928.3953 | 914 | -427325.8753
912.4 | -420069.3369 | 913.8 | -423927.5608 | 914.2 | -427325.9945
912.6 | -420063.4956 | 914 | -423927.9184 | 914.3 | -427328.3787
912.8 | -420056.9391 | 914.1 | -423931.7331 | 914.5 | -427327.1866
912.9 | -420050.621 | 914.3 | -423932.4484 | 914.7 | -427326.3521
913.1 | -420045.9719 | 914.4 | -423931.3755 | 914.8 | -427322.5374
913.2 | -420040.369 | 914.6 | -423929.8258 | 915 | -427322.5374
913.4 | -420037.7464 | 914.7 | -423930.1834 | 915.2 | -427313.2391
913.5 | -420033.6933 | 914.9 | -423934.2365 | 915.3 | -427307.7555
913.7 | -420035.8391 | 915 | -423934.9518 | 915.5 | -427304.8944
913.9 | -420034.1702 | 915.2 | -423935.5478 | 915.6 | -427302.9871
914 | -420035.7199 | 915.4 | -423935.071 | 915.8 | -427296.1922
914.1 | -420036.6735 | 915.5 | -423933.5213 | 916.1 | -427292.9735
914.3 | -420038.7001 | 915.7 | -423936.3823 | 916.2 | -427288.9204
914.4 | -420041.3227 | 916 | -423937.8128 | 916.4 | -427284.5097
914.6 | -420047.4024 | 916.1 | -423937.336 | 916.6 | -427289.1588
914.7 | -420048.5945 | 916.3 | -423939.9586 | 916.7 | -427293.6888
914.9 | -420053.3628 | 916.4 | -423941.8659 | 916.9 | -427294.6424
915 | -420055.8662 | 916.6 | -423946.6343 | 917 | -427304.7752
915.2 | -420056.2239 | 916.7 | -423948.7801 | 917.2 | -427310.7357
915.3 | -420062.542 | 916.9 | -423947.9456 | 917.3 | -427319.7956
915.5 | -420066.2374 | 917 | -423954.0253 | 917.5 | -427326.9482
915.6 | -420064.0917 | 917.2 | -423955.0982 | 917.6 | -427336.4849
915.8 | -420063.8533 | 917.4 | -423960.701 | 917.8 | -427344.4719
916 | -420065.403 | 917.5 | -423962.6083 | 917.9 | -427348.0482
916.2 | -420065.2838 | 917.7 | -423964.7541 | 918.1 | -427356.2737
916.3 | -420062.3035 | 917.9 | -423970.953 | 918.2 | -427363.5454
916.5 | -420059.8001 | 918 | -423970.1185 | 918.4 | -427369.8635
916.6 | -420059.9194 | 918.2 | -423971.9067 | 918.6 | -427369.3867
916.8 | -420060.3962 | 918.3 | -423975.0061 | 918.8 | -427372.3669
916.9 | -420054.1973 | 918.5 | -423975.4829 | 918.9 | -427375.7048
917.2 | -420055.3894 | 918.6 | -423978.5824 | 919.2 | -427374.0358
917.3 | -420049.1905 | 918.8 | -423978.94 | 919.3 | -427376.6584
917.5 | -420047.8792 | 919 | -423977.9863 | 919.5 | -427368.7906
917.6 | -420047.2832 | 919 | -423977.6287 | 919.6 | -427367.4793
917.8 | -420048.7137 | 919.3 | -423979.6553 | 919.8 | -427368.5522
917.9 | -420049.0713 | 919.4 | -423978.4632 | 919.9 | -427365.4528
918.1 | -420048.8329 | 919.6 | -423977.9863 | 920.1 | -427361.2804
918.2 | -420054.6741 | 919.7 | -423976.079 | 920.3 | -427365.3336
918.4 | -420056.8199 | 919.9 | -423974.2908 | 920.4 | -427361.1612
918.5 | -420059.2041 | 920 | -423972.5027 | 920.6 | -427359.4923
918.7 | -420066.8335 | 920.3 | -423970.2377 | 920.8 | -427360.446
918.8 | -420067.7872 | 920.4 | -423966.5422 | 921 | -427357.9426
919 | -420076.9663 | 920.6 | -423967.0191 | 921.2 | -427356.8697
919.1 | -420079.1121 | 920.7 | -423966.5422 | 921.3 | -427355.2008
919.3 | -420088.2912 | 921 | -423965.4694 | 921.5 | -427359.4923
919.4 | -420092.5827 | 921.2 | -423962.1315 | 921.6 | -427352.6974
919.6 | -420097.3511 | 921.4 | -423963.0852 | 921.8 | -427351.0284
919.7 | -420105.6957 | 921.5 | -423959.9857 | 922 | -427350.194
919.9 | -420110.9409 | 921.7 | -423962.0123 | 922.1 | -427352.5782
920 | -420113.3251 | 921.8 | -423959.9857 | 922.3 | -427350.4324
920.2 | -420116.663 | 922 | -423960.8202 | 922.5 | -427345.068
920.3 | -420118.8087 | 922.1 | -423963.4428 | 922.7 | -427345.9024
920.5 | -420124.2924 | 922.3 | -423965.7078 | 922.8 | -427349.2403
920.6 | -420124.8884 | 922.4 | -423965.1117 | 923 | -427349.1211
920.8 | -420125.9613 | 922.6 | -423966.5422 | 923.2 | -427345.7832
921.1 | -420130.0144 | 922.7 | -423967.4959 | 923.3 | -427346.1409
921.2 | -420126.915 | 922.9 | -423969.0456 | 923.5 | -427346.9753
921.4 | -420127.7494 | 923 | -423972.2643 | 923.7 | -427346.8561
921.5 | -420129.5376 | 923.2 | -423974.7677 | 923.8 | -427348.0482
921.7 | -420123.4579 | 923.3 | -423978.94 | 924 | -427348.7635
921.8 | -420120.8353 | 923.5 | -423980.7281 | 924.1 | -427353.2934
922 | -420110.5833 | 923.6 | -423984.4236 | 924.3 | -427355.4392
922.1 | -420106.1726 | 923.8 | -423992.8875 | 924.4 | -427357.4657
922.3 | -420100.8081 | 923.9 | -423992.6491 | 924.6 | -427360.6844
922.4 | -420092.1059 | 924.1 | -423991.457 | 924.7 | -427361.8765
922.6 | -420081.7347 | 924.3 | -423993.6028 | 924.9 | -427361.6381
922.7 | -420075.5358 | 924.4 | -423993.6028 | 925 | -427359.9691
922.9 | -420064.5685 | 924.6 | -423987.5231 | 925.2 | -427361.6381
923 | -420062.8996 | 924.8 | -423990.8609 | 925.3 | -427359.6115
923.3 | -420058.3696 | 924.9 | -423984.1852 | 925.5 | -427362.1149
923.4 | -420051.3363 | 925.1 | -423978.94 | 925.6 | -427360.5652
923.6 | -420048.3561 | 925.2 | -423974.5293 | 926 | -427363.903
923.7 | -420049.7866 | 925.4 | -423967.9728 | 926 | -427365.8104
923.9 | -420050.8595 | 925.5 | -423961.8931 | 926.3 | -427363.5454
924.1 | -420053.3628 | 925.7 | -423958.9128 | 926.3 | -427362.711
924.3 | -420056.9391 | 925.8 | -423949.1377 | 926.5 | -427362.4725
924.4 | -420064.3301 | 926 | -423949.3761 | 926.7 | -427362.5917
924.6 | -420069.8137 | 926.3 | -423944.0117 | 926.9 | -427362.711
924.7 | -420072.0787 | 926.4 | -423938.4089 | 927 | -427359.2539
924.9 | -420078.6352 | 926.6 | -423934.9518 | 927.2 | -427360.8036
925 | -420083.9996 | 926.7 | -423932.4484 | 927.3 | -427362.8302
925.2 | -420091.1522 | 926.9 | -423928.6337 | 927.5 | -427362.3533
925.3 | -420095.8014 | 927.1 | -423927.3224 | 927.6 | -427362.3533
925.5 | -420104.2652 | 927.3 | -423924.4614 | 927.8 | -427362.711
925.6 | -420107.4839 | 927.4 | -423923.2693 | 927.9 | -427366.4064
925.8 | -420113.6827 | 927.6 | -423920.0506 | 928.1 | -427364.9759
926 | -420123.9347 | 927.7 | -423921.1235 | 928.2 | -427369.9827
926.2 | -420128.2263 | 927.9 | -423926.0111 | 928.4 | -427370.3403
926.3 | -420135.8557 | 928.1 | -423918.3817 | 928.5 | -427375.5856
926.5 | -420142.7698 | 928.3 | -423922.1964 | 928.7 | -427374.6319
926.6 | -420148.015 | 928.4 | -423927.68 | 928.9 | -427376.7776
926.8 | -420152.4258 | 928.6 | -423927.3224 | 929.1 | -427377.4929
926.9 | -420153.3794 | 928.7 | -423929.7066 | 929.2 | -427377.4929
927.1 | -420154.0947 | 929 | -423933.2829 | 929.4 | -427379.4003
927.3 | -420156.1213 | 929 | -423937.932 | 929.6 | -427379.7579
927.5 | -420156.3597 | 929.2 | -423944.2501 | 929.7 | -427383.0957
927.6 | -420154.4523 | 929.3 | -423947.588 | 929.9 | -427382.7381
927.8 | -420154.6907 | 929.5 | -423947.8264 | 930.1 | -427386.7912
927.9 | -420150.6376 | 929.6 | -423956.2902 | 930.3 | -427385.0031
928.1 | -420145.8693 | 929.8 | -423960.9394 | 930.4 | -427387.6257
928.3 | -420139.0743 | 930 | -423964.5157 | 930.6 | -427386.5528
928.4 | -420138.3591 | 930.2 | -423969.7609 | 930.7 | -427387.5065
928.6 | -420134.902 | 930.3 | -423974.1716 | 931 | -427386.7912
928.7 | -420129.18 | 930.5 | -423980.2513 | 931.1 | -427387.6257
928.9 | -420128.7031 | 930.6 | -423984.066 | 931.3 | -427389.1754
929.1 | -420122.5042 | 930.8 | -423989.3112 | 931.4 | -427390.1291
929.2 | -420120.8353 | 931 | -423997.8943 | 931.6 | -427390.3675
929.4 | -420121.5506 | 931.2 | -423999.8016 | 931.8 | -427390.1291
929.5 | -420119.7624 | 931.4 | -424004.57 | 931.9 | -427389.7715
929.7 | -420114.8748 | 931.6 | -424008.0271 | 932.1 | -427385.7183
929.9 | -420114.8748 | 931.7 | -424008.7423 | 932.3 | -427390.1291
930 | -420109.7488 | 931.9 | -424014.1068 | 932.4 | -427389.0562
930.2 | -420106.6494 | 932 | -424014.7028 | 932.6 | -427388.2217
930.4 | -420105.3381 | 932.2 | -424014.226 | 932.7 | -427387.2681
930.6 | -420098.7816 | 932.4 | -424014.3452 | 932.9 | -427386.1952
930.7 | -420102.5963 | 932.5 | -424013.9875 | 933 | -427385.4799
931 | -420098.9008 | 932.7 | -424011.3649 | 933.2 | -427381.7844
931.1 | -420095.5629 | 932.8 | -424009.4576 | 933.4 | -427381.0692
931.3 | -420094.9669 | 933 | -424005.8813 | 933.6 | -427378.685
931.4 | -420095.2053 | 933.1 | -424000.9937 | 933.7 | -427376.7776
931.6 | -420095.3245 | 933.3 | -424001.2321 | 933.9 | -427376.8969
931.8 | -420096.2782 | 933.5 | -423989.7881 | 934 | -427375.4663
932 | -420091.9867 | 933.6 | -423989.3112 | 934.2 | -427373.3206
932.1 | -420088.6488 | 933.8 | -423981.6818 | 934.3 | -427374.2743
932.3 | -420085.5494 | 933.9 | -423975.8406 | 934.5 | -427370.5788
932.4 | -420082.3307 | 934.1 | -423968.5688 | 934.6 | -427373.0822
932.6 | -420081.4962 | 934.3 | -423967.2575 | 934.8 | -427371.1748
932.7 | -420079.9465 | 934.4 | -423961.1778 | 934.9 | -427369.029
932.8 | -420079.3505 | 934.6 | -423958.6744 | 935.1 | -427370.8172
933 | -420073.9861 | 934.8 | -423957.4823 | 935.2 | -427372.7245
933.2 | -420075.2974 | 935 | -423954.7405 | 935.5 | -427371.4132
933.3 | -420080.6618 | 935.1 | -423951.1642 | 935.6 | -427372.963
933.5 | -420079.7081 | 935.3 | -423950.449 | 935.8 | -427376.3008
933.6 | -420079.7081 | 935.4 | -423951.7603 | 936 | -427375.5856
933.8 | -420086.6222 | 935.6 | -423951.1642 | 936.2 | -427378.685
933.9 | -420082.5691 | 935.7 | -423954.9789 | 936.3 | -427382.7381
934.1 | -420087.0991 | 936.1 | -423952.4755 | 936.6 | -427383.3342
934.2 | -420088.4104 | 936.2 | -423955.2174 | 936.7 | -427386.5528
934.4 | -420093.7748 | 936.4 | -423954.5021 | 936.9 | -427390.1291
934.5 | -420088.0527 | 936.5 | -423955.3366 | 937 | -427390.9636
934.7 | -420085.3109 | 936.7 | -423954.2637 | 937.2 | -427394.4206
934.8 | -420081.4962 | 936.8 | -423955.575 | 937.4 | -427395.2551
935 | -420081.2578 | 937.1 | -423950.8066 | 937.6 | -427395.3743
935.1 | -420075.0589 | 937.2 | -423952.8332 | 937.7 | -427398.4737
935.3 | -420073.0324 | 937.4 | -423954.5021 | 937.8 | -427397.9969
935.4 | -420078.1584 | 937.5 | -423952.1179 | 938 | -427401.6924
935.6 | -420073.39 | 937.7 | -423951.1642 | 938.2 | -427399.189
935.8 | -420074.7013 | 937.8 | -423949.8529 | 938.3 | -427400.7387
936.1 | -420075.8934 | 938 | -423946.8727 | 938.4 | -427401.2156
936.2 | -420079.8273 | 938.1 | -423947.7072 | 938.6 | -427400.5003
936.4 | -420084.8341 | 938.4 | -423944.1309 | 938.7 | -427403.9574
936.5 | -420084.8341 | 938.5 | -423942.3428 | 938.9 | -427402.05
936.7 | -420090.1985 | 938.7 | -423944.1309 | 939.1 | -427405.7455
936.8 | -420092.7019 | 938.9 | -423943.2964 | 939.2 | -427405.8647
937 | -420099.02 | 939 | -423938.7665 | 939.4 | -427407.4144
937.1 | -420103.6692 | 939.2 | -423943.6541 | 939.5 | -427405.3879
937.3 | -420110.4641 | 939.4 | -423940.5546 | 939.7 | -427408.2489
937.5 | -420116.3054 | 939.5 | -423947.4688 | 940 | -427406.8184
937.6 | -420123.1003 | 939.7 | -423943.058 | 940.2 | -427407.5336
937.8 | -420130.7297 | 939.8 | -423946.0382 | 940.3 | -427409.441
938 | -420140.2664 | 940.1 | -423946.0382 | 940.5 | -427411.8252
938.1 | -420144.9156 | 940.2 | -423948.4224 | 940.6 | -427410.1563
938.3 | -420154.0947 | 940.4 | -423947.1111 | 940.8 | -427411.706
938.4 | -420161.9625 | 940.5 | -423946.7535 | 940.9 | -427411.3483
938.6 | -420169.1151 | 940.7 | -423948.5416 | 941 | -427412.7789
938.7 | -420178.771 | 940.9 | -423949.0185 | 941.2 | -427410.1563
938.9 | -420185.4467 | 941 | -423950.2106 | 941.3 | -427410.037
939 | -420189.6191 | 941.2 | -423949.2569 | 941.5 | -427411.1099
939.1 | -420197.01 | 941.4 | -423947.1111 | 941.7 | -427410.7523
939.3 | -420197.2485 | 941.5 | -423946.5151 | 941.9 | -427406.6992
939.5 | -420202.0168 | 941.7 | -423944.9654 | 942 | -427403.8382
939.7 | -420203.6858 | 941.8 | -423943.7733 | 942.2 | -427403.2421
939.8 | -420207.8581 | 942 | -423941.9851 | 942.3 | -427402.8845
940.1 | -420208.2157 | 942.1 | -423940.9122 | 942.5 | -427399.6658
940.2 | -420206.4276 | 942.3 | -423938.5281 | 942.6 | -427394.8975
940.4 | -420201.6592 | 942.5 | -423938.1704 | 942.8 | -427398.2353
940.5 | -420197.01 | 942.6 | -423938.6473 | 942.9 | -427395.7319
940.7 | -420193.3146 | 942.8 | -423939.0049 | 943.1 | -427394.063
940.8 | -420183.7778 | 942.9 | -423939.1241 | 943.2 | -427394.063
941.1 | -420174.5987 | 943.1 | -423940.9122 | 943.5 | -427389.2946
941.2 | -420161.4857 | 943.2 | -423942.9388 | 943.6 | -427388.1025
941.4 | -420149.2071 | 943.4 | -423943.2964 | 943.8 | -427389.7715
941.5 | -420143.3659 | 943.5 | -423948.3032 | 944 | -427388.4602
941.7 | -420131.0873 | 943.7 | -423951.045 | 944.2 | -427391.202
941.8 | -420121.0737 | 943.8 | -423949.6145 | 944.3 | -427388.4602
942 | -420112.3714 | 944.1 | -423951.2835 | 944.5 | -427387.9833
942.1 | -420101.4042 | 944.2 | -423956.4095 | 944.6 | -427390.3675
942.3 | -420095.9206 | 944.4 | -423955.575 | 944.8 | -427391.798
942.4 | -420092.4635 | 944.5 | -423958.436 | 944.9 | -427389.533
942.6 | -420088.2912 | 944.7 | -423958.436 | 945.1 | -427389.6523
942.7 | -420086.503 | 944.8 | -423960.2242 | 945.2 | -427391.0828
942.9 | -420080.6618 | 945 | -423964.7541 | 945.4 | -427388.8178
943 | -420080.0657 | 945.1 | -423963.562 | 945.5 | -427388.1025
943.2 | -420084.5957 | 945.3 | -423967.0191 | 945.7 | -427384.1686
943.3 | -420084.9533 | 945.4 | -423963.2044 | 945.8 | -427385.0031
943.5 | -420091.9867 | 945.6 | -423964.3965 | 946 | -427389.2946
943.6 | -420098.7816 | 945.7 | -423972.1451 | 946.1 | -427385.8376
943.8 | -420105.9341 | 945.9 | -423970.8338 | 946.3 | -427387.6257
944.1 | -420112.6099 | 946 | -423973.6948 | 946.5 | -427387.7449
944.3 | -420123.4579 | 946.2 | -423973.218 | 946.6 | -427384.1686
944.4 | -420127.1534 | 946.3 | -423973.218 | 946.8 | -427390.7251
944.6 | -420128.9415 | 946.5 | -423974.7677 | 947 | -427390.8443
944.8 | -420130.7297 | 946.6 | -423977.8671 | 947.1 | -427391.798
944.9 | -420131.6833 | 946.8 | -423977.3903 | 947.3 | -427392.3941
945.1 | -420129.2992 | 946.9 | -423978.1055 | 947.5 | -427391.798
945.2 | -420127.3918 | 947 | -423980.9666 | 947.6 | -427394.4206
945.3 | -420117.3782 | 947.2 | -423982.5163 | 947.8 | -427396.0896
945.5 | -420112.7291 | 947.3 | -423983.5892 | 948 | -427398.4737
945.6 | -420104.6228 | 947.5 | -423985.1389 | 948.2 | -427400.6195
945.8 | -420101.0466 | 947.7 | -423988.1191 | 948.3 | -427402.7653
945.9 | -420093.5364 | 947.8 | -423987.0462 | 948.5 | -427403.5997
946.1 | -420089.3641 | 948 | -423988.4768 | 948.7 | -427405.9839
946.3 | -420082.0923 | 948.2 | -423987.8807 | 948.9 | -427407.8913
946.4 | -420077.8008 | 948.4 | -423988.8344 | 949 | -427414.6862
946.6 | -420078.6352 | 948.5 | -423991.9338 | 949.2 | -427412.4212
946.7 | -420080.3041 | 948.7 | -423990.0265 | 949.3 | -427415.9975
946.9 | -420083.5228 | 948.8 | -423991.5762 | 949.5 | -427419.9314
947 | -420085.6686 | 948.9 | -423990.3841 | 949.6 | -427423.6269
947.2 | -420090.4369 | 949.1 | -423991.0994 | 949.8 | -427426.6071
947.3 | -420095.8014 | 949.2 | -423982.3971 | 949.9 | -427429.1105
947.5 | -420094.6093 | 949.4 | -423983.8276 | 950.1 | -427429.4682
947.7 | -420101.6426 | 949.5 | -423983.3508
948 | -420102.9539 | 949.7 | -423979.0592
948.1 | -420101.5234 | 949.8 | -423976.3174
948.3 | -420103.55 | 949.9 | -423976.7942
948.4 | -420101.4042 | 950.1 | -423972.3835
948.6 | -420104.5036

## Fig. S14c,f,i
Au particle distribution
particle size | Au/CeO2-M | Au/CeO2-R | Au/CeO2-C
0 | 0 | 0 | 0
0.5 | 0 | 0 | 0
1 | 0 | 0 | 0
1.5 | 13 | 1 | 0
2 | 36 | 12 | 0
2.5 | 46 | 25 | 14
3 | 40 | 41 | 27
3.5 | 30 | 57 | 43
4 | 15 | 35 | 51
4.5 | 9 | 12 | 29
5 | 5 | 7 | 15
5.5 | 4 | 7 | 13
6 | 1 | 2 | 5
6.5 | 0 | 0 | 0
7 | 0 | 0 | 0

## Fig. S15
Supported Au; BET surface area
| Au/CeO2-M | Au/CeO2-R | Au/CeO2-C
SA (m2/g) | 49.6 | 43.4 | 20.1

## Fig. S16
Supported Au; XRD
Degree (2-theta) | Au/CeO2-M | Degree (2-theta) | Au/CeO2-R | Degree (2-theta) | Au/CeO2-C | Degree (2-theta) | CeO2
20 | 1304 | 20 | 803 | 20 | 304 | 28.549 | 250
20.02 | 1308 | 20.02 | 811 | 20.02 | 305 | 33.077 | 67.5
20.04 | 1303 | 20.04 | 802 | 20.04 | 302 | 47.483 | 115
20.06 | 1304 | 20.06 | 810 | 20.06 | 300 | 56.342 | 85
20.08 | 1303 | 20.08 | 805 | 20.08 | 300 | 59.09 | 15
20.1 | 1304 | 20.1 | 804 | 20.1 | 306 | 69.416 | 15
20.12 | 1304 | 20.12 | 805 | 20.12 | 305 | 76.704 | 30
20.14 | 1301 | 20.14 | 806 | 20.14 | 304 | 79.077 | 17.5
20.16 | 1303 | 20.16 | 803 | 20.16 | 304
20.18 | 1301 | 20.18 | 801 | 20.18 | 303
20.2 | 1305 | 20.2 | 804 | 20.2 | 301
20.22 | 1302 | 20.22 | 805 | 20.22 | 308
20.24 | 1302 | 20.24 | 804 | 20.24 | 303
20.26 | 1302 | 20.26 | 804 | 20.26 | 302
20.28 | 1303 | 20.28 | 810 | 20.28 | 302
20.3 | 1301 | 20.3 | 803 | 20.3 | 303
20.32 | 1302 | 20.32 | 805 | 20.32 | 301
20.34 | 1303 | 20.34 | 806 | 20.34 | 302
20.36 | 1303 | 20.36 | 804 | 20.36 | 301
20.38 | 1303 | 20.38 | 805 | 20.38 | 305
20.4 | 1305 | 20.4 | 803 | 20.4 | 300
20.42 | 1306 | 20.42 | 801 | 20.42 | 302
20.44 | 1304 | 20.44 | 804 | 20.44 | 303
20.46 | 1307 | 20.46 | 801 | 20.46 | 305
20.48 | 1304 | 20.48 | 804 | 20.48 | 303
20.5 | 1305 | 20.5 | 805 | 20.5 | 303
20.52 | 1303 | 20.52 | 805 | 20.52 | 301
20.54 | 1302 | 20.54 | 808 | 20.54 | 304
20.56 | 1302 | 20.56 | 802 | 20.56 | 305
20.58 | 1302 | 20.58 | 804 | 20.58 | 302
20.6 | 1300 | 20.6 | 807 | 20.6 | 303
20.62 | 1303 | 20.62 | 803 | 20.62 | 304
20.64 | 1311 | 20.64 | 806 | 20.64 | 301
20.66 | 1305 | 20.66 | 806 | 20.66 | 302
20.68 | 1302 | 20.68 | 806 | 20.68 | 304
20.7 | 1303 | 20.7 | 802 | 20.7 | 301
20.72 | 1305 | 20.72 | 806 | 20.72 | 307
20.74 | 1305 | 20.74 | 807 | 20.74 | 305
20.76 | 1303 | 20.76 | 804 | 20.76 | 305
20.78 | 1303 | 20.78 | 805 | 20.78 | 301
20.8 | 1301 | 20.8 | 806 | 20.8 | 301
20.82 | 1303 | 20.82 | 804 | 20.82 | 300
20.84 | 1300 | 20.84 | 803 | 20.84 | 302
20.86 | 1305 | 20.86 | 809 | 20.86 | 303
20.88 | 1303 | 20.88 | 802 | 20.88 | 302
20.9 | 1307 | 20.9 | 804 | 20.9 | 304
20.92 | 1306 | 20.92 | 806 | 20.92 | 306
20.94 | 1303 | 20.94 | 803 | 20.94 | 305
20.96 | 1301 | 20.96 | 809 | 20.96 | 302
20.98 | 1304 | 20.98 | 803 | 20.98 | 301
21 | 1304 | 21 | 806 | 21 | 304
21.02 | 1302 | 21.02 | 809 | 21.02 | 300
21.04 | 1304 | 21.04 | 804 | 21.04 | 306
21.06 | 1302 | 21.06 | 807 | 21.06 | 304
21.08 | 1301 | 21.08 | 807 | 21.08 | 304
21.1 | 1303 | 21.1 | 806 | 21.1 | 303
21.12 | 1302 | 21.12 | 805 | 21.12 | 305
21.14 | 1306 | 21.14 | 807 | 21.14 | 302
21.16 | 1302 | 21.16 | 801 | 21.16 | 303
21.18 | 1304 | 21.18 | 806 | 21.18 | 305
21.2 | 1303 | 21.2 | 807 | 21.2 | 301
21.22 | 1305 | 21.22 | 801 | 21.22 | 302
21.24 | 1304 | 21.24 | 803 | 21.24 | 302
21.26 | 1301 | 21.26 | 804 | 21.26 | 305
21.28 | 1304 | 21.28 | 803 | 21.28 | 302
21.3 | 1302 | 21.3 | 808 | 21.3 | 301
21.32 | 1304 | 21.32 | 803 | 21.32 | 303
21.34 | 1304 | 21.34 | 808 | 21.34 | 305
21.36 | 1304 | 21.36 | 803 | 21.36 | 302
21.38 | 1301 | 21.38 | 807 | 21.38 | 304
21.4 | 1302 | 21.4 | 805 | 21.4 | 303
21.42 | 1307 | 21.42 | 809 | 21.42 | 303
21.44 | 1304 | 21.44 | 805 | 21.44 | 303
21.46 | 1304 | 21.46 | 805 | 21.46 | 305
21.48 | 1304 | 21.48 | 802 | 21.48 | 304
21.5 | 1303 | 21.5 | 803 | 21.5 | 301
21.52 | 1302 | 21.52 | 811 | 21.52 | 304
21.54 | 1303 | 21.54 | 807 | 21.54 | 303
21.56 | 1305 | 21.56 | 808 | 21.56 | 304
21.58 | 1300 | 21.58 | 802 | 21.58 | 302
21.6 | 1302 | 21.6 | 803 | 21.6 | 302
21.62 | 1302 | 21.62 | 806 | 21.62 | 301
21.64 | 1302 | 21.64 | 803 | 21.64 | 302
21.66 | 1303 | 21.66 | 806 | 21.66 | 302
21.68 | 1304 | 21.68 | 808 | 21.68 | 303
21.7 | 1305 | 21.7 | 807 | 21.7 | 303
21.72 | 1304 | 21.72 | 804 | 21.72 | 306
21.74 | 1303 | 21.74 | 803 | 21.74 | 302
21.76 | 1303 | 21.76 | 805 | 21.76 | 304
21.78 | 1301 | 21.78 | 803 | 21.78 | 302
21.8 | 1303 | 21.8 | 808 | 21.8 | 305
21.82 | 1304 | 21.82 | 803 | 21.82 | 303
21.84 | 1305 | 21.84 | 808 | 21.84 | 303
21.86 | 1304 | 21.86 | 805 | 21.86 | 304
21.88 | 1304 | 21.88 | 802 | 21.88 | 303
21.9 | 1302 | 21.9 | 803 | 21.9 | 303
21.92 | 1304 | 21.92 | 804 | 21.92 | 303
21.94 | 1302 | 21.94 | 805 | 21.94 | 302
21.96 | 1303 | 21.96 | 808 | 21.96 | 302
21.98 | 1303 | 21.98 | 804 | 21.98 | 303
22 | 1303 | 22 | 806 | 22 | 303
22.02 | 1307 | 22.02 | 806 | 22.02 | 304
22.04 | 1303 | 22.04 | 806 | 22.04 | 306
22.06 | 1303 | 22.06 | 805 | 22.06 | 304
22.08 | 1302 | 22.08 | 803 | 22.08 | 303
22.1 | 1309 | 22.1 | 802 | 22.1 | 301
22.12 | 1304 | 22.12 | 804 | 22.12 | 301
22.14 | 1302 | 22.14 | 806 | 22.14 | 305
22.16 | 1304 | 22.16 | 803 | 22.16 | 304
22.18 | 1305 | 22.18 | 805 | 22.18 | 303
22.2 | 1305 | 22.2 | 805 | 22.2 | 302
22.22 | 1304 | 22.22 | 806 | 22.22 | 303
22.24 | 1304 | 22.24 | 802 | 22.24 | 305
22.26 | 1302 | 22.26 | 807 | 22.26 | 306
22.28 | 1302 | 22.28 | 806 | 22.28 | 304
22.3 | 1300 | 22.3 | 806 | 22.3 | 304
22.32 | 1303 | 22.32 | 805 | 22.32 | 303
22.34 | 1306 | 22.34 | 803 | 22.34 | 306
22.36 | 1301 | 22.36 | 802 | 22.36 | 303
22.38 | 1302 | 22.38 | 805 | 22.38 | 304
22.4 | 1300 | 22.4 | 806 | 22.4 | 301
22.42 | 1305 | 22.42 | 802 | 22.42 | 302
22.44 | 1304 | 22.44 | 805 | 22.44 | 304
22.46 | 1303 | 22.46 | 803 | 22.46 | 304
22.48 | 1302 | 22.48 | 804 | 22.48 | 305
22.5 | 1304 | 22.5 | 805 | 22.5 | 302
22.52 | 1303 | 22.52 | 805 | 22.52 | 300
22.54 | 1302 | 22.54 | 803 | 22.54 | 303
22.56 | 1304 | 22.56 | 805 | 22.56 | 302
22.58 | 1303 | 22.58 | 804 | 22.58 | 301
22.6 | 1304 | 22.6 | 808 | 22.6 | 306
22.62 | 1303 | 22.62 | 804 | 22.62 | 304
22.64 | 1301 | 22.64 | 803 | 22.64 | 303
22.66 | 1303 | 22.66 | 802 | 22.66 | 303
22.68 | 1301 | 22.68 | 806 | 22.68 | 302
22.7 | 1302 | 22.7 | 803 | 22.7 | 304
22.72 | 1303 | 22.72 | 807 | 22.72 | 303
22.74 | 1301 | 22.74 | 806 | 22.74 | 302
22.76 | 1304 | 22.76 | 803 | 22.76 | 306
22.78 | 1302 | 22.78 | 807 | 22.78 | 303
22.8 | 1303 | 22.8 | 804 | 22.8 | 303
22.82 | 1303 | 22.82 | 803 | 22.82 | 300
22.84 | 1302 | 22.84 | 810 | 22.84 | 304
22.86 | 1304 | 22.86 | 802 | 22.86 | 301
22.88 | 1302 | 22.88 | 806 | 22.88 | 305
22.9 | 1301 | 22.9 | 802 | 22.9 | 301
22.92 | 1305 | 22.92 | 804 | 22.92 | 305
22.94 | 1305 | 22.94 | 802 | 22.94 | 302
22.96 | 1305 | 22.96 | 802 | 22.96 | 303
22.98 | 1304 | 22.98 | 807 | 22.98 | 306
23 | 1303 | 23 | 807 | 23 | 305
23.02 | 1304 | 23.02 | 807 | 23.02 | 303
23.04 | 1302 | 23.04 | 802 | 23.04 | 306
23.06 | 1304 | 23.06 | 805 | 23.06 | 304
23.08 | 1304 | 23.08 | 802 | 23.08 | 301
23.1 | 1304 | 23.1 | 808 | 23.1 | 301
23.12 | 1306 | 23.12 | 807 | 23.12 | 305
23.14 | 1302 | 23.14 | 803 | 23.14 | 303
23.16 | 1302 | 23.16 | 805 | 23.16 | 302
23.18 | 1301 | 23.18 | 802 | 23.18 | 306
23.2 | 1303 | 23.2 | 806 | 23.2 | 301
23.22 | 1301 | 23.22 | 804 | 23.22 | 302
23.24 | 1307 | 23.24 | 808 | 23.24 | 304
23.26 | 1303 | 23.26 | 805 | 23.26 | 303
23.28 | 1304 | 23.28 | 810 | 23.28 | 300
23.3 | 1302 | 23.3 | 804 | 23.3 | 301
23.32 | 1304 | 23.32 | 803 | 23.32 | 301
23.34 | 1306 | 23.34 | 803 | 23.34 | 303
23.36 | 1304 | 23.36 | 806 | 23.36 | 305
23.38 | 1301 | 23.38 | 808 | 23.38 | 305
23.4 | 1308 | 23.4 | 803 | 23.4 | 304
23.42 | 1302 | 23.42 | 807 | 23.42 | 306
23.44 | 1306 | 23.44 | 803 | 23.44 | 300
23.46 | 1304 | 23.46 | 808 | 23.46 | 302
23.48 | 1300 | 23.48 | 807 | 23.48 | 302
23.5 | 1302 | 23.5 | 809 | 23.5 | 304
23.52 | 1305 | 23.52 | 805 | 23.52 | 302
23.54 | 1302 | 23.54 | 803 | 23.54 | 303
23.56 | 1304 | 23.56 | 807 | 23.56 | 300
23.58 | 1304 | 23.58 | 805 | 23.58 | 305
23.6 | 1302 | 23.6 | 804 | 23.6 | 303
23.62 | 1306 | 23.62 | 806 | 23.62 | 304
23.64 | 1303 | 23.64 | 806 | 23.64 | 303
23.66 | 1303 | 23.66 | 804 | 23.66 | 301
23.68 | 1303 | 23.68 | 806 | 23.68 | 302
23.7 | 1303 | 23.7 | 808 | 23.7 | 302
23.72 | 1310 | 23.72 | 807 | 23.72 | 301
23.74 | 1304 | 23.74 | 806 | 23.74 | 300
23.76 | 1304 | 23.76 | 803 | 23.76 | 305
23.78 | 1307 | 23.78 | 804 | 23.78 | 302
23.8 | 1304 | 23.8 | 804 | 23.8 | 304
23.82 | 1305 | 23.82 | 808 | 23.82 | 304
23.84 | 1301 | 23.84 | 806 | 23.84 | 302
23.86 | 1302 | 23.86 | 807 | 23.86 | 304
23.88 | 1304 | 23.88 | 804 | 23.88 | 305
23.9 | 1301 | 23.9 | 804 | 23.9 | 302
23.92 | 1307 | 23.92 | 804 | 23.92 | 304
23.94 | 1303 | 23.94 | 805 | 23.94 | 302
23.96 | 1303 | 23.96 | 804 | 23.96 | 303
23.98 | 1303 | 23.98 | 807 | 23.98 | 303
24 | 1307 | 24 | 804 | 24 | 302
24.02 | 1303 | 24.02 | 803 | 24.02 | 303
24.04 | 1302 | 24.04 | 807 | 24.04 | 304
24.06 | 1303 | 24.06 | 808 | 24.06 | 305
24.08 | 1302 | 24.08 | 807 | 24.08 | 302
24.1 | 1307 | 24.1 | 805 | 24.1 | 301
24.12 | 1303 | 24.12 | 806 | 24.12 | 303
24.14 | 1303 | 24.14 | 805 | 24.14 | 306
24.16 | 1304 | 24.16 | 802 | 24.16 | 302
24.18 | 1301 | 24.18 | 806 | 24.18 | 306
24.2 | 1305 | 24.2 | 809 | 24.2 | 302
24.22 | 1307 | 24.22 | 805 | 24.22 | 303
24.24 | 1301 | 24.24 | 806 | 24.24 | 306
24.26 | 1304 | 24.26 | 807 | 24.26 | 304
24.28 | 1303 | 24.28 | 806 | 24.28 | 301
24.3 | 1302 | 24.3 | 806 | 24.3 | 307
24.32 | 1302 | 24.32 | 805 | 24.32 | 308
24.34 | 1302 | 24.34 | 803 | 24.34 | 303
24.36 | 1307 | 24.36 | 807 | 24.36 | 301
24.38 | 1305 | 24.38 | 805 | 24.38 | 303
24.4 | 1308 | 24.4 | 803 | 24.4 | 301
24.42 | 1301 | 24.42 | 805 | 24.42 | 301
24.44 | 1304 | 24.44 | 804 | 24.44 | 304
24.46 | 1308 | 24.46 | 804 | 24.46 | 303
24.48 | 1304 | 24.48 | 802 | 24.48 | 303
24.5 | 1307 | 24.5 | 805 | 24.5 | 302
24.52 | 1303 | 24.52 | 804 | 24.52 | 303
24.54 | 1304 | 24.54 | 805 | 24.54 | 305
24.56 | 1304 | 24.56 | 803 | 24.56 | 303
24.58 | 1304 | 24.58 | 803 | 24.58 | 302
24.6 | 1304 | 24.6 | 805 | 24.6 | 305
24.62 | 1303 | 24.62 | 805 | 24.62 | 302
24.64 | 1300 | 24.64 | 807 | 24.64 | 305
24.66 | 1305 | 24.66 | 804 | 24.66 | 303
24.68 | 1302 | 24.68 | 807 | 24.68 | 305
24.7 | 1303 | 24.7 | 807 | 24.7 | 305
24.72 | 1305 | 24.72 | 806 | 24.72 | 305
24.74 | 1303 | 24.74 | 806 | 24.74 | 305
24.76 | 1307 | 24.76 | 805 | 24.76 | 303
24.78 | 1304 | 24.78 | 802 | 24.78 | 302
24.8 | 1303 | 24.8 | 805 | 24.8 | 305
24.82 | 1303 | 24.82 | 803 | 24.82 | 301
24.84 | 1301 | 24.84 | 805 | 24.84 | 304
24.86 | 1305 | 24.86 | 804 | 24.86 | 302
24.88 | 1304 | 24.88 | 804 | 24.88 | 301
24.9 | 1308 | 24.9 | 808 | 24.9 | 303
24.92 | 1306 | 24.92 | 806 | 24.92 | 307
24.94 | 1304 | 24.94 | 804 | 24.94 | 304
24.96 | 1304 | 24.96 | 806 | 24.96 | 301
24.98 | 1304 | 24.98 | 805 | 24.98 | 303
25 | 1304 | 25 | 802 | 25 | 301
25.02 | 1304 | 25.02 | 806 | 25.02 | 301
25.04 | 1304 | 25.04 | 806 | 25.04 | 305
25.06 | 1301 | 25.06 | 803 | 25.06 | 303
25.08 | 1304 | 25.08 | 804 | 25.08 | 306
25.1 | 1300 | 25.1 | 805 | 25.1 | 301
25.12 | 1302 | 25.12 | 805 | 25.12 | 300
25.14 | 1304 | 25.14 | 807 | 25.14 | 303
25.16 | 1303 | 25.16 | 805 | 25.16 | 305
25.18 | 1304 | 25.18 | 805 | 25.18 | 307
25.2 | 1303 | 25.2 | 804 | 25.2 | 302
25.22 | 1303 | 25.22 | 803 | 25.22 | 302
25.24 | 1306 | 25.24 | 811 | 25.24 | 306
25.26 | 1304 | 25.26 | 803 | 25.26 | 303
25.28 | 1305 | 25.28 | 805 | 25.28 | 305
25.3 | 1304 | 25.3 | 808 | 25.3 | 302
25.32 | 1302 | 25.32 | 803 | 25.32 | 304
25.34 | 1305 | 25.34 | 805 | 25.34 | 302
25.36 | 1308 | 25.36 | 811 | 25.36 | 302
25.38 | 1304 | 25.38 | 806 | 25.38 | 303
25.4 | 1304 | 25.4 | 807 | 25.4 | 301
25.42 | 1301 | 25.42 | 810 | 25.42 | 302
25.44 | 1304 | 25.44 | 808 | 25.44 | 302
25.46 | 1305 | 25.46 | 805 | 25.46 | 302
25.48 | 1302 | 25.48 | 805 | 25.48 | 302
25.5 | 1303 | 25.5 | 807 | 25.5 | 305
25.52 | 1303 | 25.52 | 806 | 25.52 | 303
25.54 | 1307 | 25.54 | 804 | 25.54 | 303
25.56 | 1309 | 25.56 | 807 | 25.56 | 302
25.58 | 1306 | 25.58 | 808 | 25.58 | 303
25.6 | 1304 | 25.6 | 813 | 25.6 | 303
25.62 | 1306 | 25.62 | 804 | 25.62 | 304
25.64 | 1304 | 25.64 | 805 | 25.64 | 303
25.66 | 1306 | 25.66 | 808 | 25.66 | 300
25.68 | 1307 | 25.68 | 807 | 25.68 | 305
25.7 | 1304 | 25.7 | 804 | 25.7 | 301
25.72 | 1304 | 25.72 | 802 | 25.72 | 303
25.74 | 1304 | 25.74 | 803 | 25.74 | 304
25.76 | 1306 | 25.76 | 810 | 25.76 | 302
25.78 | 1303 | 25.78 | 806 | 25.78 | 303
25.8 | 1306 | 25.8 | 808 | 25.8 | 303
25.82 | 1304 | 25.82 | 811 | 25.82 | 302
25.84 | 1303 | 25.84 | 807 | 25.84 | 306
25.86 | 1307 | 25.86 | 808 | 25.86 | 300
25.88 | 1306 | 25.88 | 803 | 25.88 | 305
25.9 | 1304 | 25.9 | 806 | 25.9 | 304
25.92 | 1307 | 25.92 | 807 | 25.92 | 301
25.94 | 1306 | 25.94 | 810 | 25.94 | 303
25.96 | 1303 | 25.96 | 806 | 25.96 | 303
25.98 | 1303 | 25.98 | 805 | 25.98 | 304
26 | 1302 | 26 | 807 | 26 | 302
26.02 | 1306 | 26.02 | 804 | 26.02 | 304
26.04 | 1305 | 26.04 | 804 | 26.04 | 303
26.06 | 1303 | 26.06 | 805 | 26.06 | 304
26.08 | 1303 | 26.08 | 808 | 26.08 | 303
26.1 | 1301 | 26.1 | 805 | 26.1 | 303
26.12 | 1302 | 26.12 | 816 | 26.12 | 304
26.14 | 1305 | 26.14 | 804 | 26.14 | 302
26.16 | 1303 | 26.16 | 806 | 26.16 | 304
26.18 | 1304 | 26.18 | 804 | 26.18 | 304
26.2 | 1305 | 26.2 | 809 | 26.2 | 305
26.22 | 1302 | 26.22 | 803 | 26.22 | 303
26.24 | 1309 | 26.24 | 812 | 26.24 | 302
26.26 | 1304 | 26.26 | 806 | 26.26 | 306
26.28 | 1304 | 26.28 | 805 | 26.28 | 303
26.3 | 1304 | 26.3 | 808 | 26.3 | 302
26.32 | 1304 | 26.32 | 805 | 26.32 | 302
26.34 | 1304 | 26.34 | 809 | 26.34 | 305
26.36 | 1309 | 26.36 | 803 | 26.36 | 300
26.38 | 1302 | 26.38 | 811 | 26.38 | 306
26.4 | 1307 | 26.4 | 811 | 26.4 | 302
26.42 | 1306 | 26.42 | 814 | 26.42 | 302
26.44 | 1309 | 26.44 | 806 | 26.44 | 300
26.46 | 1302 | 26.46 | 809 | 26.46 | 302
26.48 | 1304 | 26.48 | 805 | 26.48 | 306
26.5 | 1307 | 26.5 | 806 | 26.5 | 303
26.52 | 1304 | 26.52 | 809 | 26.52 | 302
26.54 | 1308 | 26.54 | 811 | 26.54 | 302
26.56 | 1308 | 26.56 | 805 | 26.56 | 302
26.58 | 1305 | 26.58 | 818 | 26.58 | 302
26.6 | 1301 | 26.6 | 809 | 26.6 | 307
26.62 | 1311 | 26.62 | 804 | 26.62 | 302
26.64 | 1302 | 26.64 | 808 | 26.64 | 300
26.66 | 1307 | 26.66 | 807 | 26.66 | 303
26.68 | 1305 | 26.68 | 808 | 26.68 | 301
26.7 | 1309 | 26.7 | 807 | 26.7 | 310
26.72 | 1305 | 26.72 | 809 | 26.72 | 304
26.74 | 1302 | 26.74 | 808 | 26.74 | 306
26.76 | 1304 | 26.76 | 809 | 26.76 | 302
26.78 | 1306 | 26.78 | 816 | 26.78 | 306
26.8 | 1304 | 26.8 | 806 | 26.8 | 301
26.82 | 1302 | 26.82 | 812 | 26.82 | 305
26.84 | 1304 | 26.84 | 810 | 26.84 | 303
26.86 | 1307 | 26.86 | 812 | 26.86 | 300
26.88 | 1307 | 26.88 | 810 | 26.88 | 303
26.9 | 1308 | 26.9 | 810 | 26.9 | 303
26.92 | 1308 | 26.92 | 807 | 26.92 | 304
26.94 | 1303 | 26.94 | 817 | 26.94 | 304
26.96 | 1308 | 26.96 | 812 | 26.96 | 305
26.98 | 1303 | 26.98 | 816 | 26.98 | 302
27 | 1309 | 27 | 816 | 27 | 305
27.02 | 1304 | 27.02 | 814 | 27.02 | 305
27.04 | 1306 | 27.04 | 812 | 27.04 | 306
27.06 | 1307 | 27.06 | 812 | 27.06 | 305
27.08 | 1306 | 27.08 | 817 | 27.08 | 306
27.1 | 1308 | 27.1 | 812 | 27.1 | 308
27.12 | 1308 | 27.12 | 808 | 27.12 | 304
27.14 | 1306 | 27.14 | 811 | 27.14 | 305
27.16 | 1311 | 27.16 | 813 | 27.16 | 303
27.18 | 1307 | 27.18 | 812 | 27.18 | 301
27.2 | 1306 | 27.2 | 806 | 27.2 | 305
27.22 | 1313 | 27.22 | 810 | 27.22 | 303
27.24 | 1306 | 27.24 | 813 | 27.24 | 305
27.26 | 1308 | 27.26 | 812 | 27.26 | 302
27.28 | 1309 | 27.28 | 819 | 27.28 | 309
27.3 | 1313 | 27.3 | 814 | 27.3 | 308
27.32 | 1315 | 27.32 | 815 | 27.32 | 311
27.34 | 1313 | 27.34 | 811 | 27.34 | 305
27.36 | 1310 | 27.36 | 806 | 27.36 | 304
27.38 | 1310 | 27.38 | 817 | 27.38 | 304
27.4 | 1313 | 27.4 | 812 | 27.4 | 303
27.42 | 1305 | 27.42 | 815 | 27.42 | 312
27.44 | 1310 | 27.44 | 821 | 27.44 | 306
27.46 | 1311 | 27.46 | 816 | 27.46 | 310
27.48 | 1312 | 27.48 | 816 | 27.48 | 304
27.5 | 1307 | 27.5 | 821 | 27.5 | 312
27.52 | 1314 | 27.52 | 815 | 27.52 | 304
27.54 | 1315 | 27.54 | 822 | 27.54 | 306
27.56 | 1320 | 27.56 | 827 | 27.56 | 310
27.58 | 1309 | 27.58 | 820 | 27.58 | 305
27.6 | 1312 | 27.6 | 828 | 27.6 | 303
27.62 | 1311 | 27.62 | 827 | 27.62 | 305
27.64 | 1313 | 27.64 | 826 | 27.64 | 306
27.66 | 1311 | 27.66 | 826 | 27.66 | 310
27.68 | 1316 | 27.68 | 826 | 27.68 | 306
27.7 | 1312 | 27.7 | 831 | 27.7 | 304
27.72 | 1318 | 27.72 | 824 | 27.72 | 309
27.74 | 1317 | 27.74 | 839 | 27.74 | 304
27.76 | 1321 | 27.76 | 825 | 27.76 | 307
27.78 | 1315 | 27.78 | 835 | 27.78 | 316
27.8 | 1316 | 27.8 | 830 | 27.8 | 307
27.82 | 1324 | 27.82 | 840 | 27.82 | 308
27.84 | 1314 | 27.84 | 835 | 27.84 | 301
27.86 | 1317 | 27.86 | 831 | 27.86 | 314
27.88 | 1313 | 27.88 | 835 | 27.88 | 312
27.9 | 1320 | 27.9 | 862 | 27.9 | 311
27.92 | 1329 | 27.92 | 846 | 27.92 | 317
27.94 | 1321 | 27.94 | 849 | 27.94 | 316
27.96 | 1327 | 27.96 | 852 | 27.96 | 305
27.98 | 1326 | 27.98 | 869 | 27.98 | 312
28 | 1334 | 28 | 851 | 28 | 316
28.02 | 1336 | 28.02 | 841 | 28.02 | 325
28.04 | 1329 | 28.04 | 859 | 28.04 | 322
28.06 | 1331 | 28.06 | 863 | 28.06 | 319
28.08 | 1336 | 28.08 | 882 | 28.08 | 319
28.1 | 1348 | 28.1 | 881 | 28.1 | 320
28.12 | 1342 | 28.12 | 872 | 28.12 | 326
28.14 | 1334 | 28.14 | 885 | 28.14 | 324
28.16 | 1340 | 28.16 | 912 | 28.16 | 330
28.18 | 1349 | 28.18 | 887 | 28.18 | 333
28.2 | 1353 | 28.2 | 939 | 28.2 | 356
28.22 | 1365 | 28.22 | 929 | 28.22 | 339
28.24 | 1360 | 28.24 | 964 | 28.24 | 354
28.26 | 1365 | 28.26 | 948 | 28.26 | 366
28.28 | 1373 | 28.28 | 949 | 28.28 | 361
28.3 | 1370 | 28.3 | 963 | 28.3 | 372
28.32 | 1369 | 28.32 | 980 | 28.32 | 376
28.34 | 1380 | 28.34 | 987 | 28.34 | 401
28.36 | 1385 | 28.36 | 1005 | 28.36 | 400
28.38 | 1384 | 28.38 | 1008 | 28.38 | 414
28.4 | 1415 | 28.4 | 1051 | 28.4 | 426
28.42 | 1410 | 28.42 | 1055 | 28.42 | 466
28.44 | 1417 | 28.44 | 1067 | 28.44 | 478
28.46 | 1433 | 28.46 | 1066 | 28.46 | 538
28.48 | 1450 | 28.48 | 1093 | 28.48 | 541
28.5 | 1454 | 28.5 | 1114 | 28.5 | 594
28.52 | 1473 | 28.52 | 1118 | 28.52 | 602
28.54 | 1483 | 28.54 | 1114 | 28.54 | 626
28.56 | 1500 | 28.56 | 1088 | 28.56 | 662
28.58 | 1513 | 28.58 | 1093 | 28.58 | 712
28.6 | 1526 | 28.6 | 1090 | 28.6 | 748
28.62 | 1531 | 28.62 | 1092 | 28.62 | 769
28.64 | 1533 | 28.64 | 1098 | 28.64 | 741
28.66 | 1567 | 28.66 | 1078 | 28.66 | 732
28.68 | 1544 | 28.68 | 1073 | 28.68 | 740
28.7 | 1568 | 28.7 | 994 | 28.7 | 720
28.72 | 1547 | 28.72 | 1021 | 28.72 | 680
28.74 | 1555 | 28.74 | 989 | 28.74 | 607
28.76 | 1561 | 28.76 | 988 | 28.76 | 583
28.78 | 1544 | 28.78 | 956 | 28.78 | 567
28.8 | 1529 | 28.8 | 959 | 28.8 | 522
28.82 | 1554 | 28.82 | 965 | 28.82 | 492
28.84 | 1522 | 28.84 | 914 | 28.84 | 453
28.86 | 1515 | 28.86 | 912 | 28.86 | 447
28.88 | 1489 | 28.88 | 913 | 28.88 | 409
28.9 | 1480 | 28.9 | 905 | 28.9 | 409
28.92 | 1508 | 28.92 | 884 | 28.92 | 397
28.94 | 1459 | 28.94 | 888 | 28.94 | 378
28.96 | 1463 | 28.96 | 860 | 28.96 | 376
28.98 | 1431 | 28.98 | 865 | 28.98 | 347
29 | 1400 | 29 | 853 | 29 | 359
29.02 | 1406 | 29.02 | 873 | 29.02 | 350
29.04 | 1383 | 29.04 | 853 | 29.04 | 341
29.06 | 1400 | 29.06 | 855 | 29.06 | 330
29.08 | 1389 | 29.08 | 847 | 29.08 | 336
29.1 | 1374 | 29.1 | 861 | 29.1 | 331
29.12 | 1379 | 29.12 | 852 | 29.12 | 339
29.14 | 1363 | 29.14 | 842 | 29.14 | 327
29.16 | 1350 | 29.16 | 841 | 29.16 | 324
29.18 | 1342 | 29.18 | 840 | 29.18 | 326
29.2 | 1354 | 29.2 | 844 | 29.2 | 315
29.22 | 1354 | 29.22 | 841 | 29.22 | 326
29.24 | 1348 | 29.24 | 831 | 29.24 | 322
29.26 | 1352 | 29.26 | 840 | 29.26 | 313
29.28 | 1345 | 29.28 | 823 | 29.28 | 317
29.3 | 1326 | 29.3 | 834 | 29.3 | 316
29.32 | 1335 | 29.32 | 826 | 29.32 | 311
29.34 | 1349 | 29.34 | 826 | 29.34 | 317
29.36 | 1341 | 29.36 | 824 | 29.36 | 309
29.38 | 1333 | 29.38 | 822 | 29.38 | 318
29.4 | 1326 | 29.4 | 820 | 29.4 | 314
29.42 | 1322 | 29.42 | 830 | 29.42 | 306
29.44 | 1330 | 29.44 | 816 | 29.44 | 307
29.46 | 1323 | 29.46 | 817 | 29.46 | 309
29.48 | 1326 | 29.48 | 822 | 29.48 | 308
29.5 | 1324 | 29.5 | 824 | 29.5 | 307
29.52 | 1324 | 29.52 | 827 | 29.52 | 304
29.54 | 1312 | 29.54 | 821 | 29.54 | 311
29.56 | 1317 | 29.56 | 822 | 29.56 | 310
29.58 | 1311 | 29.58 | 814 | 29.58 | 307
29.6 | 1332 | 29.6 | 822 | 29.6 | 309
29.62 | 1314 | 29.62 | 816 | 29.62 | 307
29.64 | 1314 | 29.64 | 816 | 29.64 | 303
29.66 | 1323 | 29.66 | 817 | 29.66 | 313
29.68 | 1315 | 29.68 | 816 | 29.68 | 308
29.7 | 1320 | 29.7 | 816 | 29.7 | 304
29.72 | 1317 | 29.72 | 820 | 29.72 | 305
29.74 | 1315 | 29.74 | 816 | 29.74 | 304
29.76 | 1311 | 29.76 | 812 | 29.76 | 306
29.78 | 1316 | 29.78 | 812 | 29.78 | 307
29.8 | 1313 | 29.8 | 812 | 29.8 | 308
29.82 | 1317 | 29.82 | 819 | 29.82 | 310
29.84 | 1306 | 29.84 | 822 | 29.84 | 308
29.86 | 1315 | 29.86 | 817 | 29.86 | 303
29.88 | 1307 | 29.88 | 815 | 29.88 | 308
29.9 | 1320 | 29.9 | 812 | 29.9 | 305
29.92 | 1309 | 29.92 | 809 | 29.92 | 305
29.94 | 1314 | 29.94 | 807 | 29.94 | 302
29.96 | 1316 | 29.96 | 814 | 29.96 | 304
29.98 | 1314 | 29.98 | 815 | 29.98 | 310
30 | 1321 | 30 | 812 | 30 | 304
30.02 | 1311 | 30.02 | 814 | 30.02 | 307
30.04 | 1313 | 30.04 | 802 | 30.04 | 304
30.06 | 1309 | 30.06 | 808 | 30.06 | 302
30.08 | 1305 | 30.08 | 816 | 30.08 | 306
30.1 | 1317 | 30.1 | 814 | 30.1 | 307
30.12 | 1314 | 30.12 | 814 | 30.12 | 307
30.14 | 1308 | 30.14 | 808 | 30.14 | 308
30.16 | 1313 | 30.16 | 808 | 30.16 | 306
30.18 | 1307 | 30.18 | 809 | 30.18 | 303
30.2 | 1311 | 30.2 | 816 | 30.2 | 303
30.22 | 1309 | 30.22 | 810 | 30.22 | 304
30.24 | 1308 | 30.24 | 805 | 30.24 | 302
30.26 | 1307 | 30.26 | 814 | 30.26 | 302
30.28 | 1316 | 30.28 | 809 | 30.28 | 302
30.3 | 1313 | 30.3 | 810 | 30.3 | 300
30.32 | 1315 | 30.32 | 812 | 30.32 | 302
30.34 | 1308 | 30.34 | 810 | 30.34 | 304
30.36 | 1312 | 30.36 | 808 | 30.36 | 304
30.38 | 1303 | 30.38 | 811 | 30.38 | 306
30.4 | 1315 | 30.4 | 809 | 30.4 | 304
30.42 | 1310 | 30.42 | 809 | 30.42 | 302
30.44 | 1306 | 30.44 | 807 | 30.44 | 303
30.46 | 1313 | 30.46 | 807 | 30.46 | 304
30.48 | 1313 | 30.48 | 813 | 30.48 | 304
30.5 | 1302 | 30.5 | 806 | 30.5 | 303
30.52 | 1309 | 30.52 | 811 | 30.52 | 305
30.54 | 1306 | 30.54 | 814 | 30.54 | 302
30.56 | 1309 | 30.56 | 812 | 30.56 | 303
30.58 | 1303 | 30.58 | 810 | 30.58 | 304
30.6 | 1308 | 30.6 | 806 | 30.6 | 302
30.62 | 1309 | 30.62 | 805 | 30.62 | 304
30.64 | 1305 | 30.64 | 807 | 30.64 | 301
30.66 | 1302 | 30.66 | 810 | 30.66 | 302
30.68 | 1310 | 30.68 | 809 | 30.68 | 307
30.7 | 1305 | 30.7 | 806 | 30.7 | 301
30.72 | 1308 | 30.72 | 809 | 30.72 | 302
30.74 | 1306 | 30.74 | 808 | 30.74 | 300
30.76 | 1308 | 30.76 | 807 | 30.76 | 304
30.78 | 1303 | 30.78 | 808 | 30.78 | 302
30.8 | 1305 | 30.8 | 810 | 30.8 | 304
30.82 | 1308 | 30.82 | 806 | 30.82 | 302
30.84 | 1313 | 30.84 | 804 | 30.84 | 306
30.86 | 1303 | 30.86 | 806 | 30.86 | 305
30.88 | 1309 | 30.88 | 807 | 30.88 | 306
30.9 | 1307 | 30.9 | 812 | 30.9 | 301
30.92 | 1307 | 30.92 | 808 | 30.92 | 307
30.94 | 1309 | 30.94 | 809 | 30.94 | 301
30.96 | 1304 | 30.96 | 807 | 30.96 | 305
30.98 | 1309 | 30.98 | 807 | 30.98 | 302
31 | 1305 | 31 | 818 | 31 | 303
31.02 | 1302 | 31.02 | 807 | 31.02 | 305
31.04 | 1304 | 31.04 | 809 | 31.04 | 303
31.06 | 1306 | 31.06 | 810 | 31.06 | 302
31.08 | 1310 | 31.08 | 806 | 31.08 | 305
31.1 | 1305 | 31.1 | 809 | 31.1 | 305
31.12 | 1310 | 31.12 | 806 | 31.12 | 302
31.14 | 1307 | 31.14 | 809 | 31.14 | 301
31.16 | 1305 | 31.16 | 809 | 31.16 | 302
31.18 | 1305 | 31.18 | 805 | 31.18 | 303
31.2 | 1310 | 31.2 | 803 | 31.2 | 303
31.22 | 1309 | 31.22 | 807 | 31.22 | 304
31.24 | 1309 | 31.24 | 806 | 31.24 | 301
31.26 | 1305 | 31.26 | 808 | 31.26 | 304
31.28 | 1303 | 31.28 | 806 | 31.28 | 305
31.3 | 1305 | 31.3 | 810 | 31.3 | 304
31.32 | 1300 | 31.32 | 809 | 31.32 | 303
31.34 | 1310 | 31.34 | 810 | 31.34 | 303
31.36 | 1305 | 31.36 | 811 | 31.36 | 303
31.38 | 1305 | 31.38 | 804 | 31.38 | 304
31.4 | 1310 | 31.4 | 804 | 31.4 | 305
31.42 | 1303 | 31.42 | 811 | 31.42 | 302
31.44 | 1304 | 31.44 | 807 | 31.44 | 302
31.46 | 1305 | 31.46 | 806 | 31.46 | 303
31.48 | 1305 | 31.48 | 812 | 31.48 | 305
31.5 | 1303 | 31.5 | 806 | 31.5 | 304
31.52 | 1302 | 31.52 | 805 | 31.52 | 303
31.54 | 1309 | 31.54 | 805 | 31.54 | 301
31.56 | 1305 | 31.56 | 811 | 31.56 | 301
31.58 | 1305 | 31.58 | 805 | 31.58 | 303
31.6 | 1309 | 31.6 | 806 | 31.6 | 303
31.62 | 1303 | 31.62 | 809 | 31.62 | 305
31.64 | 1307 | 31.64 | 810 | 31.64 | 301
31.66 | 1305 | 31.66 | 803 | 31.66 | 303
31.68 | 1311 | 31.68 | 803 | 31.68 | 301
31.7 | 1307 | 31.7 | 805 | 31.7 | 301
31.72 | 1304 | 31.72 | 814 | 31.72 | 303
31.74 | 1303 | 31.74 | 809 | 31.74 | 300
31.76 | 1307 | 31.76 | 803 | 31.76 | 301
31.78 | 1307 | 31.78 | 811 | 31.78 | 304
31.8 | 1302 | 31.8 | 810 | 31.8 | 305
31.82 | 1307 | 31.82 | 812 | 31.82 | 303
31.84 | 1306 | 31.84 | 809 | 31.84 | 304
31.86 | 1306 | 31.86 | 805 | 31.86 | 305
31.88 | 1304 | 31.88 | 809 | 31.88 | 306
31.9 | 1305 | 31.9 | 810 | 31.9 | 302
31.92 | 1309 | 31.92 | 805 | 31.92 | 300
31.94 | 1306 | 31.94 | 809 | 31.94 | 305
31.96 | 1306 | 31.96 | 810 | 31.96 | 303
31.98 | 1313 | 31.98 | 810 | 31.98 | 306
32 | 1307 | 32 | 809 | 32 | 303
32.02 | 1305 | 32.02 | 811 | 32.02 | 301
32.04 | 1307 | 32.04 | 810 | 32.04 | 300
32.06 | 1302 | 32.06 | 807 | 32.06 | 303
32.08 | 1311 | 32.08 | 810 | 32.08 | 301
32.1 | 1301 | 32.1 | 811 | 32.1 | 301
32.12 | 1304 | 32.12 | 806 | 32.12 | 303
32.14 | 1314 | 32.14 | 810 | 32.14 | 306
32.16 | 1308 | 32.16 | 809 | 32.16 | 304
32.18 | 1305 | 32.18 | 810 | 32.18 | 308
32.2 | 1307 | 32.2 | 815 | 32.2 | 303
32.22 | 1308 | 32.22 | 811 | 32.22 | 305
32.24 | 1311 | 32.24 | 814 | 32.24 | 305
32.26 | 1309 | 32.26 | 816 | 32.26 | 304
32.28 | 1305 | 32.28 | 814 | 32.28 | 303
32.3 | 1303 | 32.3 | 808 | 32.3 | 303
32.32 | 1308 | 32.32 | 814 | 32.32 | 303
32.34 | 1304 | 32.34 | 812 | 32.34 | 307
32.36 | 1307 | 32.36 | 807 | 32.36 | 302
32.38 | 1306 | 32.38 | 824 | 32.38 | 305
32.4 | 1314 | 32.4 | 816 | 32.4 | 305
32.42 | 1315 | 32.42 | 814 | 32.42 | 308
32.44 | 1311 | 32.44 | 825 | 32.44 | 302
32.46 | 1307 | 32.46 | 816 | 32.46 | 306
32.48 | 1307 | 32.48 | 813 | 32.48 | 305
32.5 | 1307 | 32.5 | 816 | 32.5 | 307
32.52 | 1313 | 32.52 | 820 | 32.52 | 306
32.54 | 1307 | 32.54 | 821 | 32.54 | 308
32.56 | 1308 | 32.56 | 829 | 32.56 | 304
32.58 | 1314 | 32.58 | 820 | 32.58 | 303
32.6 | 1310 | 32.6 | 830 | 32.6 | 308
32.62 | 1309 | 32.62 | 822 | 32.62 | 302
32.64 | 1312 | 32.64 | 827 | 32.64 | 304
32.66 | 1311 | 32.66 | 825 | 32.66 | 307
32.68 | 1321 | 32.68 | 830 | 32.68 | 305
32.7 | 1319 | 32.7 | 834 | 32.7 | 305
32.72 | 1316 | 32.72 | 840 | 32.72 | 303
32.74 | 1318 | 32.74 | 837 | 32.74 | 307
32.76 | 1320 | 32.76 | 832 | 32.76 | 315
32.78 | 1318 | 32.78 | 831 | 32.78 | 307
32.8 | 1319 | 32.8 | 848 | 32.8 | 322
32.82 | 1315 | 32.82 | 847 | 32.82 | 314
32.84 | 1320 | 32.84 | 848 | 32.84 | 323
32.86 | 1330 | 32.86 | 847 | 32.86 | 321
32.88 | 1337 | 32.88 | 864 | 32.88 | 325
32.9 | 1324 | 32.9 | 857 | 32.9 | 324
32.92 | 1326 | 32.92 | 868 | 32.92 | 323
32.94 | 1335 | 32.94 | 870 | 32.94 | 334
32.96 | 1335 | 32.96 | 861 | 32.96 | 342
32.98 | 1347 | 32.98 | 873 | 32.98 | 353
33 | 1345 | 33 | 873 | 33 | 364
33.02 | 1336 | 33.02 | 882 | 33.02 | 364
33.04 | 1350 | 33.04 | 874 | 33.04 | 402
33.06 | 1348 | 33.06 | 876 | 33.06 | 409
33.08 | 1362 | 33.08 | 886 | 33.08 | 426
33.1 | 1353 | 33.1 | 872 | 33.1 | 435
33.12 | 1348 | 33.12 | 883 | 33.12 | 427
33.14 | 1355 | 33.14 | 869 | 33.14 | 449
33.16 | 1355 | 33.16 | 882 | 33.16 | 455
33.18 | 1355 | 33.18 | 866 | 33.18 | 462
33.2 | 1363 | 33.2 | 868 | 33.2 | 456
33.22 | 1374 | 33.22 | 867 | 33.22 | 455
33.24 | 1368 | 33.24 | 866 | 33.24 | 434
33.26 | 1372 | 33.26 | 847 | 33.26 | 414
33.28 | 1367 | 33.28 | 867 | 33.28 | 424
33.3 | 1377 | 33.3 | 852 | 33.3 | 394
33.32 | 1368 | 33.32 | 846 | 33.32 | 403
33.34 | 1356 | 33.34 | 841 | 33.34 | 370
33.36 | 1361 | 33.36 | 839 | 33.36 | 347
33.38 | 1362 | 33.38 | 841 | 33.38 | 343
33.4 | 1364 | 33.4 | 835 | 33.4 | 331
33.42 | 1342 | 33.42 | 824 | 33.42 | 329
33.44 | 1345 | 33.44 | 823 | 33.44 | 326
33.46 | 1349 | 33.46 | 832 | 33.46 | 320
33.48 | 1335 | 33.48 | 837 | 33.48 | 318
33.5 | 1342 | 33.5 | 817 | 33.5 | 320
33.52 | 1328 | 33.52 | 828 | 33.52 | 318
33.54 | 1332 | 33.54 | 819 | 33.54 | 310
33.56 | 1333 | 33.56 | 810 | 33.56 | 309
33.58 | 1326 | 33.58 | 817 | 33.58 | 313
33.6 | 1333 | 33.6 | 816 | 33.6 | 312
33.62 | 1333 | 33.62 | 811 | 33.62 | 311
33.64 | 1325 | 33.64 | 814 | 33.64 | 308
33.66 | 1328 | 33.66 | 821 | 33.66 | 311
33.68 | 1321 | 33.68 | 814 | 33.68 | 307
33.7 | 1319 | 33.7 | 812 | 33.7 | 304
33.72 | 1322 | 33.72 | 812 | 33.72 | 305
33.74 | 1315 | 33.74 | 807 | 33.74 | 311
33.76 | 1312 | 33.76 | 810 | 33.76 | 305
33.78 | 1318 | 33.78 | 815 | 33.78 | 302
33.8 | 1314 | 33.8 | 811 | 33.8 | 305
33.82 | 1316 | 33.82 | 810 | 33.82 | 303
33.84 | 1310 | 33.84 | 807 | 33.84 | 304
33.86 | 1317 | 33.86 | 808 | 33.86 | 302
33.88 | 1315 | 33.88 | 807 | 33.88 | 306
33.9 | 1305 | 33.9 | 809 | 33.9 | 304
33.92 | 1308 | 33.92 | 810 | 33.92 | 305
33.94 | 1305 | 33.94 | 812 | 33.94 | 304
33.96 | 1311 | 33.96 | 803 | 33.96 | 302
33.98 | 1308 | 33.98 | 806 | 33.98 | 304
34 | 1310 | 34 | 807 | 34 | 301
34.02 | 1310 | 34.02 | 805 | 34.02 | 308
34.04 | 1310 | 34.04 | 809 | 34.04 | 304
34.06 | 1309 | 34.06 | 807 | 34.06 | 304
34.08 | 1309 | 34.08 | 810 | 34.08 | 301
34.1 | 1305 | 34.1 | 804 | 34.1 | 302
34.12 | 1310 | 34.12 | 808 | 34.12 | 303
34.14 | 1305 | 34.14 | 805 | 34.14 | 307
34.16 | 1305 | 34.16 | 813 | 34.16 | 305
34.18 | 1306 | 34.18 | 805 | 34.18 | 301
34.2 | 1306 | 34.2 | 806 | 34.2 | 304
34.22 | 1304 | 34.22 | 806 | 34.22 | 301
34.24 | 1309 | 34.24 | 810 | 34.24 | 302
34.26 | 1305 | 34.26 | 808 | 34.26 | 302
34.28 | 1306 | 34.28 | 809 | 34.28 | 302
34.3 | 1304 | 34.3 | 810 | 34.3 | 300
34.32 | 1307 | 34.32 | 810 | 34.32 | 304
34.34 | 1306 | 34.34 | 806 | 34.34 | 302
34.36 | 1308 | 34.36 | 807 | 34.36 | 301
34.38 | 1310 | 34.38 | 805 | 34.38 | 303
34.4 | 1310 | 34.4 | 802 | 34.4 | 304
34.42 | 1304 | 34.42 | 806 | 34.42 | 303
34.44 | 1304 | 34.44 | 805 | 34.44 | 301
34.46 | 1308 | 34.46 | 809 | 34.46 | 302
34.48 | 1304 | 34.48 | 809 | 34.48 | 301
34.5 | 1302 | 34.5 | 805 | 34.5 | 303
34.52 | 1301 | 34.52 | 807 | 34.52 | 302
34.54 | 1306 | 34.54 | 806 | 34.54 | 302
34.56 | 1301 | 34.56 | 803 | 34.56 | 303
34.58 | 1305 | 34.58 | 806 | 34.58 | 301
34.6 | 1310 | 34.6 | 808 | 34.6 | 304
34.62 | 1306 | 34.62 | 807 | 34.62 | 301
34.64 | 1305 | 34.64 | 804 | 34.64 | 302
34.66 | 1304 | 34.66 | 804 | 34.66 | 302
34.68 | 1306 | 34.68 | 808 | 34.68 | 302
34.7 | 1303 | 34.7 | 807 | 34.7 | 301
34.72 | 1303 | 34.72 | 807 | 34.72 | 301
34.74 | 1303 | 34.74 | 804 | 34.74 | 300
34.76 | 1300 | 34.76 | 804 | 34.76 | 301
34.78 | 1309 | 34.78 | 805 | 34.78 | 300
34.8 | 1307 | 34.8 | 801 | 34.8 | 302
34.82 | 1307 | 34.82 | 801 | 34.82 | 300
34.84 | 1305 | 34.84 | 809 | 34.84 | 301
34.86 | 1305 | 34.86 | 805 | 34.86 | 303
34.88 | 1303 | 34.88 | 804 | 34.88 | 300
34.9 | 1302 | 34.9 | 805 | 34.9 | 302
34.92 | 1304 | 34.92 | 802 | 34.92 | 303
34.94 | 1304 | 34.94 | 806 | 34.94 | 302
34.96 | 1302 | 34.96 | 806 | 34.96 | 303
34.98 | 1303 | 34.98 | 804 | 34.98 | 301
35 | 1303 | 35 | 804 | 35 | 300
35.02 | 1305 | 35.02 | 804 | 35.02 | 303
35.04 | 1304 | 35.04 | 802 | 35.04 | 306
35.06 | 1304 | 35.06 | 808 | 35.06 | 302
35.08 | 1304 | 35.08 | 803 | 35.08 | 304
35.1 | 1302 | 35.1 | 809 | 35.1 | 300
35.12 | 1305 | 35.12 | 805 | 35.12 | 303
35.14 | 1305 | 35.14 | 806 | 35.14 | 303
35.16 | 1302 | 35.16 | 804 | 35.16 | 300
35.18 | 1306 | 35.18 | 806 | 35.18 | 303
35.2 | 1306 | 35.2 | 806 | 35.2 | 301
35.22 | 1301 | 35.22 | 806 | 35.22 | 302
35.24 | 1307 | 35.24 | 808 | 35.24 | 304
35.26 | 1305 | 35.26 | 804 | 35.26 | 303
35.28 | 1305 | 35.28 | 808 | 35.28 | 301
35.3 | 1304 | 35.3 | 805 | 35.3 | 301
35.32 | 1301 | 35.32 | 806 | 35.32 | 301
35.34 | 1303 | 35.34 | 803 | 35.34 | 301
35.36 | 1306 | 35.36 | 804 | 35.36 | 302
35.38 | 1304 | 35.38 | 807 | 35.38 | 301
35.4 | 1302 | 35.4 | 804 | 35.4 | 301
35.42 | 1302 | 35.42 | 801 | 35.42 | 303
35.44 | 1304 | 35.44 | 804 | 35.44 | 300
35.46 | 1304 | 35.46 | 802 | 35.46 | 302
35.48 | 1306 | 35.48 | 805 | 35.48 | 304
35.5 | 1304 | 35.5 | 804 | 35.5 | 300
35.52 | 1305 | 35.52 | 804 | 35.52 | 300
35.54 | 1303 | 35.54 | 803 | 35.54 | 302
35.56 | 1305 | 35.56 | 804 | 35.56 | 300
35.58 | 1304 | 35.58 | 805 | 35.58 | 303
35.6 | 1301 | 35.6 | 804 | 35.6 | 306
35.62 | 1303 | 35.62 | 805 | 35.62 | 301
35.64 | 1306 | 35.64 | 805 | 35.64 | 301
35.66 | 1304 | 35.66 | 806 | 35.66 | 304
35.68 | 1304 | 35.68 | 802 | 35.68 | 300
35.7 | 1302 | 35.7 | 804 | 35.7 | 301
35.72 | 1301 | 35.72 | 808 | 35.72 | 304
35.74 | 1305 | 35.74 | 803 | 35.74 | 301
35.76 | 1304 | 35.76 | 807 | 35.76 | 304
35.78 | 1303 | 35.78 | 811 | 35.78 | 303
35.8 | 1302 | 35.8 | 800 | 35.8 | 301
35.82 | 1302 | 35.82 | 803 | 35.82 | 301
35.84 | 1303 | 35.84 | 808 | 35.84 | 301
35.86 | 1302 | 35.86 | 802 | 35.86 | 302
35.88 | 1301 | 35.88 | 804 | 35.88 | 300
35.9 | 1303 | 35.9 | 804 | 35.9 | 303
35.92 | 1305 | 35.92 | 803 | 35.92 | 303
35.94 | 1304 | 35.94 | 805 | 35.94 | 303
35.96 | 1303 | 35.96 | 801 | 35.96 | 300
35.98 | 1301 | 35.98 | 802 | 35.98 | 301
36 | 1301 | 36 | 802 | 36 | 301
36.02 | 1307 | 36.02 | 802 | 36.02 | 303
36.04 | 1303 | 36.04 | 809 | 36.04 | 302
36.06 | 1300 | 36.06 | 804 | 36.06 | 302
36.08 | 1306 | 36.08 | 803 | 36.08 | 303
36.1 | 1305 | 36.1 | 801 | 36.1 | 302
36.12 | 1303 | 36.12 | 803 | 36.12 | 301
36.14 | 1309 | 36.14 | 804 | 36.14 | 302
36.16 | 1302 | 36.16 | 806 | 36.16 | 301
36.18 | 1304 | 36.18 | 805 | 36.18 | 302
36.2 | 1303 | 36.2 | 802 | 36.2 | 301
36.22 | 1302 | 36.22 | 804 | 36.22 | 302
36.24 | 1305 | 36.24 | 802 | 36.24 | 300
36.26 | 1303 | 36.26 | 801 | 36.26 | 301
36.28 | 1306 | 36.28 | 804 | 36.28 | 302
36.3 | 1302 | 36.3 | 802 | 36.3 | 302
36.32 | 1305 | 36.32 | 803 | 36.32 | 301
36.34 | 1301 | 36.34 | 807 | 36.34 | 302
36.36 | 1304 | 36.36 | 805 | 36.36 | 302
36.38 | 1304 | 36.38 | 802 | 36.38 | 304
36.4 | 1303 | 36.4 | 805 | 36.4 | 303
36.42 | 1304 | 36.42 | 802 | 36.42 | 305
36.44 | 1301 | 36.44 | 804 | 36.44 | 302
36.46 | 1304 | 36.46 | 802 | 36.46 | 304
36.48 | 1305 | 36.48 | 803 | 36.48 | 301
36.5 | 1302 | 36.5 | 804 | 36.5 | 301
36.52 | 1301 | 36.52 | 802 | 36.52 | 303
36.54 | 1301 | 36.54 | 807 | 36.54 | 301
36.56 | 1305 | 36.56 | 802 | 36.56 | 301
36.58 | 1304 | 36.58 | 803 | 36.58 | 303
36.6 | 1305 | 36.6 | 800 | 36.6 | 304
36.62 | 1302 | 36.62 | 803 | 36.62 | 302
36.64 | 1302 | 36.64 | 802 | 36.64 | 301
36.66 | 1303 | 36.66 | 808 | 36.66 | 304
36.68 | 1301 | 36.68 | 804 | 36.68 | 301
36.7 | 1300 | 36.7 | 804 | 36.7 | 300
36.72 | 1302 | 36.72 | 803 | 36.72 | 304
36.74 | 1305 | 36.74 | 806 | 36.74 | 301
36.76 | 1304 | 36.76 | 803 | 36.76 | 301
36.78 | 1301 | 36.78 | 803 | 36.78 | 302
36.8 | 1303 | 36.8 | 802 | 36.8 | 302
36.82 | 1302 | 36.82 | 803 | 36.82 | 301
36.84 | 1301 | 36.84 | 802 | 36.84 | 302
36.86 | 1303 | 36.86 | 804 | 36.86 | 300
36.88 | 1304 | 36.88 | 804 | 36.88 | 300
36.9 | 1306 | 36.9 | 805 | 36.9 | 304
36.92 | 1303 | 36.92 | 802 | 36.92 | 303
36.94 | 1301 | 36.94 | 805 | 36.94 | 302
36.96 | 1309 | 36.96 | 801 | 36.96 | 301
36.98 | 1303 | 36.98 | 804 | 36.98 | 300
37 | 1303 | 37 | 803 | 37 | 306
37.02 | 1303 | 37.02 | 804 | 37.02 | 300
37.04 | 1304 | 37.04 | 806 | 37.04 | 302
37.06 | 1300 | 37.06 | 801 | 37.06 | 301
37.08 | 1302 | 37.08 | 804 | 37.08 | 302
37.1 | 1301 | 37.1 | 803 | 37.1 | 303
37.12 | 1303 | 37.12 | 803 | 37.12 | 302
37.14 | 1303 | 37.14 | 806 | 37.14 | 302
37.16 | 1303 | 37.16 | 805 | 37.16 | 302
37.18 | 1302 | 37.18 | 806 | 37.18 | 302
37.2 | 1303 | 37.2 | 801 | 37.2 | 302
37.22 | 1305 | 37.22 | 805 | 37.22 | 301
37.24 | 1302 | 37.24 | 801 | 37.24 | 304
37.26 | 1301 | 37.26 | 803 | 37.26 | 302
37.28 | 1304 | 37.28 | 809 | 37.28 | 302
37.3 | 1306 | 37.3 | 803 | 37.3 | 305
37.32 | 1303 | 37.32 | 803 | 37.32 | 301
37.34 | 1302 | 37.34 | 802 | 37.34 | 301
37.36 | 1307 | 37.36 | 805 | 37.36 | 301
37.38 | 1303 | 37.38 | 807 | 37.38 | 304
37.4 | 1305 | 37.4 | 804 | 37.4 | 304
37.42 | 1303 | 37.42 | 803 | 37.42 | 306
37.44 | 1304 | 37.44 | 805 | 37.44 | 305
37.46 | 1305 | 37.46 | 803 | 37.46 | 302
37.48 | 1303 | 37.48 | 804 | 37.48 | 305
37.5 | 1302 | 37.5 | 805 | 37.5 | 302
37.52 | 1301 | 37.52 | 804 | 37.52 | 301
37.54 | 1300 | 37.54 | 803 | 37.54 | 303
37.56 | 1302 | 37.56 | 801 | 37.56 | 303
37.58 | 1302 | 37.58 | 805 | 37.58 | 302
37.6 | 1304 | 37.6 | 801 | 37.6 | 301
37.62 | 1302 | 37.62 | 803 | 37.62 | 304
37.64 | 1303 | 37.64 | 805 | 37.64 | 302
37.66 | 1303 | 37.66 | 805 | 37.66 | 302
37.68 | 1303 | 37.68 | 804 | 37.68 | 301
37.7 | 1304 | 37.7 | 804 | 37.7 | 301
37.72 | 1302 | 37.72 | 808 | 37.72 | 304
37.74 | 1302 | 37.74 | 806 | 37.74 | 300
37.76 | 1301 | 37.76 | 803 | 37.76 | 301
37.78 | 1301 | 37.78 | 804 | 37.78 | 306
37.8 | 1305 | 37.8 | 805 | 37.8 | 304
37.82 | 1302 | 37.82 | 804 | 37.82 | 304
37.84 | 1301 | 37.84 | 804 | 37.84 | 302
37.86 | 1302 | 37.86 | 807 | 37.86 | 305
37.88 | 1301 | 37.88 | 806 | 37.88 | 304
37.9 | 1301 | 37.9 | 805 | 37.9 | 300
37.92 | 1303 | 37.92 | 803 | 37.92 | 302
37.94 | 1304 | 37.94 | 804 | 37.94 | 302
37.96 | 1303 | 37.96 | 804 | 37.96 | 301
37.98 | 1303 | 37.98 | 801 | 37.98 | 303
38 | 1300 | 38 | 801 | 38 | 303
38.02 | 1302 | 38.02 | 801 | 38.02 | 301
38.04 | 1305 | 38.04 | 802 | 38.04 | 302
38.06 | 1306 | 38.06 | 804 | 38.06 | 305
38.08 | 1304 | 38.08 | 806 | 38.08 | 303
38.1 | 1303 | 38.1 | 802 | 38.1 | 301
38.12 | 1302 | 38.12 | 804 | 38.12 | 303
38.14 | 1301 | 38.14 | 803 | 38.14 | 300
38.16 | 1303 | 38.16 | 807 | 38.16 | 302
38.18 | 1304 | 38.18 | 801 | 38.18 | 303
38.2 | 1300 | 38.2 | 806 | 38.2 | 304
38.22 | 1303 | 38.22 | 803 | 38.22 | 303
38.24 | 1304 | 38.24 | 804 | 38.24 | 301
38.26 | 1301 | 38.26 | 802 | 38.26 | 300
38.28 | 1303 | 38.28 | 806 | 38.28 | 303
38.3 | 1300 | 38.3 | 801 | 38.3 | 303
38.32 | 1303 | 38.32 | 808 | 38.32 | 301
38.34 | 1304 | 38.34 | 802 | 38.34 | 301
38.36 | 1304 | 38.36 | 806 | 38.36 | 303
38.38 | 1301 | 38.38 | 802 | 38.38 | 304
38.4 | 1305 | 38.4 | 804 | 38.4 | 300
38.42 | 1302 | 38.42 | 806 | 38.42 | 303
38.44 | 1303 | 38.44 | 801 | 38.44 | 302
38.46 | 1303 | 38.46 | 802 | 38.46 | 301
38.48 | 1305 | 38.48 | 804 | 38.48 | 303
38.5 | 1302 | 38.5 | 807 | 38.5 | 303
38.52 | 1301 | 38.52 | 805 | 38.52 | 300
38.54 | 1301 | 38.54 | 801 | 38.54 | 301
38.56 | 1304 | 38.56 | 804 | 38.56 | 304
38.58 | 1305 | 38.58 | 804 | 38.58 | 301
38.6 | 1305 | 38.6 | 805 | 38.6 | 300
38.62 | 1303 | 38.62 | 803 | 38.62 | 302
38.64 | 1308 | 38.64 | 802 | 38.64 | 301
38.66 | 1307 | 38.66 | 804 | 38.66 | 300
38.68 | 1300 | 38.68 | 805 | 38.68 | 305
38.7 | 1303 | 38.7 | 801 | 38.7 | 303
38.72 | 1303 | 38.72 | 806 | 38.72 | 303
38.74 | 1301 | 38.74 | 800 | 38.74 | 304
38.76 | 1303 | 38.76 | 805 | 38.76 | 301
38.78 | 1305 | 38.78 | 804 | 38.78 | 303
38.8 | 1304 | 38.8 | 803 | 38.8 | 301
38.82 | 1303 | 38.82 | 805 | 38.82 | 305
38.84 | 1301 | 38.84 | 806 | 38.84 | 305
38.86 | 1304 | 38.86 | 801 | 38.86 | 301
38.88 | 1303 | 38.88 | 803 | 38.88 | 300
38.9 | 1301 | 38.9 | 805 | 38.9 | 303
38.92 | 1305 | 38.92 | 807 | 38.92 | 304
38.94 | 1301 | 38.94 | 804 | 38.94 | 302
38.96 | 1302 | 38.96 | 802 | 38.96 | 306
38.98 | 1304 | 38.98 | 803 | 38.98 | 303
39 | 1303 | 39 | 802 | 39 | 302
39.02 | 1302 | 39.02 | 803 | 39.02 | 303
39.04 | 1303 | 39.04 | 802 | 39.04 | 303
39.06 | 1304 | 39.06 | 801 | 39.06 | 301
39.08 | 1301 | 39.08 | 802 | 39.08 | 301
39.1 | 1308 | 39.1 | 804 | 39.1 | 303
39.12 | 1303 | 39.12 | 802 | 39.12 | 303
39.14 | 1300 | 39.14 | 803 | 39.14 | 302
39.16 | 1301 | 39.16 | 806 | 39.16 | 302
39.18 | 1304 | 39.18 | 802 | 39.18 | 302
39.2 | 1302 | 39.2 | 801 | 39.2 | 302
39.22 | 1301 | 39.22 | 804 | 39.22 | 301
39.24 | 1303 | 39.24 | 801 | 39.24 | 302
39.26 | 1302 | 39.26 | 803 | 39.26 | 303
39.28 | 1302 | 39.28 | 803 | 39.28 | 301
39.3 | 1302 | 39.3 | 804 | 39.3 | 301
39.32 | 1304 | 39.32 | 804 | 39.32 | 301
39.34 | 1301 | 39.34 | 802 | 39.34 | 302
39.36 | 1301 | 39.36 | 804 | 39.36 | 303
39.38 | 1300 | 39.38 | 803 | 39.38 | 303
39.4 | 1303 | 39.4 | 803 | 39.4 | 301
39.42 | 1300 | 39.42 | 805 | 39.42 | 303
39.44 | 1303 | 39.44 | 803 | 39.44 | 302
39.46 | 1300 | 39.46 | 804 | 39.46 | 303
39.48 | 1303 | 39.48 | 802 | 39.48 | 302
39.5 | 1300 | 39.5 | 803 | 39.5 | 300
39.52 | 1302 | 39.52 | 801 | 39.52 | 303
39.54 | 1305 | 39.54 | 801 | 39.54 | 300
39.56 | 1301 | 39.56 | 802 | 39.56 | 304
39.58 | 1301 | 39.58 | 804 | 39.58 | 302
39.6 | 1300 | 39.6 | 804 | 39.6 | 302
39.62 | 1302 | 39.62 | 807 | 39.62 | 303
39.64 | 1302 | 39.64 | 803 | 39.64 | 302
39.66 | 1302 | 39.66 | 804 | 39.66 | 302
39.68 | 1303 | 39.68 | 802 | 39.68 | 301
39.7 | 1301 | 39.7 | 802 | 39.7 | 302
39.72 | 1303 | 39.72 | 804 | 39.72 | 303
39.74 | 1301 | 39.74 | 804 | 39.74 | 302
39.76 | 1301 | 39.76 | 806 | 39.76 | 302
39.78 | 1301 | 39.78 | 807 | 39.78 | 302
39.8 | 1304 | 39.8 | 809 | 39.8 | 300
39.82 | 1301 | 39.82 | 802 | 39.82 | 302
39.84 | 1302 | 39.84 | 803 | 39.84 | 303
39.86 | 1303 | 39.86 | 806 | 39.86 | 301
39.88 | 1301 | 39.88 | 806 | 39.88 | 302
39.9 | 1305 | 39.9 | 801 | 39.9 | 303
39.92 | 1304 | 39.92 | 803 | 39.92 | 301
39.94 | 1301 | 39.94 | 803 | 39.94 | 304
39.96 | 1302 | 39.96 | 801 | 39.96 | 303
39.98 | 1302 | 39.98 | 804 | 39.98 | 304
40 | 1301 | 40 | 804 | 40 | 302
40.02 | 1302 | 40.02 | 801 | 40.02 | 300
40.04 | 1303 | 40.04 | 803 | 40.04 | 303
40.06 | 1302 | 40.06 | 802 | 40.06 | 305
40.08 | 1303 | 40.08 | 802 | 40.08 | 302
40.1 | 1301 | 40.1 | 803 | 40.1 | 302
40.12 | 1302 | 40.12 | 801 | 40.12 | 300
40.14 | 1302 | 40.14 | 802 | 40.14 | 301
40.16 | 1303 | 40.16 | 802 | 40.16 | 301
40.18 | 1301 | 40.18 | 805 | 40.18 | 304
40.2 | 1300 | 40.2 | 802 | 40.2 | 303
40.22 | 1305 | 40.22 | 800 | 40.22 | 301
40.24 | 1303 | 40.24 | 801 | 40.24 | 301
40.26 | 1302 | 40.26 | 803 | 40.26 | 301
40.28 | 1303 | 40.28 | 803 | 40.28 | 301
40.3 | 1304 | 40.3 | 803 | 40.3 | 302
40.32 | 1303 | 40.32 | 800 | 40.32 | 301
40.34 | 1305 | 40.34 | 805 | 40.34 | 305
40.36 | 1303 | 40.36 | 807 | 40.36 | 301
40.38 | 1303 | 40.38 | 801 | 40.38 | 303
40.4 | 1300 | 40.4 | 804 | 40.4 | 301
40.42 | 1302 | 40.42 | 802 | 40.42 | 303
40.44 | 1301 | 40.44 | 805 | 40.44 | 302
40.46 | 1304 | 40.46 | 809 | 40.46 | 300
40.48 | 1301 | 40.48 | 803 | 40.48 | 302
40.5 | 1302 | 40.5 | 802 | 40.5 | 301
40.52 | 1304 | 40.52 | 804 | 40.52 | 300
40.54 | 1302 | 40.54 | 803 | 40.54 | 301
40.56 | 1305 | 40.56 | 805 | 40.56 | 302
40.58 | 1304 | 40.58 | 804 | 40.58 | 302
40.6 | 1302 | 40.6 | 801 | 40.6 | 302
40.62 | 1303 | 40.62 | 801 | 40.62 | 301
40.64 | 1301 | 40.64 | 804 | 40.64 | 301
40.66 | 1304 | 40.66 | 803 | 40.66 | 303
40.68 | 1301 | 40.68 | 803 | 40.68 | 301
40.7 | 1302 | 40.7 | 803 | 40.7 | 304
40.72 | 1301 | 40.72 | 805 | 40.72 | 300
40.74 | 1301 | 40.74 | 804 | 40.74 | 303
40.76 | 1301 | 40.76 | 806 | 40.76 | 305
40.78 | 1304 | 40.78 | 803 | 40.78 | 302
40.8 | 1301 | 40.8 | 806 | 40.8 | 302
40.82 | 1301 | 40.82 | 802 | 40.82 | 301
40.84 | 1301 | 40.84 | 803 | 40.84 | 301
40.86 | 1305 | 40.86 | 804 | 40.86 | 301
40.88 | 1302 | 40.88 | 804 | 40.88 | 302
40.9 | 1301 | 40.9 | 802 | 40.9 | 301
40.92 | 1301 | 40.92 | 803 | 40.92 | 303
40.94 | 1305 | 40.94 | 806 | 40.94 | 304
40.96 | 1301 | 40.96 | 803 | 40.96 | 302
40.98 | 1305 | 40.98 | 804 | 40.98 | 302
41 | 1305 | 41 | 804 | 41 | 300
41.02 | 1301 | 41.02 | 802 | 41.02 | 301
41.04 | 1301 | 41.04 | 802 | 41.04 | 301
41.06 | 1301 | 41.06 | 801 | 41.06 | 301
41.08 | 1302 | 41.08 | 805 | 41.08 | 302
41.1 | 1301 | 41.1 | 800 | 41.1 | 305
41.12 | 1304 | 41.12 | 801 | 41.12 | 301
41.14 | 1304 | 41.14 | 804 | 41.14 | 305
41.16 | 1301 | 41.16 | 803 | 41.16 | 302
41.18 | 1302 | 41.18 | 805 | 41.18 | 302
41.2 | 1304 | 41.2 | 803 | 41.2 | 302
41.22 | 1302 | 41.22 | 802 | 41.22 | 303
41.24 | 1301 | 41.24 | 803 | 41.24 | 302
41.26 | 1302 | 41.26 | 802 | 41.26 | 301
41.28 | 1300 | 41.28 | 807 | 41.28 | 302
41.3 | 1304 | 41.3 | 805 | 41.3 | 300
41.32 | 1301 | 41.32 | 804 | 41.32 | 300
41.34 | 1303 | 41.34 | 803 | 41.34 | 303
41.36 | 1302 | 41.36 | 802 | 41.36 | 300
41.38 | 1301 | 41.38 | 801 | 41.38 | 304
41.4 | 1301 | 41.4 | 804 | 41.4 | 301
41.42 | 1300 | 41.42 | 802 | 41.42 | 304
41.44 | 1301 | 41.44 | 802 | 41.44 | 300
41.46 | 1303 | 41.46 | 805 | 41.46 | 301
41.48 | 1304 | 41.48 | 804 | 41.48 | 302
41.5 | 1302 | 41.5 | 806 | 41.5 | 301
41.52 | 1302 | 41.52 | 803 | 41.52 | 300
41.54 | 1300 | 41.54 | 800 | 41.54 | 304
41.56 | 1306 | 41.56 | 803 | 41.56 | 302
41.58 | 1302 | 41.58 | 803 | 41.58 | 302
41.6 | 1303 | 41.6 | 802 | 41.6 | 302
41.62 | 1301 | 41.62 | 801 | 41.62 | 302
41.64 | 1302 | 41.64 | 801 | 41.64 | 304
41.66 | 1304 | 41.66 | 803 | 41.66 | 301
41.68 | 1303 | 41.68 | 803 | 41.68 | 301
41.7 | 1301 | 41.7 | 802 | 41.7 | 302
41.72 | 1302 | 41.72 | 801 | 41.72 | 301
41.74 | 1302 | 41.74 | 802 | 41.74 | 303
41.76 | 1303 | 41.76 | 803 | 41.76 | 303
41.78 | 1303 | 41.78 | 806 | 41.78 | 301
41.8 | 1303 | 41.8 | 802 | 41.8 | 300
41.82 | 1303 | 41.82 | 806 | 41.82 | 302
41.84 | 1303 | 41.84 | 807 | 41.84 | 302
41.86 | 1303 | 41.86 | 802 | 41.86 | 301
41.88 | 1300 | 41.88 | 802 | 41.88 | 302
41.9 | 1300 | 41.9 | 801 | 41.9 | 302
41.92 | 1301 | 41.92 | 802 | 41.92 | 302
41.94 | 1302 | 41.94 | 805 | 41.94 | 303
41.96 | 1301 | 41.96 | 804 | 41.96 | 302
41.98 | 1304 | 41.98 | 802 | 41.98 | 302
42 | 1303 | 42 | 802 | 42 | 300
42.02 | 1302 | 42.02 | 807 | 42.02 | 301
42.04 | 1303 | 42.04 | 802 | 42.04 | 301
42.06 | 1304 | 42.06 | 802 | 42.06 | 301
42.08 | 1301 | 42.08 | 804 | 42.08 | 302
42.1 | 1302 | 42.1 | 802 | 42.1 | 303
42.12 | 1307 | 42.12 | 804 | 42.12 | 300
42.14 | 1305 | 42.14 | 806 | 42.14 | 305
42.16 | 1304 | 42.16 | 803 | 42.16 | 301
42.18 | 1301 | 42.18 | 800 | 42.18 | 300
42.2 | 1302 | 42.2 | 805 | 42.2 | 303
42.22 | 1303 | 42.22 | 805 | 42.22 | 302
42.24 | 1301 | 42.24 | 801 | 42.24 | 300
42.26 | 1301 | 42.26 | 801 | 42.26 | 303
42.28 | 1302 | 42.28 | 801 | 42.28 | 303
42.3 | 1303 | 42.3 | 806 | 42.3 | 301
42.32 | 1303 | 42.32 | 803 | 42.32 | 303
42.34 | 1307 | 42.34 | 804 | 42.34 | 303
42.36 | 1302 | 42.36 | 805 | 42.36 | 302
42.38 | 1300 | 42.38 | 801 | 42.38 | 301
42.4 | 1301 | 42.4 | 802 | 42.4 | 302
42.42 | 1301 | 42.42 | 803 | 42.42 | 300
42.44 | 1302 | 42.44 | 804 | 42.44 | 302
42.46 | 1301 | 42.46 | 803 | 42.46 | 301
42.48 | 1301 | 42.48 | 803 | 42.48 | 302
42.5 | 1305 | 42.5 | 803 | 42.5 | 301
42.52 | 1302 | 42.52 | 804 | 42.52 | 302
42.54 | 1302 | 42.54 | 802 | 42.54 | 302
42.56 | 1305 | 42.56 | 806 | 42.56 | 300
42.58 | 1302 | 42.58 | 806 | 42.58 | 304
42.6 | 1301 | 42.6 | 804 | 42.6 | 302
42.62 | 1303 | 42.62 | 807 | 42.62 | 300
42.64 | 1302 | 42.64 | 803 | 42.64 | 301
42.66 | 1302 | 42.66 | 805 | 42.66 | 300
42.68 | 1301 | 42.68 | 801 | 42.68 | 300
42.7 | 1300 | 42.7 | 803 | 42.7 | 302
42.72 | 1304 | 42.72 | 805 | 42.72 | 300
42.74 | 1302 | 42.74 | 802 | 42.74 | 300
42.76 | 1303 | 42.76 | 802 | 42.76 | 302
42.78 | 1301 | 42.78 | 803 | 42.78 | 302
42.8 | 1302 | 42.8 | 801 | 42.8 | 301
42.82 | 1302 | 42.82 | 804 | 42.82 | 303
42.84 | 1308 | 42.84 | 804 | 42.84 | 303
42.86 | 1302 | 42.86 | 805 | 42.86 | 302
42.88 | 1302 | 42.88 | 804 | 42.88 | 301
42.9 | 1301 | 42.9 | 803 | 42.9 | 300
42.92 | 1305 | 42.92 | 802 | 42.92 | 307
42.94 | 1303 | 42.94 | 801 | 42.94 | 301
42.96 | 1304 | 42.96 | 805 | 42.96 | 300
42.98 | 1303 | 42.98 | 804 | 42.98 | 302
43 | 1301 | 43 | 803 | 43 | 301
43.02 | 1302 | 43.02 | 807 | 43.02 | 302
43.04 | 1302 | 43.04 | 807 | 43.04 | 301
43.06 | 1303 | 43.06 | 803 | 43.06 | 301
43.08 | 1304 | 43.08 | 804 | 43.08 | 302
43.1 | 1302 | 43.1 | 802 | 43.1 | 302
43.12 | 1300 | 43.12 | 803 | 43.12 | 301
43.14 | 1304 | 43.14 | 802 | 43.14 | 302
43.16 | 1306 | 43.16 | 803 | 43.16 | 302
43.18 | 1305 | 43.18 | 802 | 43.18 | 305
43.2 | 1303 | 43.2 | 806 | 43.2 | 301
43.22 | 1302 | 43.22 | 810 | 43.22 | 302
43.24 | 1303 | 43.24 | 802 | 43.24 | 301
43.26 | 1303 | 43.26 | 805 | 43.26 | 300
43.28 | 1302 | 43.28 | 803 | 43.28 | 301
43.3 | 1305 | 43.3 | 809 | 43.3 | 301
43.32 | 1306 | 43.32 | 801 | 43.32 | 304
43.34 | 1303 | 43.34 | 804 | 43.34 | 301
43.36 | 1301 | 43.36 | 804 | 43.36 | 300
43.38 | 1307 | 43.38 | 803 | 43.38 | 300
43.4 | 1300 | 43.4 | 801 | 43.4 | 301
43.42 | 1303 | 43.42 | 812 | 43.42 | 300
43.44 | 1304 | 43.44 | 804 | 43.44 | 303
43.46 | 1303 | 43.46 | 807 | 43.46 | 300
43.48 | 1301 | 43.48 | 804 | 43.48 | 302
43.5 | 1304 | 43.5 | 806 | 43.5 | 304
43.52 | 1303 | 43.52 | 803 | 43.52 | 302
43.54 | 1303 | 43.54 | 807 | 43.54 | 302
43.56 | 1301 | 43.56 | 802 | 43.56 | 300
43.58 | 1305 | 43.58 | 801 | 43.58 | 303
43.6 | 1307 | 43.6 | 803 | 43.6 | 301
43.62 | 1304 | 43.62 | 803 | 43.62 | 301
43.64 | 1301 | 43.64 | 806 | 43.64 | 302
43.66 | 1302 | 43.66 | 802 | 43.66 | 301
43.68 | 1302 | 43.68 | 805 | 43.68 | 301
43.7 | 1301 | 43.7 | 801 | 43.7 | 302
43.72 | 1302 | 43.72 | 804 | 43.72 | 300
43.74 | 1300 | 43.74 | 803 | 43.74 | 303
43.76 | 1303 | 43.76 | 801 | 43.76 | 304
43.78 | 1302 | 43.78 | 809 | 43.78 | 303
43.8 | 1301 | 43.8 | 804 | 43.8 | 302
43.82 | 1302 | 43.82 | 804 | 43.82 | 300
43.84 | 1303 | 43.84 | 806 | 43.84 | 302
43.86 | 1302 | 43.86 | 801 | 43.86 | 305
43.88 | 1303 | 43.88 | 810 | 43.88 | 301
43.9 | 1306 | 43.9 | 802 | 43.9 | 302
43.92 | 1303 | 43.92 | 802 | 43.92 | 302
43.94 | 1303 | 43.94 | 805 | 43.94 | 300
43.96 | 1303 | 43.96 | 802 | 43.96 | 300
43.98 | 1302 | 43.98 | 802 | 43.98 | 302
44 | 1303 | 44 | 804 | 44 | 300
44.02 | 1305 | 44.02 | 805 | 44.02 | 301
44.04 | 1301 | 44.04 | 804 | 44.04 | 304
44.06 | 1303 | 44.06 | 802 | 44.06 | 302
44.08 | 1304 | 44.08 | 804 | 44.08 | 302
44.1 | 1302 | 44.1 | 804 | 44.1 | 302
44.12 | 1302 | 44.12 | 807 | 44.12 | 301
44.14 | 1302 | 44.14 | 803 | 44.14 | 301
44.16 | 1303 | 44.16 | 803 | 44.16 | 305
44.18 | 1303 | 44.18 | 805 | 44.18 | 301
44.2 | 1306 | 44.2 | 811 | 44.2 | 302
44.22 | 1304 | 44.22 | 802 | 44.22 | 303
44.24 | 1300 | 44.24 | 805 | 44.24 | 301
44.26 | 1302 | 44.26 | 802 | 44.26 | 301
44.28 | 1303 | 44.28 | 803 | 44.28 | 301
44.3 | 1301 | 44.3 | 802 | 44.3 | 300
44.32 | 1301 | 44.32 | 803 | 44.32 | 300
44.34 | 1302 | 44.34 | 802 | 44.34 | 303
44.36 | 1304 | 44.36 | 805 | 44.36 | 304
44.38 | 1302 | 44.38 | 805 | 44.38 | 300
44.4 | 1300 | 44.4 | 802 | 44.4 | 300
44.42 | 1306 | 44.42 | 802 | 44.42 | 304
44.44 | 1305 | 44.44 | 804 | 44.44 | 302
44.46 | 1302 | 44.46 | 801 | 44.46 | 301
44.48 | 1303 | 44.48 | 805 | 44.48 | 302
44.5 | 1306 | 44.5 | 803 | 44.5 | 303
44.52 | 1305 | 44.52 | 803 | 44.52 | 301
44.54 | 1302 | 44.54 | 805 | 44.54 | 302
44.56 | 1304 | 44.56 | 806 | 44.56 | 303
44.58 | 1300 | 44.58 | 805 | 44.58 | 304
44.6 | 1305 | 44.6 | 804 | 44.6 | 302
44.62 | 1302 | 44.62 | 807 | 44.62 | 300
44.64 | 1306 | 44.64 | 805 | 44.64 | 304
44.66 | 1304 | 44.66 | 805 | 44.66 | 302
44.68 | 1304 | 44.68 | 810 | 44.68 | 303
44.7 | 1302 | 44.7 | 810 | 44.7 | 305
44.72 | 1306 | 44.72 | 803 | 44.72 | 300
44.74 | 1304 | 44.74 | 802 | 44.74 | 302
44.76 | 1302 | 44.76 | 805 | 44.76 | 302
44.78 | 1303 | 44.78 | 804 | 44.78 | 303
44.8 | 1301 | 44.8 | 806 | 44.8 | 303
44.82 | 1303 | 44.82 | 803 | 44.82 | 302
44.84 | 1301 | 44.84 | 801 | 44.84 | 305
44.86 | 1303 | 44.86 | 808 | 44.86 | 301
44.88 | 1302 | 44.88 | 808 | 44.88 | 301
44.9 | 1301 | 44.9 | 807 | 44.9 | 302
44.92 | 1301 | 44.92 | 807 | 44.92 | 304
44.94 | 1301 | 44.94 | 805 | 44.94 | 303
44.96 | 1305 | 44.96 | 809 | 44.96 | 302
44.98 | 1303 | 44.98 | 803 | 44.98 | 301
45 | 1304 | 45 | 806 | 45 | 303
45.02 | 1302 | 45.02 | 806 | 45.02 | 300
45.04 | 1304 | 45.04 | 804 | 45.04 | 304
45.06 | 1303 | 45.06 | 806 | 45.06 | 301
45.08 | 1305 | 45.08 | 804 | 45.08 | 301
45.1 | 1304 | 45.1 | 802 | 45.1 | 307
45.12 | 1300 | 45.12 | 804 | 45.12 | 304
45.14 | 1302 | 45.14 | 807 | 45.14 | 303
45.16 | 1301 | 45.16 | 806 | 45.16 | 300
45.18 | 1303 | 45.18 | 805 | 45.18 | 301
45.2 | 1304 | 45.2 | 801 | 45.2 | 301
45.22 | 1304 | 45.22 | 807 | 45.22 | 302
45.24 | 1306 | 45.24 | 807 | 45.24 | 302
45.26 | 1301 | 45.26 | 809 | 45.26 | 303
45.28 | 1302 | 45.28 | 811 | 45.28 | 300
45.3 | 1300 | 45.3 | 805 | 45.3 | 302
45.32 | 1302 | 45.32 | 810 | 45.32 | 305
45.34 | 1304 | 45.34 | 808 | 45.34 | 306
45.36 | 1303 | 45.36 | 812 | 45.36 | 302
45.38 | 1304 | 45.38 | 802 | 45.38 | 304
45.4 | 1301 | 45.4 | 806 | 45.4 | 300
45.42 | 1305 | 45.42 | 807 | 45.42 | 302
45.44 | 1302 | 45.44 | 804 | 45.44 | 300
45.46 | 1304 | 45.46 | 805 | 45.46 | 303
45.48 | 1302 | 45.48 | 807 | 45.48 | 305
45.5 | 1302 | 45.5 | 808 | 45.5 | 300
45.52 | 1307 | 45.52 | 805 | 45.52 | 302
45.54 | 1303 | 45.54 | 806 | 45.54 | 300
45.56 | 1305 | 45.56 | 807 | 45.56 | 301
45.58 | 1309 | 45.58 | 807 | 45.58 | 301
45.6 | 1303 | 45.6 | 808 | 45.6 | 302
45.62 | 1301 | 45.62 | 804 | 45.62 | 302
45.64 | 1304 | 45.64 | 804 | 45.64 | 302
45.66 | 1309 | 45.66 | 806 | 45.66 | 301
45.68 | 1300 | 45.68 | 808 | 45.68 | 303
45.7 | 1300 | 45.7 | 809 | 45.7 | 303
45.72 | 1301 | 45.72 | 805 | 45.72 | 303
45.74 | 1305 | 45.74 | 804 | 45.74 | 301
45.76 | 1306 | 45.76 | 811 | 45.76 | 307
45.78 | 1305 | 45.78 | 802 | 45.78 | 300
45.8 | 1300 | 45.8 | 806 | 45.8 | 304
45.82 | 1304 | 45.82 | 807 | 45.82 | 302
45.84 | 1304 | 45.84 | 808 | 45.84 | 301
45.86 | 1308 | 45.86 | 805 | 45.86 | 300
45.88 | 1302 | 45.88 | 805 | 45.88 | 300
45.9 | 1307 | 45.9 | 809 | 45.9 | 304
45.92 | 1301 | 45.92 | 805 | 45.92 | 304
45.94 | 1306 | 45.94 | 808 | 45.94 | 304
45.96 | 1307 | 45.96 | 807 | 45.96 | 304
45.98 | 1306 | 45.98 | 805 | 45.98 | 302
46 | 1306 | 46 | 810 | 46 | 301
46.02 | 1305 | 46.02 | 813 | 46.02 | 304
46.04 | 1305 | 46.04 | 812 | 46.04 | 305
46.06 | 1304 | 46.06 | 810 | 46.06 | 305
46.08 | 1307 | 46.08 | 808 | 46.08 | 302
46.1 | 1305 | 46.1 | 808 | 46.1 | 305
46.12 | 1303 | 46.12 | 811 | 46.12 | 303
46.14 | 1307 | 46.14 | 807 | 46.14 | 303
46.16 | 1305 | 46.16 | 808 | 46.16 | 301
46.18 | 1303 | 46.18 | 808 | 46.18 | 303
46.2 | 1302 | 46.2 | 813 | 46.2 | 305
46.22 | 1306 | 46.22 | 813 | 46.22 | 301
46.24 | 1306 | 46.24 | 812 | 46.24 | 303
46.26 | 1306 | 46.26 | 814 | 46.26 | 302
46.28 | 1308 | 46.28 | 811 | 46.28 | 302
46.3 | 1311 | 46.3 | 813 | 46.3 | 302
46.32 | 1307 | 46.32 | 812 | 46.32 | 305
46.34 | 1305 | 46.34 | 808 | 46.34 | 304
46.36 | 1307 | 46.36 | 817 | 46.36 | 303
46.38 | 1311 | 46.38 | 811 | 46.38 | 306
46.4 | 1307 | 46.4 | 810 | 46.4 | 305
46.42 | 1307 | 46.42 | 812 | 46.42 | 301
46.44 | 1307 | 46.44 | 815 | 46.44 | 302
46.46 | 1306 | 46.46 | 809 | 46.46 | 302
46.48 | 1304 | 46.48 | 811 | 46.48 | 304
46.5 | 1307 | 46.5 | 809 | 46.5 | 302
46.52 | 1308 | 46.52 | 810 | 46.52 | 303
46.54 | 1309 | 46.54 | 823 | 46.54 | 304
46.56 | 1310 | 46.56 | 816 | 46.56 | 306
46.58 | 1311 | 46.58 | 821 | 46.58 | 308
46.6 | 1311 | 46.6 | 816 | 46.6 | 309
46.62 | 1313 | 46.62 | 814 | 46.62 | 305
46.64 | 1308 | 46.64 | 820 | 46.64 | 307
46.66 | 1309 | 46.66 | 816 | 46.66 | 304
46.68 | 1306 | 46.68 | 821 | 46.68 | 304
46.7 | 1318 | 46.7 | 813 | 46.7 | 302
46.72 | 1312 | 46.72 | 826 | 46.72 | 303
46.74 | 1311 | 46.74 | 827 | 46.74 | 307
46.76 | 1313 | 46.76 | 833 | 46.76 | 307
46.78 | 1315 | 46.78 | 833 | 46.78 | 311
46.8 | 1310 | 46.8 | 839 | 46.8 | 310
46.82 | 1321 | 46.82 | 836 | 46.82 | 307
46.84 | 1313 | 46.84 | 823 | 46.84 | 308
46.86 | 1312 | 46.86 | 835 | 46.86 | 309
46.88 | 1318 | 46.88 | 832 | 46.88 | 307
46.9 | 1318 | 46.9 | 837 | 46.9 | 309
46.92 | 1317 | 46.92 | 834 | 46.92 | 317
46.94 | 1319 | 46.94 | 844 | 46.94 | 315
46.96 | 1321 | 46.96 | 836 | 46.96 | 307
46.98 | 1327 | 46.98 | 837 | 46.98 | 310
47 | 1323 | 47 | 841 | 47 | 316
47.02 | 1322 | 47.02 | 859 | 47.02 | 321
47.04 | 1332 | 47.04 | 860 | 47.04 | 314
47.06 | 1333 | 47.06 | 846 | 47.06 | 316
47.08 | 1323 | 47.08 | 858 | 47.08 | 319
47.1 | 1331 | 47.1 | 865 | 47.1 | 321
47.12 | 1329 | 47.12 | 860 | 47.12 | 319
47.14 | 1340 | 47.14 | 864 | 47.14 | 320
47.16 | 1335 | 47.16 | 877 | 47.16 | 317
47.18 | 1343 | 47.18 | 857 | 47.18 | 325
47.2 | 1338 | 47.2 | 889 | 47.2 | 330
47.22 | 1347 | 47.22 | 870 | 47.22 | 331
47.24 | 1349 | 47.24 | 894 | 47.24 | 343
47.26 | 1340 | 47.26 | 908 | 47.26 | 351
47.28 | 1355 | 47.28 | 898 | 47.28 | 354
47.3 | 1364 | 47.3 | 897 | 47.3 | 349
47.32 | 1352 | 47.32 | 912 | 47.32 | 370
47.34 | 1360 | 47.34 | 910 | 47.34 | 390
47.36 | 1365 | 47.36 | 915 | 47.36 | 397
47.38 | 1380 | 47.38 | 927 | 47.38 | 395
47.4 | 1383 | 47.4 | 945 | 47.4 | 405
47.42 | 1382 | 47.42 | 947 | 47.42 | 421
47.44 | 1384 | 47.44 | 935 | 47.44 | 449
47.46 | 1391 | 47.46 | 966 | 47.46 | 470
47.48 | 1401 | 47.48 | 978 | 47.48 | 497
47.5 | 1404 | 47.5 | 966 | 47.5 | 542
47.52 | 1427 | 47.52 | 959 | 47.52 | 569
47.54 | 1398 | 47.54 | 939 | 47.54 | 590
47.56 | 1398 | 47.56 | 941 | 47.56 | 576
47.58 | 1442 | 47.58 | 953 | 47.58 | 583
47.6 | 1432 | 47.6 | 930 | 47.6 | 556
47.62 | 1439 | 47.62 | 929 | 47.62 | 559
47.64 | 1437 | 47.64 | 953 | 47.64 | 576
47.66 | 1435 | 47.66 | 905 | 47.66 | 507
47.68 | 1419 | 47.68 | 926 | 47.68 | 505
47.7 | 1432 | 47.7 | 902 | 47.7 | 510
47.72 | 1422 | 47.72 | 895 | 47.72 | 496
47.74 | 1421 | 47.74 | 877 | 47.74 | 433
47.76 | 1424 | 47.76 | 871 | 47.76 | 452
47.78 | 1421 | 47.78 | 880 | 47.78 | 406
47.8 | 1408 | 47.8 | 862 | 47.8 | 411
47.82 | 1382 | 47.82 | 859 | 47.82 | 381
47.84 | 1394 | 47.84 | 860 | 47.84 | 383
47.86 | 1393 | 47.86 | 847 | 47.86 | 366
47.88 | 1384 | 47.88 | 852 | 47.88 | 356
47.9 | 1379 | 47.9 | 857 | 47.9 | 340
47.92 | 1365 | 47.92 | 847 | 47.92 | 350
47.94 | 1369 | 47.94 | 845 | 47.94 | 342
47.96 | 1374 | 47.96 | 835 | 47.96 | 340
47.98 | 1363 | 47.98 | 830 | 47.98 | 330
48 | 1356 | 48 | 836 | 48 | 329
48.02 | 1342 | 48.02 | 831 | 48.02 | 326
48.04 | 1348 | 48.04 | 829 | 48.04 | 321
48.06 | 1345 | 48.06 | 836 | 48.06 | 330
48.08 | 1349 | 48.08 | 827 | 48.08 | 319
48.1 | 1326 | 48.1 | 821 | 48.1 | 309
48.12 | 1334 | 48.12 | 833 | 48.12 | 319
48.14 | 1329 | 48.14 | 826 | 48.14 | 313
48.16 | 1336 | 48.16 | 821 | 48.16 | 318
48.18 | 1321 | 48.18 | 822 | 48.18 | 314
48.2 | 1332 | 48.2 | 824 | 48.2 | 313
48.22 | 1321 | 48.22 | 818 | 48.22 | 316
48.24 | 1330 | 48.24 | 819 | 48.24 | 316
48.26 | 1334 | 48.26 | 818 | 48.26 | 307
48.28 | 1330 | 48.28 | 815 | 48.28 | 312
48.3 | 1322 | 48.3 | 817 | 48.3 | 312
48.32 | 1315 | 48.32 | 822 | 48.32 | 308
48.34 | 1320 | 48.34 | 814 | 48.34 | 306
48.36 | 1317 | 48.36 | 812 | 48.36 | 313
48.38 | 1309 | 48.38 | 820 | 48.38 | 310
48.4 | 1324 | 48.4 | 812 | 48.4 | 309
48.42 | 1316 | 48.42 | 811 | 48.42 | 310
48.44 | 1314 | 48.44 | 822 | 48.44 | 313
48.46 | 1317 | 48.46 | 815 | 48.46 | 303
48.48 | 1311 | 48.48 | 812 | 48.48 | 305
48.5 | 1316 | 48.5 | 815 | 48.5 | 305
48.52 | 1314 | 48.52 | 809 | 48.52 | 305
48.54 | 1312 | 48.54 | 820 | 48.54 | 305
48.56 | 1309 | 48.56 | 809 | 48.56 | 304
48.58 | 1314 | 48.58 | 808 | 48.58 | 305
48.6 | 1320 | 48.6 | 811 | 48.6 | 308
48.62 | 1310 | 48.62 | 819 | 48.62 | 305
48.64 | 1313 | 48.64 | 810 | 48.64 | 302
48.66 | 1310 | 48.66 | 809 | 48.66 | 308
48.68 | 1307 | 48.68 | 810 | 48.68 | 306
48.7 | 1313 | 48.7 | 812 | 48.7 | 306
48.72 | 1307 | 48.72 | 808 | 48.72 | 302
48.74 | 1308 | 48.74 | 813 | 48.74 | 302
48.76 | 1307 | 48.76 | 813 | 48.76 | 302
48.78 | 1306 | 48.78 | 815 | 48.78 | 303
48.8 | 1305 | 48.8 | 807 | 48.8 | 303
48.82 | 1306 | 48.82 | 809 | 48.82 | 304
48.84 | 1304 | 48.84 | 808 | 48.84 | 303
48.86 | 1309 | 48.86 | 809 | 48.86 | 304
48.88 | 1310 | 48.88 | 804 | 48.88 | 300
48.9 | 1305 | 48.9 | 803 | 48.9 | 304
48.92 | 1308 | 48.92 | 804 | 48.92 | 303
48.94 | 1305 | 48.94 | 805 | 48.94 | 303
48.96 | 1304 | 48.96 | 806 | 48.96 | 302
48.98 | 1309 | 48.98 | 808 | 48.98 | 302
49 | 1307 | 49 | 809 | 49 | 305
49.02 | 1306 | 49.02 | 806 | 49.02 | 303
49.04 | 1304 | 49.04 | 807 | 49.04 | 304
49.06 | 1309 | 49.06 | 812 | 49.06 | 306
49.08 | 1306 | 49.08 | 811 | 49.08 | 302
49.1 | 1307 | 49.1 | 806 | 49.1 | 303
49.12 | 1306 | 49.12 | 805 | 49.12 | 302
49.14 | 1304 | 49.14 | 809 | 49.14 | 303
49.16 | 1304 | 49.16 | 809 | 49.16 | 305
49.18 | 1308 | 49.18 | 810 | 49.18 | 302
49.2 | 1305 | 49.2 | 808 | 49.2 | 302
49.22 | 1302 | 49.22 | 806 | 49.22 | 303
49.24 | 1303 | 49.24 | 809 | 49.24 | 302
49.26 | 1305 | 49.26 | 804 | 49.26 | 304
49.28 | 1307 | 49.28 | 803 | 49.28 | 301
49.3 | 1305 | 49.3 | 806 | 49.3 | 303
49.32 | 1303 | 49.32 | 807 | 49.32 | 304
49.34 | 1308 | 49.34 | 805 | 49.34 | 301
49.36 | 1307 | 49.36 | 805 | 49.36 | 301
49.38 | 1302 | 49.38 | 807 | 49.38 | 301
49.4 | 1304 | 49.4 | 812 | 49.4 | 301
49.42 | 1309 | 49.42 | 806 | 49.42 | 303
49.44 | 1306 | 49.44 | 806 | 49.44 | 304
49.46 | 1303 | 49.46 | 805 | 49.46 | 303
49.48 | 1301 | 49.48 | 808 | 49.48 | 303
49.5 | 1301 | 49.5 | 805 | 49.5 | 303
49.52 | 1302 | 49.52 | 805 | 49.52 | 302
49.54 | 1305 | 49.54 | 806 | 49.54 | 301
49.56 | 1305 | 49.56 | 803 | 49.56 | 302
49.58 | 1309 | 49.58 | 805 | 49.58 | 300
49.6 | 1307 | 49.6 | 803 | 49.6 | 302
49.62 | 1301 | 49.62 | 808 | 49.62 | 301
49.64 | 1308 | 49.64 | 804 | 49.64 | 300
49.66 | 1302 | 49.66 | 812 | 49.66 | 302
49.68 | 1304 | 49.68 | 801 | 49.68 | 300
49.7 | 1307 | 49.7 | 805 | 49.7 | 300
49.72 | 1304 | 49.72 | 802 | 49.72 | 301
49.74 | 1305 | 49.74 | 804 | 49.74 | 300
49.76 | 1304 | 49.76 | 803 | 49.76 | 302
49.78 | 1302 | 49.78 | 803 | 49.78 | 301
49.8 | 1301 | 49.8 | 808 | 49.8 | 302
49.82 | 1306 | 49.82 | 806 | 49.82 | 302
49.84 | 1304 | 49.84 | 804 | 49.84 | 301
49.86 | 1306 | 49.86 | 809 | 49.86 | 303
49.88 | 1300 | 49.88 | 805 | 49.88 | 302
49.9 | 1303 | 49.9 | 802 | 49.9 | 301
49.92 | 1303 | 49.92 | 806 | 49.92 | 303
49.94 | 1300 | 49.94 | 803 | 49.94 | 301
49.96 | 1302 | 49.96 | 801 | 49.96 | 301
49.98 | 1303 | 49.98 | 806 | 49.98 | 302
50 | 1303 | 50 | 806 | 50 | 302
50.02 | 1301 | 50.02 | 802 | 50.02 | 300
50.04 | 1306 | 50.04 | 806 | 50.04 | 301
50.06 | 1303 | 50.06 | 806 | 50.06 | 302
50.08 | 1306 | 50.08 | 806 | 50.08 | 302
50.1 | 1305 | 50.1 | 804 | 50.1 | 303
50.12 | 1305 | 50.12 | 803 | 50.12 | 305
50.14 | 1305 | 50.14 | 808 | 50.14 | 301
50.16 | 1303 | 50.16 | 804 | 50.16 | 301
50.18 | 1305 | 50.18 | 802 | 50.18 | 304
50.2 | 1302 | 50.2 | 804 | 50.2 | 301
50.22 | 1303 | 50.22 | 804 | 50.22 | 301
50.24 | 1302 | 50.24 | 802 | 50.24 | 302
50.26 | 1303 | 50.26 | 806 | 50.26 | 303
50.28 | 1303 | 50.28 | 805 | 50.28 | 302
50.3 | 1302 | 50.3 | 807 | 50.3 | 302
50.32 | 1303 | 50.32 | 802 | 50.32 | 300
50.34 | 1302 | 50.34 | 806 | 50.34 | 305
50.36 | 1306 | 50.36 | 803 | 50.36 | 301
50.38 | 1302 | 50.38 | 807 | 50.38 | 302
50.4 | 1301 | 50.4 | 801 | 50.4 | 305
50.42 | 1304 | 50.42 | 806 | 50.42 | 306
50.44 | 1305 | 50.44 | 805 | 50.44 | 303
50.46 | 1303 | 50.46 | 802 | 50.46 | 303
50.48 | 1302 | 50.48 | 807 | 50.48 | 301
50.5 | 1308 | 50.5 | 803 | 50.5 | 302
50.52 | 1305 | 50.52 | 803 | 50.52 | 300
50.54 | 1305 | 50.54 | 804 | 50.54 | 302
50.56 | 1303 | 50.56 | 803 | 50.56 | 301
50.58 | 1306 | 50.58 | 803 | 50.58 | 302
50.6 | 1303 | 50.6 | 801 | 50.6 | 301
50.62 | 1307 | 50.62 | 801 | 50.62 | 301
50.64 | 1306 | 50.64 | 804 | 50.64 | 301
50.66 | 1305 | 50.66 | 803 | 50.66 | 302
50.68 | 1303 | 50.68 | 805 | 50.68 | 300
50.7 | 1301 | 50.7 | 805 | 50.7 | 301
50.72 | 1306 | 50.72 | 810 | 50.72 | 300
50.74 | 1303 | 50.74 | 805 | 50.74 | 301
50.76 | 1306 | 50.76 | 802 | 50.76 | 301
50.78 | 1304 | 50.78 | 802 | 50.78 | 303
50.8 | 1306 | 50.8 | 802 | 50.8 | 301
50.82 | 1302 | 50.82 | 803 | 50.82 | 302
50.84 | 1303 | 50.84 | 801 | 50.84 | 300
50.86 | 1303 | 50.86 | 806 | 50.86 | 302
50.88 | 1303 | 50.88 | 809 | 50.88 | 303
50.9 | 1305 | 50.9 | 806 | 50.9 | 303
50.92 | 1305 | 50.92 | 803 | 50.92 | 303
50.94 | 1302 | 50.94 | 806 | 50.94 | 302
50.96 | 1303 | 50.96 | 802 | 50.96 | 302
50.98 | 1301 | 50.98 | 805 | 50.98 | 303
51 | 1301 | 51 | 808 | 51 | 303
51.02 | 1305 | 51.02 | 807 | 51.02 | 300
51.04 | 1305 | 51.04 | 802 | 51.04 | 301
51.06 | 1306 | 51.06 | 804 | 51.06 | 300
51.08 | 1304 | 51.08 | 805 | 51.08 | 302
51.1 | 1305 | 51.1 | 803 | 51.1 | 300
51.12 | 1302 | 51.12 | 803 | 51.12 | 303
51.14 | 1302 | 51.14 | 802 | 51.14 | 301
51.16 | 1302 | 51.16 | 803 | 51.16 | 302
51.18 | 1303 | 51.18 | 802 | 51.18 | 301
51.2 | 1304 | 51.2 | 806 | 51.2 | 303
51.22 | 1301 | 51.22 | 804 | 51.22 | 302
51.24 | 1305 | 51.24 | 801 | 51.24 | 305
51.26 | 1302 | 51.26 | 804 | 51.26 | 301
51.28 | 1302 | 51.28 | 804 | 51.28 | 301
51.3 | 1301 | 51.3 | 806 | 51.3 | 300
51.32 | 1304 | 51.32 | 804 | 51.32 | 300
51.34 | 1304 | 51.34 | 802 | 51.34 | 301
51.36 | 1303 | 51.36 | 808 | 51.36 | 301
51.38 | 1303 | 51.38 | 802 | 51.38 | 302
51.4 | 1301 | 51.4 | 800 | 51.4 | 301
51.42 | 1304 | 51.42 | 804 | 51.42 | 303
51.44 | 1307 | 51.44 | 803 | 51.44 | 301
51.46 | 1300 | 51.46 | 806 | 51.46 | 301
51.48 | 1301 | 51.48 | 803 | 51.48 | 301
51.5 | 1302 | 51.5 | 802 | 51.5 | 301
51.52 | 1304 | 51.52 | 803 | 51.52 | 303
51.54 | 1303 | 51.54 | 807 | 51.54 | 301
51.56 | 1304 | 51.56 | 804 | 51.56 | 302
51.58 | 1301 | 51.58 | 803 | 51.58 | 300
51.6 | 1304 | 51.6 | 804 | 51.6 | 305
51.62 | 1303 | 51.62 | 803 | 51.62 | 302
51.64 | 1302 | 51.64 | 806 | 51.64 | 301
51.66 | 1301 | 51.66 | 804 | 51.66 | 300
51.68 | 1301 | 51.68 | 800 | 51.68 | 302
51.7 | 1306 | 51.7 | 802 | 51.7 | 301
51.72 | 1302 | 51.72 | 801 | 51.72 | 301
51.74 | 1300 | 51.74 | 802 | 51.74 | 302
51.76 | 1303 | 51.76 | 806 | 51.76 | 300
51.78 | 1302 | 51.78 | 805 | 51.78 | 301
51.8 | 1303 | 51.8 | 804 | 51.8 | 303
51.82 | 1302 | 51.82 | 804 | 51.82 | 304
51.84 | 1302 | 51.84 | 803 | 51.84 | 302
51.86 | 1302 | 51.86 | 801 | 51.86 | 301
51.88 | 1303 | 51.88 | 803 | 51.88 | 304
51.9 | 1305 | 51.9 | 802 | 51.9 | 303
51.92 | 1301 | 51.92 | 805 | 51.92 | 303
51.94 | 1306 | 51.94 | 802 | 51.94 | 303
51.96 | 1302 | 51.96 | 802 | 51.96 | 301
51.98 | 1303 | 51.98 | 804 | 51.98 | 303
52 | 1304 | 52 | 805 | 52 | 301
52.02 | 1302 | 52.02 | 802 | 52.02 | 300
52.04 | 1303 | 52.04 | 801 | 52.04 | 302
52.06 | 1304 | 52.06 | 800 | 52.06 | 301
52.08 | 1303 | 52.08 | 802 | 52.08 | 303
52.1 | 1303 | 52.1 | 800 | 52.1 | 302
52.12 | 1302 | 52.12 | 802 | 52.12 | 300
52.14 | 1307 | 52.14 | 806 | 52.14 | 300
52.16 | 1300 | 52.16 | 802 | 52.16 | 302
52.18 | 1304 | 52.18 | 805 | 52.18 | 303
52.2 | 1303 | 52.2 | 804 | 52.2 | 303
52.22 | 1301 | 52.22 | 802 | 52.22 | 301
52.24 | 1304 | 52.24 | 805 | 52.24 | 303
52.26 | 1302 | 52.26 | 802 | 52.26 | 300
52.28 | 1301 | 52.28 | 804 | 52.28 | 302
52.3 | 1303 | 52.3 | 804 | 52.3 | 301
52.32 | 1306 | 52.32 | 803 | 52.32 | 301
52.34 | 1301 | 52.34 | 808 | 52.34 | 301
52.36 | 1303 | 52.36 | 807 | 52.36 | 303
52.38 | 1304 | 52.38 | 806 | 52.38 | 302
52.4 | 1304 | 52.4 | 802 | 52.4 | 302
52.42 | 1302 | 52.42 | 802 | 52.42 | 302
52.44 | 1302 | 52.44 | 803 | 52.44 | 302
52.46 | 1301 | 52.46 | 805 | 52.46 | 302
52.48 | 1302 | 52.48 | 801 | 52.48 | 300
52.5 | 1302 | 52.5 | 804 | 52.5 | 301
52.52 | 1306 | 52.52 | 804 | 52.52 | 301
52.54 | 1305 | 52.54 | 805 | 52.54 | 302
52.56 | 1301 | 52.56 | 805 | 52.56 | 301
52.58 | 1309 | 52.58 | 800 | 52.58 | 300
52.6 | 1302 | 52.6 | 804 | 52.6 | 303
52.62 | 1304 | 52.62 | 805 | 52.62 | 301
52.64 | 1301 | 52.64 | 806 | 52.64 | 302
52.66 | 1301 | 52.66 | 802 | 52.66 | 301
52.68 | 1301 | 52.68 | 802 | 52.68 | 303
52.7 | 1303 | 52.7 | 807 | 52.7 | 300
52.72 | 1303 | 52.72 | 803 | 52.72 | 302
52.74 | 1303 | 52.74 | 804 | 52.74 | 302
52.76 | 1303 | 52.76 | 800 | 52.76 | 300
52.78 | 1301 | 52.78 | 806 | 52.78 | 302
52.8 | 1302 | 52.8 | 803 | 52.8 | 302
52.82 | 1301 | 52.82 | 805 | 52.82 | 300
52.84 | 1302 | 52.84 | 802 | 52.84 | 301
52.86 | 1303 | 52.86 | 808 | 52.86 | 300
52.88 | 1304 | 52.88 | 802 | 52.88 | 300
52.9 | 1303 | 52.9 | 802 | 52.9 | 305
52.92 | 1305 | 52.92 | 806 | 52.92 | 301
52.94 | 1301 | 52.94 | 803 | 52.94 | 300
52.96 | 1303 | 52.96 | 801 | 52.96 | 301
52.98 | 1300 | 52.98 | 805 | 52.98 | 302
53 | 1304 | 53 | 804 | 53 | 301
53.02 | 1302 | 53.02 | 806 | 53.02 | 300
53.04 | 1302 | 53.04 | 804 | 53.04 | 301
53.06 | 1301 | 53.06 | 804 | 53.06 | 301
53.08 | 1300 | 53.08 | 803 | 53.08 | 301
53.1 | 1302 | 53.1 | 805 | 53.1 | 301
53.12 | 1304 | 53.12 | 804 | 53.12 | 300
53.14 | 1302 | 53.14 | 801 | 53.14 | 301
53.16 | 1302 | 53.16 | 804 | 53.16 | 300
53.18 | 1306 | 53.18 | 801 | 53.18 | 303
53.2 | 1304 | 53.2 | 805 | 53.2 | 302
53.22 | 1301 | 53.22 | 807 | 53.22 | 303
53.24 | 1304 | 53.24 | 804 | 53.24 | 302
53.26 | 1301 | 53.26 | 805 | 53.26 | 300
53.28 | 1301 | 53.28 | 804 | 53.28 | 300
53.3 | 1303 | 53.3 | 803 | 53.3 | 301
53.32 | 1302 | 53.32 | 802 | 53.32 | 305
53.34 | 1304 | 53.34 | 802 | 53.34 | 301
53.36 | 1304 | 53.36 | 803 | 53.36 | 302
53.38 | 1302 | 53.38 | 801 | 53.38 | 301
53.4 | 1301 | 53.4 | 805 | 53.4 | 302
53.42 | 1305 | 53.42 | 805 | 53.42 | 302
53.44 | 1306 | 53.44 | 805 | 53.44 | 304
53.46 | 1307 | 53.46 | 800 | 53.46 | 301
53.48 | 1301 | 53.48 | 804 | 53.48 | 304
53.5 | 1302 | 53.5 | 805 | 53.5 | 302
53.52 | 1304 | 53.52 | 802 | 53.52 | 301
53.54 | 1302 | 53.54 | 801 | 53.54 | 301
53.56 | 1305 | 53.56 | 803 | 53.56 | 303
53.58 | 1302 | 53.58 | 802 | 53.58 | 305
53.6 | 1306 | 53.6 | 805 | 53.6 | 300
53.62 | 1305 | 53.62 | 802 | 53.62 | 300
53.64 | 1304 | 53.64 | 806 | 53.64 | 302
53.66 | 1304 | 53.66 | 806 | 53.66 | 301
53.68 | 1303 | 53.68 | 804 | 53.68 | 304
53.7 | 1303 | 53.7 | 806 | 53.7 | 301
53.72 | 1304 | 53.72 | 805 | 53.72 | 301
53.74 | 1305 | 53.74 | 803 | 53.74 | 302
53.76 | 1301 | 53.76 | 808 | 53.76 | 302
53.78 | 1303 | 53.78 | 803 | 53.78 | 303
53.8 | 1305 | 53.8 | 800 | 53.8 | 301
53.82 | 1305 | 53.82 | 806 | 53.82 | 302
53.84 | 1306 | 53.84 | 804 | 53.84 | 302
53.86 | 1302 | 53.86 | 808 | 53.86 | 301
53.88 | 1303 | 53.88 | 802 | 53.88 | 304
53.9 | 1302 | 53.9 | 801 | 53.9 | 301
53.92 | 1301 | 53.92 | 807 | 53.92 | 301
53.94 | 1303 | 53.94 | 805 | 53.94 | 303
53.96 | 1303 | 53.96 | 800 | 53.96 | 303
53.98 | 1302 | 53.98 | 806 | 53.98 | 302
54 | 1307 | 54 | 803 | 54 | 301
54.02 | 1302 | 54.02 | 802 | 54.02 | 302
54.04 | 1304 | 54.04 | 804 | 54.04 | 303
54.06 | 1308 | 54.06 | 800 | 54.06 | 301
54.08 | 1303 | 54.08 | 803 | 54.08 | 301
54.1 | 1303 | 54.1 | 808 | 54.1 | 301
54.12 | 1303 | 54.12 | 805 | 54.12 | 300
54.14 | 1302 | 54.14 | 802 | 54.14 | 300
54.16 | 1305 | 54.16 | 807 | 54.16 | 302
54.18 | 1310 | 54.18 | 807 | 54.18 | 300
54.2 | 1303 | 54.2 | 805 | 54.2 | 300
54.22 | 1306 | 54.22 | 807 | 54.22 | 302
54.24 | 1302 | 54.24 | 807 | 54.24 | 302
54.26 | 1305 | 54.26 | 802 | 54.26 | 301
54.28 | 1302 | 54.28 | 804 | 54.28 | 300
54.3 | 1302 | 54.3 | 811 | 54.3 | 306
54.32 | 1302 | 54.32 | 804 | 54.32 | 300
54.34 | 1305 | 54.34 | 803 | 54.34 | 306
54.36 | 1304 | 54.36 | 807 | 54.36 | 300
54.38 | 1302 | 54.38 | 809 | 54.38 | 301
54.4 | 1304 | 54.4 | 804 | 54.4 | 302
54.42 | 1303 | 54.42 | 807 | 54.42 | 301
54.44 | 1301 | 54.44 | 805 | 54.44 | 302
54.46 | 1306 | 54.46 | 809 | 54.46 | 301
54.48 | 1301 | 54.48 | 804 | 54.48 | 303
54.5 | 1304 | 54.5 | 806 | 54.5 | 303
54.52 | 1302 | 54.52 | 807 | 54.52 | 301
54.54 | 1304 | 54.54 | 809 | 54.54 | 301
54.56 | 1304 | 54.56 | 807 | 54.56 | 304
54.58 | 1304 | 54.58 | 803 | 54.58 | 302
54.6 | 1305 | 54.6 | 809 | 54.6 | 302
54.62 | 1308 | 54.62 | 807 | 54.62 | 304
54.64 | 1304 | 54.64 | 803 | 54.64 | 302
54.66 | 1307 | 54.66 | 807 | 54.66 | 300
54.68 | 1305 | 54.68 | 801 | 54.68 | 303
54.7 | 1305 | 54.7 | 806 | 54.7 | 302
54.72 | 1304 | 54.72 | 812 | 54.72 | 303
54.74 | 1304 | 54.74 | 805 | 54.74 | 302
54.76 | 1310 | 54.76 | 806 | 54.76 | 302
54.78 | 1301 | 54.78 | 807 | 54.78 | 302
54.8 | 1303 | 54.8 | 809 | 54.8 | 303
54.82 | 1304 | 54.82 | 806 | 54.82 | 303
54.84 | 1304 | 54.84 | 809 | 54.84 | 303
54.86 | 1306 | 54.86 | 803 | 54.86 | 302
54.88 | 1308 | 54.88 | 809 | 54.88 | 304
54.9 | 1306 | 54.9 | 806 | 54.9 | 303
54.92 | 1304 | 54.92 | 807 | 54.92 | 303
54.94 | 1309 | 54.94 | 809 | 54.94 | 302
54.96 | 1304 | 54.96 | 806 | 54.96 | 301
54.98 | 1304 | 54.98 | 806 | 54.98 | 301
55 | 1303 | 55 | 808 | 55 | 303
55.02 | 1304 | 55.02 | 806 | 55.02 | 306
55.04 | 1307 | 55.04 | 806 | 55.04 | 302
55.06 | 1303 | 55.06 | 808 | 55.06 | 304
55.08 | 1305 | 55.08 | 809 | 55.08 | 302
55.1 | 1309 | 55.1 | 811 | 55.1 | 304
55.12 | 1305 | 55.12 | 811 | 55.12 | 304
55.14 | 1304 | 55.14 | 805 | 55.14 | 306
55.16 | 1305 | 55.16 | 811 | 55.16 | 302
55.18 | 1306 | 55.18 | 811 | 55.18 | 304
55.2 | 1308 | 55.2 | 806 | 55.2 | 303
55.22 | 1310 | 55.22 | 816 | 55.22 | 304
55.24 | 1306 | 55.24 | 810 | 55.24 | 303
55.26 | 1309 | 55.26 | 809 | 55.26 | 301
55.28 | 1311 | 55.28 | 812 | 55.28 | 304
55.3 | 1310 | 55.3 | 815 | 55.3 | 307
55.32 | 1308 | 55.32 | 820 | 55.32 | 302
55.34 | 1303 | 55.34 | 810 | 55.34 | 301
55.36 | 1308 | 55.36 | 816 | 55.36 | 304
55.38 | 1306 | 55.38 | 812 | 55.38 | 307
55.4 | 1310 | 55.4 | 811 | 55.4 | 306
55.42 | 1305 | 55.42 | 817 | 55.42 | 303
55.44 | 1307 | 55.44 | 814 | 55.44 | 304
55.46 | 1308 | 55.46 | 811 | 55.46 | 304
55.48 | 1309 | 55.48 | 814 | 55.48 | 306
55.5 | 1307 | 55.5 | 825 | 55.5 | 310
55.52 | 1313 | 55.52 | 823 | 55.52 | 309
55.54 | 1310 | 55.54 | 826 | 55.54 | 304
55.56 | 1314 | 55.56 | 817 | 55.56 | 300
55.58 | 1310 | 55.58 | 822 | 55.58 | 305
55.6 | 1311 | 55.6 | 816 | 55.6 | 305
55.62 | 1312 | 55.62 | 822 | 55.62 | 300
55.64 | 1309 | 55.64 | 828 | 55.64 | 307
55.66 | 1314 | 55.66 | 822 | 55.66 | 304
55.68 | 1318 | 55.68 | 818 | 55.68 | 312
55.7 | 1321 | 55.7 | 826 | 55.7 | 313
55.72 | 1310 | 55.72 | 832 | 55.72 | 308
55.74 | 1320 | 55.74 | 827 | 55.74 | 311
55.76 | 1315 | 55.76 | 825 | 55.76 | 311
55.78 | 1315 | 55.78 | 824 | 55.78 | 309
55.8 | 1313 | 55.8 | 838 | 55.8 | 307
55.82 | 1315 | 55.82 | 828 | 55.82 | 307
55.84 | 1312 | 55.84 | 825 | 55.84 | 312
55.86 | 1317 | 55.86 | 850 | 55.86 | 309
55.88 | 1339 | 55.88 | 843 | 55.88 | 311
55.9 | 1325 | 55.9 | 837 | 55.9 | 314
55.92 | 1323 | 55.92 | 842 | 55.92 | 317
55.94 | 1329 | 55.94 | 846 | 55.94 | 317
55.96 | 1329 | 55.96 | 847 | 55.96 | 319
55.98 | 1320 | 55.98 | 861 | 55.98 | 321
56 | 1330 | 56 | 853 | 56 | 313
56.02 | 1327 | 56.02 | 841 | 56.02 | 326
56.04 | 1333 | 56.04 | 862 | 56.04 | 325
56.06 | 1326 | 56.06 | 869 | 56.06 | 329
56.08 | 1332 | 56.08 | 872 | 56.08 | 330
56.1 | 1338 | 56.1 | 875 | 56.1 | 335
56.12 | 1340 | 56.12 | 870 | 56.12 | 336
56.14 | 1334 | 56.14 | 875 | 56.14 | 341
56.16 | 1340 | 56.16 | 895 | 56.16 | 358
56.18 | 1349 | 56.18 | 873 | 56.18 | 364
56.2 | 1360 | 56.2 | 883 | 56.2 | 376
56.22 | 1351 | 56.22 | 896 | 56.22 | 384
56.24 | 1357 | 56.24 | 910 | 56.24 | 387
56.26 | 1366 | 56.26 | 888 | 56.26 | 397
56.28 | 1371 | 56.28 | 904 | 56.28 | 426
56.3 | 1380 | 56.3 | 905 | 56.3 | 439
56.32 | 1393 | 56.32 | 914 | 56.32 | 438
56.34 | 1375 | 56.34 | 932 | 56.34 | 481
56.36 | 1382 | 56.36 | 898 | 56.36 | 478
56.38 | 1364 | 56.38 | 913 | 56.38 | 502
56.4 | 1364 | 56.4 | 905 | 56.4 | 502
56.42 | 1394 | 56.42 | 878 | 56.42 | 540
56.44 | 1401 | 56.44 | 908 | 56.44 | 491
56.46 | 1392 | 56.46 | 896 | 56.46 | 513
56.48 | 1395 | 56.48 | 907 | 56.48 | 519
56.5 | 1389 | 56.5 | 892 | 56.5 | 498
56.52 | 1402 | 56.52 | 893 | 56.52 | 496
56.54 | 1385 | 56.54 | 872 | 56.54 | 486
56.56 | 1395 | 56.56 | 874 | 56.56 | 470
56.58 | 1392 | 56.58 | 871 | 56.58 | 457
56.6 | 1391 | 56.6 | 874 | 56.6 | 402
56.62 | 1380 | 56.62 | 857 | 56.62 | 396
56.64 | 1388 | 56.64 | 863 | 56.64 | 399
56.66 | 1399 | 56.66 | 852 | 56.66 | 406
56.68 | 1391 | 56.68 | 850 | 56.68 | 376
56.7 | 1384 | 56.7 | 845 | 56.7 | 367
56.72 | 1367 | 56.72 | 843 | 56.72 | 359
56.74 | 1369 | 56.74 | 837 | 56.74 | 347
56.76 | 1356 | 56.76 | 844 | 56.76 | 348
56.78 | 1357 | 56.78 | 826 | 56.78 | 343
56.8 | 1342 | 56.8 | 833 | 56.8 | 330
56.82 | 1346 | 56.82 | 832 | 56.82 | 332
56.84 | 1334 | 56.84 | 827 | 56.84 | 327
56.86 | 1358 | 56.86 | 831 | 56.86 | 322
56.88 | 1327 | 56.88 | 828 | 56.88 | 325
56.9 | 1336 | 56.9 | 824 | 56.9 | 315
56.92 | 1336 | 56.92 | 824 | 56.92 | 317
56.94 | 1325 | 56.94 | 822 | 56.94 | 322
56.96 | 1324 | 56.96 | 822 | 56.96 | 315
56.98 | 1331 | 56.98 | 828 | 56.98 | 311
57 | 1329 | 57 | 809 | 57 | 316
57.02 | 1332 | 57.02 | 815 | 57.02 | 316
57.04 | 1321 | 57.04 | 823 | 57.04 | 306
57.06 | 1326 | 57.06 | 818 | 57.06 | 312
57.08 | 1313 | 57.08 | 822 | 57.08 | 310
57.1 | 1317 | 57.1 | 818 | 57.1 | 305
57.12 | 1313 | 57.12 | 810 | 57.12 | 312
57.14 | 1313 | 57.14 | 820 | 57.14 | 308
57.16 | 1316 | 57.16 | 819 | 57.16 | 317
57.18 | 1318 | 57.18 | 813 | 57.18 | 310
57.2 | 1314 | 57.2 | 819 | 57.2 | 309
57.22 | 1317 | 57.22 | 815 | 57.22 | 305
57.24 | 1305 | 57.24 | 821 | 57.24 | 303
57.26 | 1315 | 57.26 | 812 | 57.26 | 307
57.28 | 1316 | 57.28 | 814 | 57.28 | 308
57.3 | 1314 | 57.3 | 812 | 57.3 | 308
57.32 | 1314 | 57.32 | 812 | 57.32 | 305
57.34 | 1314 | 57.34 | 815 | 57.34 | 305
57.36 | 1310 | 57.36 | 810 | 57.36 | 304
57.38 | 1311 | 57.38 | 813 | 57.38 | 306
57.4 | 1310 | 57.4 | 810 | 57.4 | 307
57.42 | 1311 | 57.42 | 815 | 57.42 | 306
57.44 | 1311 | 57.44 | 819 | 57.44 | 302
57.46 | 1312 | 57.46 | 812 | 57.46 | 304
57.48 | 1312 | 57.48 | 811 | 57.48 | 301
57.5 | 1309 | 57.5 | 809 | 57.5 | 304
57.52 | 1304 | 57.52 | 813 | 57.52 | 304
57.54 | 1310 | 57.54 | 817 | 57.54 | 306
57.56 | 1308 | 57.56 | 811 | 57.56 | 308
57.58 | 1308 | 57.58 | 813 | 57.58 | 303
57.6 | 1310 | 57.6 | 813 | 57.6 | 303
57.62 | 1309 | 57.62 | 810 | 57.62 | 306
57.64 | 1311 | 57.64 | 812 | 57.64 | 304
57.66 | 1312 | 57.66 | 809 | 57.66 | 306
57.68 | 1308 | 57.68 | 807 | 57.68 | 303
57.7 | 1307 | 57.7 | 810 | 57.7 | 307
57.72 | 1307 | 57.72 | 810 | 57.72 | 302
57.74 | 1309 | 57.74 | 806 | 57.74 | 305
57.76 | 1308 | 57.76 | 811 | 57.76 | 305
57.78 | 1305 | 57.78 | 805 | 57.78 | 309
57.8 | 1304 | 57.8 | 807 | 57.8 | 303
57.82 | 1308 | 57.82 | 808 | 57.82 | 304
57.84 | 1308 | 57.84 | 808 | 57.84 | 303
57.86 | 1303 | 57.86 | 811 | 57.86 | 304
57.88 | 1307 | 57.88 | 805 | 57.88 | 304
57.9 | 1308 | 57.9 | 805 | 57.9 | 305
57.92 | 1308 | 57.92 | 808 | 57.92 | 308
57.94 | 1305 | 57.94 | 809 | 57.94 | 303
57.96 | 1312 | 57.96 | 808 | 57.96 | 304
57.98 | 1308 | 57.98 | 807 | 57.98 | 305
58 | 1304 | 58 | 811 | 58 | 303
58.02 | 1310 | 58.02 | 809 | 58.02 | 301
58.04 | 1305 | 58.04 | 811 | 58.04 | 301
58.06 | 1303 | 58.06 | 809 | 58.06 | 300
58.08 | 1304 | 58.08 | 805 | 58.08 | 300
58.1 | 1303 | 58.1 | 802 | 58.1 | 304
58.12 | 1308 | 58.12 | 810 | 58.12 | 305
58.14 | 1304 | 58.14 | 812 | 58.14 | 303
58.16 | 1305 | 58.16 | 810 | 58.16 | 300
58.18 | 1303 | 58.18 | 805 | 58.18 | 300
58.2 | 1308 | 58.2 | 816 | 58.2 | 303
58.22 | 1306 | 58.22 | 805 | 58.22 | 304
58.24 | 1303 | 58.24 | 802 | 58.24 | 307
58.26 | 1303 | 58.26 | 813 | 58.26 | 303
58.28 | 1303 | 58.28 | 807 | 58.28 | 305
58.3 | 1303 | 58.3 | 813 | 58.3 | 304
58.32 | 1307 | 58.32 | 807 | 58.32 | 304
58.34 | 1310 | 58.34 | 811 | 58.34 | 303
58.36 | 1304 | 58.36 | 803 | 58.36 | 306
58.38 | 1309 | 58.38 | 811 | 58.38 | 300
58.4 | 1305 | 58.4 | 808 | 58.4 | 306
58.42 | 1309 | 58.42 | 811 | 58.42 | 307
58.44 | 1306 | 58.44 | 806 | 58.44 | 304
58.46 | 1306 | 58.46 | 815 | 58.46 | 307
58.48 | 1312 | 58.48 | 807 | 58.48 | 303
58.5 | 1310 | 58.5 | 810 | 58.5 | 302
58.52 | 1314 | 58.52 | 809 | 58.52 | 306
58.54 | 1309 | 58.54 | 812 | 58.54 | 303
58.56 | 1304 | 58.56 | 809 | 58.56 | 303
58.58 | 1307 | 58.58 | 818 | 58.58 | 301
58.6 | 1308 | 58.6 | 810 | 58.6 | 306
58.62 | 1307 | 58.62 | 809 | 58.62 | 302
58.64 | 1311 | 58.64 | 810 | 58.64 | 303
58.66 | 1307 | 58.66 | 809 | 58.66 | 303
58.68 | 1310 | 58.68 | 812 | 58.68 | 302
58.7 | 1308 | 58.7 | 813 | 58.7 | 309
58.72 | 1303 | 58.72 | 818 | 58.72 | 310
58.74 | 1307 | 58.74 | 815 | 58.74 | 303
58.76 | 1312 | 58.76 | 810 | 58.76 | 306
58.78 | 1313 | 58.78 | 811 | 58.78 | 305
58.8 | 1314 | 58.8 | 818 | 58.8 | 305
58.82 | 1307 | 58.82 | 821 | 58.82 | 311
58.84 | 1308 | 58.84 | 815 | 58.84 | 308
58.86 | 1310 | 58.86 | 815 | 58.86 | 311
58.88 | 1309 | 58.88 | 815 | 58.88 | 313
58.9 | 1305 | 58.9 | 806 | 58.9 | 310
58.92 | 1313 | 58.92 | 820 | 58.92 | 307
58.94 | 1309 | 58.94 | 829 | 58.94 | 315
58.96 | 1310 | 58.96 | 812 | 58.96 | 316
58.98 | 1320 | 58.98 | 819 | 58.98 | 320
59 | 1313 | 59 | 820 | 59 | 321
59.02 | 1313 | 59.02 | 831 | 59.02 | 323
59.04 | 1318 | 59.04 | 829 | 59.04 | 331
59.06 | 1316 | 59.06 | 821 | 59.06 | 329
59.08 | 1316 | 59.08 | 830 | 59.08 | 321
59.1 | 1318 | 59.1 | 832 | 59.1 | 344
59.12 | 1312 | 59.12 | 824 | 59.12 | 334
59.14 | 1320 | 59.14 | 818 | 59.14 | 340
59.16 | 1312 | 59.16 | 823 | 59.16 | 341
59.18 | 1316 | 59.18 | 821 | 59.18 | 333
59.2 | 1320 | 59.2 | 819 | 59.2 | 338
59.22 | 1325 | 59.22 | 820 | 59.22 | 332
59.24 | 1326 | 59.24 | 823 | 59.24 | 337
59.26 | 1313 | 59.26 | 817 | 59.26 | 336
59.28 | 1313 | 59.28 | 829 | 59.28 | 325
59.3 | 1322 | 59.3 | 810 | 59.3 | 333
59.32 | 1325 | 59.32 | 817 | 59.32 | 347
59.34 | 1324 | 59.34 | 817 | 59.34 | 335
59.36 | 1320 | 59.36 | 811 | 59.36 | 326
59.38 | 1319 | 59.38 | 809 | 59.38 | 319
59.4 | 1323 | 59.4 | 817 | 59.4 | 328
59.42 | 1319 | 59.42 | 813 | 59.42 | 314
59.44 | 1319 | 59.44 | 810 | 59.44 | 320
59.46 | 1313 | 59.46 | 818 | 59.46 | 316
59.48 | 1322 | 59.48 | 816 | 59.48 | 316
59.5 | 1312 | 59.5 | 815 | 59.5 | 311
59.52 | 1316 | 59.52 | 809 | 59.52 | 316
59.54 | 1311 | 59.54 | 813 | 59.54 | 310
59.56 | 1324 | 59.56 | 811 | 59.56 | 305
59.58 | 1318 | 59.58 | 810 | 59.58 | 307
59.6 | 1310 | 59.6 | 808 | 59.6 | 308
59.62 | 1301 | 59.62 | 808 | 59.62 | 305
59.64 | 1307 | 59.64 | 812 | 59.64 | 306
59.66 | 1309 | 59.66 | 806 | 59.66 | 301
59.68 | 1308 | 59.68 | 809 | 59.68 | 304
59.7 | 1312 | 59.7 | 808 | 59.7 | 306
59.72 | 1306 | 59.72 | 801 | 59.72 | 303
59.74 | 1308 | 59.74 | 807 | 59.74 | 302
59.76 | 1306 | 59.76 | 806 | 59.76 | 303
59.78 | 1304 | 59.78 | 810 | 59.78 | 307
59.8 | 1303 | 59.8 | 803 | 59.8 | 305
59.82 | 1306 | 59.82 | 802 | 59.82 | 301
59.84 | 1305 | 59.84 | 808 | 59.84 | 304
59.86 | 1303 | 59.86 | 806 | 59.86 | 305
59.88 | 1302 | 59.88 | 806 | 59.88 | 305
59.9 | 1302 | 59.9 | 806 | 59.9 | 304
59.92 | 1302 | 59.92 | 806 | 59.92 | 304
59.94 | 1306 | 59.94 | 801 | 59.94 | 302
59.96 | 1301 | 59.96 | 805 | 59.96 | 307
59.98 | 1304 | 59.98 | 805 | 59.98 | 302
60 | 1304 | 60 | 808 | 60 | 301
60.02 | 1304 | 60.02 | 802 | 60.02 | 308
60.04 | 1305 | 60.04 | 809 | 60.04 | 300
60.06 | 1309 | 60.06 | 811 | 60.06 | 303
60.08 | 1303 | 60.08 | 802 | 60.08 | 303
60.1 | 1302 | 60.1 | 804 | 60.1 | 301
60.12 | 1302 | 60.12 | 803 | 60.12 | 303
60.14 | 1303 | 60.14 | 805 | 60.14 | 301
60.16 | 1302 | 60.16 | 806 | 60.16 | 303
60.18 | 1306 | 60.18 | 804 | 60.18 | 303
60.2 | 1304 | 60.2 | 807 | 60.2 | 303
60.22 | 1305 | 60.22 | 806 | 60.22 | 302
60.24 | 1304 | 60.24 | 802 | 60.24 | 303
60.26 | 1305 | 60.26 | 803 | 60.26 | 300
60.28 | 1301 | 60.28 | 803 | 60.28 | 302
60.3 | 1304 | 60.3 | 804 | 60.3 | 300
60.32 | 1301 | 60.32 | 803 | 60.32 | 305
60.34 | 1306 | 60.34 | 804 | 60.34 | 301
60.36 | 1305 | 60.36 | 803 | 60.36 | 301
60.38 | 1302 | 60.38 | 807 | 60.38 | 302
60.4 | 1300 | 60.4 | 805 | 60.4 | 302
60.42 | 1304 | 60.42 | 804 | 60.42 | 300
60.44 | 1306 | 60.44 | 802 | 60.44 | 302
60.46 | 1304 | 60.46 | 807 | 60.46 | 302
60.48 | 1304 | 60.48 | 801 | 60.48 | 300
60.5 | 1305 | 60.5 | 803 | 60.5 | 302
60.52 | 1302 | 60.52 | 804 | 60.52 | 303
60.54 | 1302 | 60.54 | 802 | 60.54 | 303
60.56 | 1303 | 60.56 | 805 | 60.56 | 303
60.58 | 1303 | 60.58 | 803 | 60.58 | 303
60.6 | 1304 | 60.6 | 801 | 60.6 | 301
60.62 | 1305 | 60.62 | 807 | 60.62 | 302
60.64 | 1301 | 60.64 | 805 | 60.64 | 303
60.66 | 1302 | 60.66 | 801 | 60.66 | 301
60.68 | 1303 | 60.68 | 805 | 60.68 | 302
60.7 | 1304 | 60.7 | 806 | 60.7 | 302
60.72 | 1302 | 60.72 | 802 | 60.72 | 301
60.74 | 1304 | 60.74 | 803 | 60.74 | 300
60.76 | 1302 | 60.76 | 802 | 60.76 | 302
60.78 | 1303 | 60.78 | 802 | 60.78 | 301
60.8 | 1301 | 60.8 | 805 | 60.8 | 301
60.82 | 1302 | 60.82 | 805 | 60.82 | 303
60.84 | 1303 | 60.84 | 803 | 60.84 | 301
60.86 | 1301 | 60.86 | 802 | 60.86 | 302
60.88 | 1303 | 60.88 | 804 | 60.88 | 302
60.9 | 1303 | 60.9 | 806 | 60.9 | 300
60.92 | 1302 | 60.92 | 803 | 60.92 | 303
60.94 | 1302 | 60.94 | 802 | 60.94 | 301
60.96 | 1300 | 60.96 | 804 | 60.96 | 302
60.98 | 1301 | 60.98 | 804 | 60.98 | 301
61 | 1303 | 61 | 803 | 61 | 302
61.02 | 1300 | 61.02 | 806 | 61.02 | 301
61.04 | 1301 | 61.04 | 806 | 61.04 | 301
61.06 | 1303 | 61.06 | 808 | 61.06 | 302
61.08 | 1303 | 61.08 | 807 | 61.08 | 301
61.1 | 1301 | 61.1 | 804 | 61.1 | 302
61.12 | 1304 | 61.12 | 802 | 61.12 | 301
61.14 | 1306 | 61.14 | 806 | 61.14 | 302
61.16 | 1304 | 61.16 | 800 | 61.16 | 301
61.18 | 1302 | 61.18 | 800 | 61.18 | 302
61.2 | 1304 | 61.2 | 803 | 61.2 | 302
61.22 | 1304 | 61.22 | 801 | 61.22 | 302
61.24 | 1305 | 61.24 | 803 | 61.24 | 301
61.26 | 1302 | 61.26 | 801 | 61.26 | 301
61.28 | 1302 | 61.28 | 802 | 61.28 | 301
61.3 | 1301 | 61.3 | 802 | 61.3 | 302
61.32 | 1302 | 61.32 | 801 | 61.32 | 302
61.34 | 1303 | 61.34 | 805 | 61.34 | 302
61.36 | 1302 | 61.36 | 806 | 61.36 | 304
61.38 | 1303 | 61.38 | 803 | 61.38 | 301
61.4 | 1303 | 61.4 | 803 | 61.4 | 302
61.42 | 1303 | 61.42 | 803 | 61.42 | 301
61.44 | 1301 | 61.44 | 804 | 61.44 | 300
61.46 | 1301 | 61.46 | 803 | 61.46 | 300
61.48 | 1304 | 61.48 | 803 | 61.48 | 301
61.5 | 1302 | 61.5 | 806 | 61.5 | 301
61.52 | 1301 | 61.52 | 803 | 61.52 | 300
61.54 | 1301 | 61.54 | 805 | 61.54 | 301
61.56 | 1303 | 61.56 | 804 | 61.56 | 303
61.58 | 1304 | 61.58 | 803 | 61.58 | 303
61.6 | 1300 | 61.6 | 802 | 61.6 | 302
61.62 | 1304 | 61.62 | 803 | 61.62 | 303
61.64 | 1302 | 61.64 | 804 | 61.64 | 302
61.66 | 1305 | 61.66 | 804 | 61.66 | 300
61.68 | 1302 | 61.68 | 805 | 61.68 | 301
61.7 | 1300 | 61.7 | 805 | 61.7 | 301
61.72 | 1306 | 61.72 | 800 | 61.72 | 300
61.74 | 1302 | 61.74 | 807 | 61.74 | 300
61.76 | 1303 | 61.76 | 801 | 61.76 | 302
61.78 | 1301 | 61.78 | 804 | 61.78 | 300
61.8 | 1302 | 61.8 | 803 | 61.8 | 303
61.82 | 1301 | 61.82 | 802 | 61.82 | 300
61.84 | 1300 | 61.84 | 802 | 61.84 | 302
61.86 | 1303 | 61.86 | 801 | 61.86 | 302
61.88 | 1300 | 61.88 | 802 | 61.88 | 301
61.9 | 1300 | 61.9 | 803 | 61.9 | 304
61.92 | 1301 | 61.92 | 802 | 61.92 | 303
61.94 | 1302 | 61.94 | 804 | 61.94 | 301
61.96 | 1300 | 61.96 | 800 | 61.96 | 302
61.98 | 1300 | 61.98 | 804 | 61.98 | 301
62 | 1302 | 62 | 801 | 62 | 302
62.02 | 1303 | 62.02 | 802 | 62.02 | 303
62.04 | 1303 | 62.04 | 803 | 62.04 | 301
62.06 | 1302 | 62.06 | 802 | 62.06 | 301
62.08 | 1302 | 62.08 | 803 | 62.08 | 301
62.1 | 1304 | 62.1 | 803 | 62.1 | 300
62.12 | 1302 | 62.12 | 800 | 62.12 | 301
62.14 | 1300 | 62.14 | 802 | 62.14 | 302
62.16 | 1300 | 62.16 | 802 | 62.16 | 300
62.18 | 1304 | 62.18 | 801 | 62.18 | 301
62.2 | 1305 | 62.2 | 804 | 62.2 | 301
62.22 | 1302 | 62.22 | 801 | 62.22 | 303
62.24 | 1300 | 62.24 | 801 | 62.24 | 300
62.26 | 1302 | 62.26 | 803 | 62.26 | 301
62.28 | 1300 | 62.28 | 805 | 62.28 | 302
62.3 | 1304 | 62.3 | 804 | 62.3 | 301
62.32 | 1304 | 62.32 | 800 | 62.32 | 301
62.34 | 1303 | 62.34 | 802 | 62.34 | 302
62.36 | 1300 | 62.36 | 802 | 62.36 | 304
62.38 | 1302 | 62.38 | 801 | 62.38 | 301
62.4 | 1301 | 62.4 | 801 | 62.4 | 301
62.42 | 1301 | 62.42 | 805 | 62.42 | 302
62.44 | 1300 | 62.44 | 807 | 62.44 | 301
62.46 | 1302 | 62.46 | 803 | 62.46 | 300
62.48 | 1303 | 62.48 | 800 | 62.48 | 300
62.5 | 1302 | 62.5 | 800 | 62.5 | 302
62.52 | 1301 | 62.52 | 804 | 62.52 | 300
62.54 | 1302 | 62.54 | 805 | 62.54 | 301
62.56 | 1303 | 62.56 | 803 | 62.56 | 301
62.58 | 1302 | 62.58 | 801 | 62.58 | 302
62.6 | 1304 | 62.6 | 801 | 62.6 | 302
62.62 | 1302 | 62.62 | 803 | 62.62 | 301
62.64 | 1301 | 62.64 | 804 | 62.64 | 300
62.66 | 1301 | 62.66 | 805 | 62.66 | 301
62.68 | 1300 | 62.68 | 802 | 62.68 | 301
62.7 | 1300 | 62.7 | 802 | 62.7 | 303
62.72 | 1302 | 62.72 | 801 | 62.72 | 301
62.74 | 1301 | 62.74 | 803 | 62.74 | 300
62.76 | 1302 | 62.76 | 804 | 62.76 | 300
62.78 | 1301 | 62.78 | 803 | 62.78 | 301
62.8 | 1304 | 62.8 | 800 | 62.8 | 301
62.82 | 1300 | 62.82 | 802 | 62.82 | 301
62.84 | 1302 | 62.84 | 802 | 62.84 | 302
62.86 | 1303 | 62.86 | 801 | 62.86 | 301
62.88 | 1302 | 62.88 | 802 | 62.88 | 303
62.9 | 1301 | 62.9 | 800 | 62.9 | 301
62.92 | 1302 | 62.92 | 801 | 62.92 | 302
62.94 | 1303 | 62.94 | 801 | 62.94 | 302
62.96 | 1300 | 62.96 | 804 | 62.96 | 301
62.98 | 1300 | 62.98 | 801 | 62.98 | 300
63 | 1303 | 63 | 805 | 63 | 300
63.02 | 1302 | 63.02 | 802 | 63.02 | 302
63.04 | 1301 | 63.04 | 801 | 63.04 | 303
63.06 | 1302 | 63.06 | 802 | 63.06 | 303
63.08 | 1306 | 63.08 | 801 | 63.08 | 301
63.1 | 1304 | 63.1 | 802 | 63.1 | 304
63.12 | 1303 | 63.12 | 802 | 63.12 | 300
63.14 | 1300 | 63.14 | 807 | 63.14 | 301
63.16 | 1301 | 63.16 | 802 | 63.16 | 301
63.18 | 1305 | 63.18 | 803 | 63.18 | 301
63.2 | 1303 | 63.2 | 803 | 63.2 | 301
63.22 | 1304 | 63.22 | 805 | 63.22 | 301
63.24 | 1302 | 63.24 | 802 | 63.24 | 300
63.26 | 1303 | 63.26 | 802 | 63.26 | 302
63.28 | 1301 | 63.28 | 803 | 63.28 | 300
63.3 | 1300 | 63.3 | 803 | 63.3 | 303
63.32 | 1301 | 63.32 | 801 | 63.32 | 301
63.34 | 1303 | 63.34 | 803 | 63.34 | 300
63.36 | 1303 | 63.36 | 802 | 63.36 | 303
63.38 | 1301 | 63.38 | 804 | 63.38 | 305
63.4 | 1300 | 63.4 | 802 | 63.4 | 302
63.42 | 1300 | 63.42 | 802 | 63.42 | 304
63.44 | 1302 | 63.44 | 802 | 63.44 | 301
63.46 | 1300 | 63.46 | 801 | 63.46 | 301
63.48 | 1301 | 63.48 | 800 | 63.48 | 302
63.5 | 1300 | 63.5 | 802 | 63.5 | 302
63.52 | 1301 | 63.52 | 805 | 63.52 | 303
63.54 | 1301 | 63.54 | 800 | 63.54 | 304
63.56 | 1301 | 63.56 | 801 | 63.56 | 304
63.58 | 1302 | 63.58 | 805 | 63.58 | 303
63.6 | 1300 | 63.6 | 804 | 63.6 | 301
63.62 | 1303 | 63.62 | 801 | 63.62 | 303
63.64 | 1301 | 63.64 | 803 | 63.64 | 300
63.66 | 1302 | 63.66 | 801 | 63.66 | 300
63.68 | 1303 | 63.68 | 802 | 63.68 | 302
63.7 | 1302 | 63.7 | 802 | 63.7 | 301
63.72 | 1301 | 63.72 | 804 | 63.72 | 301
63.74 | 1304 | 63.74 | 803 | 63.74 | 301
63.76 | 1300 | 63.76 | 804 | 63.76 | 300
63.78 | 1302 | 63.78 | 803 | 63.78 | 302
63.8 | 1300 | 63.8 | 802 | 63.8 | 305
63.82 | 1302 | 63.82 | 803 | 63.82 | 301
63.84 | 1301 | 63.84 | 803 | 63.84 | 303
63.86 | 1303 | 63.86 | 805 | 63.86 | 300
63.88 | 1302 | 63.88 | 803 | 63.88 | 302
63.9 | 1301 | 63.9 | 801 | 63.9 | 300
63.92 | 1302 | 63.92 | 802 | 63.92 | 303
63.94 | 1300 | 63.94 | 804 | 63.94 | 300
63.96 | 1302 | 63.96 | 803 | 63.96 | 301
63.98 | 1303 | 63.98 | 802 | 63.98 | 302
64 | 1301 | 64 | 802 | 64 | 300
64.02 | 1301 | 64.02 | 805 | 64.02 | 301
64.04 | 1300 | 64.04 | 801 | 64.04 | 301
64.06 | 1302 | 64.06 | 801 | 64.06 | 301
64.08 | 1303 | 64.08 | 802 | 64.08 | 302
64.1 | 1300 | 64.1 | 804 | 64.1 | 301
64.12 | 1301 | 64.12 | 802 | 64.12 | 301
64.14 | 1303 | 64.14 | 804 | 64.14 | 302
64.16 | 1303 | 64.16 | 803 | 64.16 | 300
64.18 | 1302 | 64.18 | 804 | 64.18 | 302
64.2 | 1303 | 64.2 | 802 | 64.2 | 300
64.22 | 1302 | 64.22 | 804 | 64.22 | 301
64.24 | 1300 | 64.24 | 803 | 64.24 | 301
64.26 | 1303 | 64.26 | 801 | 64.26 | 301
64.28 | 1300 | 64.28 | 803 | 64.28 | 300
64.3 | 1305 | 64.3 | 804 | 64.3 | 300
64.32 | 1305 | 64.32 | 807 | 64.32 | 301
64.34 | 1300 | 64.34 | 801 | 64.34 | 301
64.36 | 1303 | 64.36 | 801 | 64.36 | 302
64.38 | 1301 | 64.38 | 801 | 64.38 | 301
64.4 | 1303 | 64.4 | 802 | 64.4 | 302
64.42 | 1304 | 64.42 | 801 | 64.42 | 300
64.44 | 1300 | 64.44 | 802 | 64.44 | 300
64.46 | 1301 | 64.46 | 801 | 64.46 | 301
64.48 | 1302 | 64.48 | 800 | 64.48 | 301
64.5 | 1301 | 64.5 | 802 | 64.5 | 302
64.52 | 1301 | 64.52 | 801 | 64.52 | 302
64.54 | 1301 | 64.54 | 802 | 64.54 | 303
64.56 | 1301 | 64.56 | 803 | 64.56 | 301
64.58 | 1301 | 64.58 | 800 | 64.58 | 300
64.6 | 1300 | 64.6 | 801 | 64.6 | 301
64.62 | 1302 | 64.62 | 800 | 64.62 | 301
64.64 | 1301 | 64.64 | 803 | 64.64 | 301
64.66 | 1300 | 64.66 | 802 | 64.66 | 301
64.68 | 1301 | 64.68 | 803 | 64.68 | 303
64.7 | 1302 | 64.7 | 802 | 64.7 | 300
64.72 | 1302 | 64.72 | 804 | 64.72 | 302
64.74 | 1301 | 64.74 | 805 | 64.74 | 301
64.76 | 1301 | 64.76 | 801 | 64.76 | 301
64.78 | 1301 | 64.78 | 802 | 64.78 | 301
64.8 | 1301 | 64.8 | 804 | 64.8 | 301
64.82 | 1301 | 64.82 | 801 | 64.82 | 300
64.84 | 1302 | 64.84 | 802 | 64.84 | 301
64.86 | 1303 | 64.86 | 804 | 64.86 | 302
64.88 | 1302 | 64.88 | 801 | 64.88 | 301
64.9 | 1302 | 64.9 | 802 | 64.9 | 301
64.92 | 1301 | 64.92 | 802 | 64.92 | 302
64.94 | 1302 | 64.94 | 800 | 64.94 | 302
64.96 | 1301 | 64.96 | 803 | 64.96 | 301
64.98 | 1300 | 64.98 | 801 | 64.98 | 302
65 | 1304 | 65 | 802 | 65 | 303
65.02 | 1300 | 65.02 | 802 | 65.02 | 302
65.04 | 1303 | 65.04 | 801 | 65.04 | 302
65.06 | 1302 | 65.06 | 804 | 65.06 | 300
65.08 | 1301 | 65.08 | 803 | 65.08 | 302
65.1 | 1301 | 65.1 | 801 | 65.1 | 300
65.12 | 1300 | 65.12 | 802 | 65.12 | 300
65.14 | 1301 | 65.14 | 800 | 65.14 | 301
65.16 | 1300 | 65.16 | 801 | 65.16 | 302
65.18 | 1304 | 65.18 | 801 | 65.18 | 302
65.2 | 1301 | 65.2 | 804 | 65.2 | 301
65.22 | 1302 | 65.22 | 803 | 65.22 | 303
65.24 | 1301 | 65.24 | 801 | 65.24 | 300
65.26 | 1303 | 65.26 | 800 | 65.26 | 303
65.28 | 1303 | 65.28 | 802 | 65.28 | 301
65.3 | 1303 | 65.3 | 803 | 65.3 | 300
65.32 | 1301 | 65.32 | 803 | 65.32 | 301
65.34 | 1302 | 65.34 | 802 | 65.34 | 301
65.36 | 1300 | 65.36 | 807 | 65.36 | 300
65.38 | 1301 | 65.38 | 805 | 65.38 | 301
65.4 | 1301 | 65.4 | 802 | 65.4 | 301
65.42 | 1302 | 65.42 | 803 | 65.42 | 302
65.44 | 1301 | 65.44 | 801 | 65.44 | 302
65.46 | 1305 | 65.46 | 800 | 65.46 | 301
65.48 | 1302 | 65.48 | 804 | 65.48 | 301
65.5 | 1304 | 65.5 | 802 | 65.5 | 300
65.52 | 1301 | 65.52 | 801 | 65.52 | 301
65.54 | 1302 | 65.54 | 803 | 65.54 | 304
65.56 | 1302 | 65.56 | 802 | 65.56 | 301
65.58 | 1302 | 65.58 | 803 | 65.58 | 303
65.6 | 1304 | 65.6 | 803 | 65.6 | 302
65.62 | 1303 | 65.62 | 804 | 65.62 | 301
65.64 | 1301 | 65.64 | 802 | 65.64 | 301
65.66 | 1302 | 65.66 | 802 | 65.66 | 300
65.68 | 1302 | 65.68 | 801 | 65.68 | 302
65.7 | 1301 | 65.7 | 801 | 65.7 | 301
65.72 | 1300 | 65.72 | 802 | 65.72 | 301
65.74 | 1300 | 65.74 | 802 | 65.74 | 301
65.76 | 1301 | 65.76 | 800 | 65.76 | 302
65.78 | 1300 | 65.78 | 801 | 65.78 | 301
65.8 | 1302 | 65.8 | 802 | 65.8 | 301
65.82 | 1301 | 65.82 | 803 | 65.82 | 300
65.84 | 1300 | 65.84 | 801 | 65.84 | 301
65.86 | 1301 | 65.86 | 801 | 65.86 | 301
65.88 | 1300 | 65.88 | 805 | 65.88 | 303
65.9 | 1302 | 65.9 | 803 | 65.9 | 302
65.92 | 1301 | 65.92 | 804 | 65.92 | 301
65.94 | 1301 | 65.94 | 801 | 65.94 | 300
65.96 | 1307 | 65.96 | 800 | 65.96 | 303
65.98 | 1303 | 65.98 | 801 | 65.98 | 300
66 | 1300 | 66 | 803 | 66 | 301
66.02 | 1302 | 66.02 | 805 | 66.02 | 300
66.04 | 1301 | 66.04 | 802 | 66.04 | 302
66.06 | 1301 | 66.06 | 803 | 66.06 | 301
66.08 | 1300 | 66.08 | 803 | 66.08 | 300
66.1 | 1303 | 66.1 | 802 | 66.1 | 302
66.12 | 1304 | 66.12 | 806 | 66.12 | 300
66.14 | 1301 | 66.14 | 801 | 66.14 | 300
66.16 | 1301 | 66.16 | 803 | 66.16 | 301
66.18 | 1305 | 66.18 | 800 | 66.18 | 301
66.2 | 1300 | 66.2 | 802 | 66.2 | 303
66.22 | 1307 | 66.22 | 802 | 66.22 | 305
66.24 | 1302 | 66.24 | 801 | 66.24 | 300
66.26 | 1301 | 66.26 | 804 | 66.26 | 300
66.28 | 1301 | 66.28 | 802 | 66.28 | 300
66.3 | 1302 | 66.3 | 802 | 66.3 | 302
66.32 | 1300 | 66.32 | 804 | 66.32 | 302
66.34 | 1303 | 66.34 | 802 | 66.34 | 301
66.36 | 1302 | 66.36 | 801 | 66.36 | 301
66.38 | 1301 | 66.38 | 804 | 66.38 | 302
66.4 | 1302 | 66.4 | 802 | 66.4 | 301
66.42 | 1300 | 66.42 | 801 | 66.42 | 302
66.44 | 1303 | 66.44 | 802 | 66.44 | 303
66.46 | 1300 | 66.46 | 804 | 66.46 | 301
66.48 | 1301 | 66.48 | 805 | 66.48 | 302
66.5 | 1303 | 66.5 | 802 | 66.5 | 300
66.52 | 1302 | 66.52 | 800 | 66.52 | 303
66.54 | 1301 | 66.54 | 803 | 66.54 | 301
66.56 | 1300 | 66.56 | 806 | 66.56 | 302
66.58 | 1303 | 66.58 | 803 | 66.58 | 300
66.6 | 1304 | 66.6 | 801 | 66.6 | 300
66.62 | 1303 | 66.62 | 801 | 66.62 | 301
66.64 | 1303 | 66.64 | 801 | 66.64 | 302
66.66 | 1301 | 66.66 | 803 | 66.66 | 306
66.68 | 1300 | 66.68 | 801 | 66.68 | 300
66.7 | 1302 | 66.7 | 802 | 66.7 | 301
66.72 | 1300 | 66.72 | 800 | 66.72 | 300
66.74 | 1301 | 66.74 | 803 | 66.74 | 301
66.76 | 1301 | 66.76 | 804 | 66.76 | 300
66.78 | 1302 | 66.78 | 801 | 66.78 | 303
66.8 | 1301 | 66.8 | 801 | 66.8 | 301
66.82 | 1302 | 66.82 | 802 | 66.82 | 300
66.84 | 1302 | 66.84 | 804 | 66.84 | 302
66.86 | 1301 | 66.86 | 801 | 66.86 | 301
66.88 | 1300 | 66.88 | 801 | 66.88 | 302
66.9 | 1301 | 66.9 | 805 | 66.9 | 301
66.92 | 1301 | 66.92 | 801 | 66.92 | 300
66.94 | 1303 | 66.94 | 803 | 66.94 | 302
66.96 | 1305 | 66.96 | 802 | 66.96 | 301
66.98 | 1303 | 66.98 | 801 | 66.98 | 300
67 | 1302 | 67 | 801 | 67 | 302
67.02 | 1301 | 67.02 | 802 | 67.02 | 300
67.04 | 1301 | 67.04 | 804 | 67.04 | 300
67.06 | 1301 | 67.06 | 803 | 67.06 | 300
67.08 | 1302 | 67.08 | 800 | 67.08 | 301
67.1 | 1302 | 67.1 | 800 | 67.1 | 302
67.12 | 1300 | 67.12 | 802 | 67.12 | 301
67.14 | 1302 | 67.14 | 804 | 67.14 | 302
67.16 | 1302 | 67.16 | 802 | 67.16 | 300
67.18 | 1301 | 67.18 | 802 | 67.18 | 303
67.2 | 1300 | 67.2 | 802 | 67.2 | 300
67.22 | 1301 | 67.22 | 801 | 67.22 | 301
67.24 | 1301 | 67.24 | 801 | 67.24 | 300
67.26 | 1302 | 67.26 | 801 | 67.26 | 300
67.28 | 1305 | 67.28 | 801 | 67.28 | 303
67.3 | 1302 | 67.3 | 803 | 67.3 | 300
67.32 | 1302 | 67.32 | 801 | 67.32 | 301
67.34 | 1303 | 67.34 | 803 | 67.34 | 302
67.36 | 1302 | 67.36 | 803 | 67.36 | 303
67.38 | 1303 | 67.38 | 803 | 67.38 | 301
67.4 | 1302 | 67.4 | 801 | 67.4 | 300
67.42 | 1301 | 67.42 | 807 | 67.42 | 301
67.44 | 1303 | 67.44 | 800 | 67.44 | 301
67.46 | 1303 | 67.46 | 800 | 67.46 | 301
67.48 | 1301 | 67.48 | 802 | 67.48 | 302
67.5 | 1303 | 67.5 | 803 | 67.5 | 301
67.52 | 1302 | 67.52 | 802 | 67.52 | 300
67.54 | 1303 | 67.54 | 801 | 67.54 | 301
67.56 | 1301 | 67.56 | 801 | 67.56 | 300
67.58 | 1304 | 67.58 | 802 | 67.58 | 301
67.6 | 1304 | 67.6 | 801 | 67.6 | 300
67.62 | 1304 | 67.62 | 802 | 67.62 | 302
67.64 | 1300 | 67.64 | 800 | 67.64 | 301
67.66 | 1300 | 67.66 | 805 | 67.66 | 304
67.68 | 1300 | 67.68 | 803 | 67.68 | 302
67.7 | 1301 | 67.7 | 803 | 67.7 | 301
67.72 | 1303 | 67.72 | 803 | 67.72 | 301
67.74 | 1301 | 67.74 | 807 | 67.74 | 303
67.76 | 1302 | 67.76 | 802 | 67.76 | 303
67.78 | 1301 | 67.78 | 803 | 67.78 | 300
67.8 | 1301 | 67.8 | 805 | 67.8 | 304
67.82 | 1301 | 67.82 | 804 | 67.82 | 300
67.84 | 1302 | 67.84 | 803 | 67.84 | 304
67.86 | 1301 | 67.86 | 803 | 67.86 | 300
67.88 | 1302 | 67.88 | 800 | 67.88 | 302
67.9 | 1302 | 67.9 | 803 | 67.9 | 300
67.92 | 1301 | 67.92 | 804 | 67.92 | 300
67.94 | 1302 | 67.94 | 803 | 67.94 | 301
67.96 | 1303 | 67.96 | 802 | 67.96 | 303
67.98 | 1300 | 67.98 | 805 | 67.98 | 302
68 | 1303 | 68 | 800 | 68 | 300
68.02 | 1304 | 68.02 | 802 | 68.02 | 302
68.04 | 1300 | 68.04 | 802 | 68.04 | 301
68.06 | 1303 | 68.06 | 803 | 68.06 | 300
68.08 | 1302 | 68.08 | 801 | 68.08 | 301
68.1 | 1301 | 68.1 | 802 | 68.1 | 300
68.12 | 1301 | 68.12 | 801 | 68.12 | 303
68.14 | 1302 | 68.14 | 803 | 68.14 | 302
68.16 | 1301 | 68.16 | 803 | 68.16 | 301
68.18 | 1303 | 68.18 | 805 | 68.18 | 300
68.2 | 1303 | 68.2 | 803 | 68.2 | 300
68.22 | 1301 | 68.22 | 804 | 68.22 | 300
68.24 | 1305 | 68.24 | 801 | 68.24 | 304
68.26 | 1301 | 68.26 | 802 | 68.26 | 301
68.28 | 1302 | 68.28 | 801 | 68.28 | 303
68.3 | 1302 | 68.3 | 804 | 68.3 | 303
68.32 | 1305 | 68.32 | 804 | 68.32 | 301
68.34 | 1303 | 68.34 | 804 | 68.34 | 302
68.36 | 1302 | 68.36 | 801 | 68.36 | 300
68.38 | 1300 | 68.38 | 805 | 68.38 | 301
68.4 | 1302 | 68.4 | 802 | 68.4 | 300
68.42 | 1301 | 68.42 | 806 | 68.42 | 300
68.44 | 1302 | 68.44 | 806 | 68.44 | 303
68.46 | 1304 | 68.46 | 808 | 68.46 | 301
68.48 | 1300 | 68.48 | 802 | 68.48 | 303
68.5 | 1304 | 68.5 | 807 | 68.5 | 300
68.52 | 1302 | 68.52 | 804 | 68.52 | 300
68.54 | 1304 | 68.54 | 809 | 68.54 | 304
68.56 | 1303 | 68.56 | 806 | 68.56 | 302
68.58 | 1303 | 68.58 | 804 | 68.58 | 300
68.6 | 1305 | 68.6 | 808 | 68.6 | 303
68.62 | 1301 | 68.62 | 805 | 68.62 | 301
68.64 | 1302 | 68.64 | 805 | 68.64 | 302
68.66 | 1309 | 68.66 | 802 | 68.66 | 301
68.68 | 1303 | 68.68 | 801 | 68.68 | 302
68.7 | 1303 | 68.7 | 803 | 68.7 | 302
68.72 | 1302 | 68.72 | 807 | 68.72 | 302
68.74 | 1306 | 68.74 | 803 | 68.74 | 300
68.76 | 1308 | 68.76 | 807 | 68.76 | 301
68.78 | 1303 | 68.78 | 805 | 68.78 | 302
68.8 | 1308 | 68.8 | 808 | 68.8 | 304
68.82 | 1308 | 68.82 | 808 | 68.82 | 304
68.84 | 1305 | 68.84 | 809 | 68.84 | 300
68.86 | 1307 | 68.86 | 809 | 68.86 | 302
68.88 | 1303 | 68.88 | 809 | 68.88 | 302
68.9 | 1310 | 68.9 | 809 | 68.9 | 303
68.92 | 1305 | 68.92 | 806 | 68.92 | 301
68.94 | 1305 | 68.94 | 805 | 68.94 | 302
68.96 | 1303 | 68.96 | 807 | 68.96 | 306
68.98 | 1309 | 68.98 | 810 | 68.98 | 302
69 | 1304 | 69 | 806 | 69 | 302
69.02 | 1308 | 69.02 | 807 | 69.02 | 306
69.04 | 1301 | 69.04 | 804 | 69.04 | 302
69.06 | 1305 | 69.06 | 811 | 69.06 | 304
69.08 | 1309 | 69.08 | 817 | 69.08 | 301
69.1 | 1307 | 69.1 | 813 | 69.1 | 307
69.12 | 1314 | 69.12 | 810 | 69.12 | 306
69.14 | 1313 | 69.14 | 819 | 69.14 | 306
69.16 | 1308 | 69.16 | 817 | 69.16 | 311
69.18 | 1307 | 69.18 | 817 | 69.18 | 303
69.2 | 1315 | 69.2 | 815 | 69.2 | 309
69.22 | 1310 | 69.22 | 812 | 69.22 | 314
69.24 | 1311 | 69.24 | 816 | 69.24 | 314
69.26 | 1310 | 69.26 | 821 | 69.26 | 310
69.28 | 1311 | 69.28 | 822 | 69.28 | 314
69.3 | 1313 | 69.3 | 825 | 69.3 | 314
69.32 | 1320 | 69.32 | 817 | 69.32 | 318
69.34 | 1306 | 69.34 | 820 | 69.34 | 321
69.36 | 1307 | 69.36 | 816 | 69.36 | 327
69.38 | 1314 | 69.38 | 827 | 69.38 | 331
69.4 | 1319 | 69.4 | 815 | 69.4 | 332
69.42 | 1316 | 69.42 | 816 | 69.42 | 333
69.44 | 1312 | 69.44 | 818 | 69.44 | 336
69.46 | 1319 | 69.46 | 831 | 69.46 | 337
69.48 | 1321 | 69.48 | 813 | 69.48 | 342
69.5 | 1320 | 69.5 | 816 | 69.5 | 346
69.52 | 1317 | 69.52 | 824 | 69.52 | 345
69.54 | 1314 | 69.54 | 827 | 69.54 | 343
69.56 | 1316 | 69.56 | 813 | 69.56 | 336
69.58 | 1319 | 69.58 | 817 | 69.58 | 336
69.6 | 1313 | 69.6 | 814 | 69.6 | 322
69.62 | 1317 | 69.62 | 818 | 69.62 | 336
69.64 | 1313 | 69.64 | 809 | 69.64 | 331
69.66 | 1309 | 69.66 | 811 | 69.66 | 323
69.68 | 1316 | 69.68 | 815 | 69.68 | 327
69.7 | 1311 | 69.7 | 816 | 69.7 | 323
69.72 | 1320 | 69.72 | 811 | 69.72 | 320
69.74 | 1317 | 69.74 | 812 | 69.74 | 319
69.76 | 1314 | 69.76 | 806 | 69.76 | 313
69.78 | 1311 | 69.78 | 812 | 69.78 | 308
69.8 | 1310 | 69.8 | 807 | 69.8 | 313
69.82 | 1316 | 69.82 | 806 | 69.82 | 315
69.84 | 1312 | 69.84 | 811 | 69.84 | 307
69.86 | 1314 | 69.86 | 802 | 69.86 | 312
69.88 | 1310 | 69.88 | 808 | 69.88 | 306
69.9 | 1310 | 69.9 | 809 | 69.9 | 305
69.92 | 1308 | 69.92 | 811 | 69.92 | 305
69.94 | 1304 | 69.94 | 807 | 69.94 | 308
69.96 | 1309 | 69.96 | 807 | 69.96 | 305
69.98 | 1304 | 69.98 | 803 | 69.98 | 300
70 | 1304 | 70 | 806 | 70 | 304
70.02 | 1305 | 70.02 | 801 | 70.02 | 304
70.04 | 1311 | 70.04 | 802 | 70.04 | 305
70.06 | 1303 | 70.06 | 804 | 70.06 | 301
70.08 | 1310 | 70.08 | 810 | 70.08 | 301
70.1 | 1304 | 70.1 | 804 | 70.1 | 300
70.12 | 1303 | 70.12 | 805 | 70.12 | 304
70.14 | 1304 | 70.14 | 807 | 70.14 | 305
70.16 | 1306 | 70.16 | 803 | 70.16 | 304
70.18 | 1307 | 70.18 | 803 | 70.18 | 303
70.2 | 1302 | 70.2 | 804 | 70.2 | 305
70.22 | 1306 | 70.22 | 806 | 70.22 | 301
70.24 | 1306 | 70.24 | 806 | 70.24 | 303
70.26 | 1302 | 70.26 | 802 | 70.26 | 301
70.28 | 1304 | 70.28 | 800 | 70.28 | 303
70.3 | 1308 | 70.3 | 802 | 70.3 | 301
70.32 | 1311 | 70.32 | 808 | 70.32 | 304
70.34 | 1304 | 70.34 | 805 | 70.34 | 301
70.36 | 1304 | 70.36 | 804 | 70.36 | 303
70.38 | 1304 | 70.38 | 804 | 70.38 | 304
70.4 | 1303 | 70.4 | 805 | 70.4 | 302
70.42 | 1303 | 70.42 | 800 | 70.42 | 303
70.44 | 1302 | 70.44 | 803 | 70.44 | 302
70.46 | 1307 | 70.46 | 804 | 70.46 | 303
70.48 | 1302 | 70.48 | 804 | 70.48 | 301
70.5 | 1304 | 70.5 | 807 | 70.5 | 304
70.52 | 1301 | 70.52 | 804 | 70.52 | 301
70.54 | 1303 | 70.54 | 805 | 70.54 | 302
70.56 | 1303 | 70.56 | 805 | 70.56 | 302
70.58 | 1302 | 70.58 | 804 | 70.58 | 302
70.6 | 1305 | 70.6 | 802 | 70.6 | 302
70.62 | 1303 | 70.62 | 804 | 70.62 | 302
70.64 | 1303 | 70.64 | 803 | 70.64 | 301
70.66 | 1304 | 70.66 | 806 | 70.66 | 302
70.68 | 1300 | 70.68 | 802 | 70.68 | 300
70.7 | 1302 | 70.7 | 803 | 70.7 | 304
70.72 | 1300 | 70.72 | 804 | 70.72 | 301
70.74 | 1302 | 70.74 | 803 | 70.74 | 300
70.76 | 1305 | 70.76 | 802 | 70.76 | 304
70.78 | 1303 | 70.78 | 803 | 70.78 | 301
70.8 | 1305 | 70.8 | 804 | 70.8 | 302
70.82 | 1301 | 70.82 | 803 | 70.82 | 301
70.84 | 1303 | 70.84 | 805 | 70.84 | 301
70.86 | 1303 | 70.86 | 802 | 70.86 | 302
70.88 | 1302 | 70.88 | 802 | 70.88 | 303
70.9 | 1305 | 70.9 | 802 | 70.9 | 301
70.92 | 1301 | 70.92 | 804 | 70.92 | 300
70.94 | 1302 | 70.94 | 805 | 70.94 | 301
70.96 | 1302 | 70.96 | 801 | 70.96 | 300
70.98 | 1308 | 70.98 | 807 | 70.98 | 302
71 | 1302 | 71 | 801 | 71 | 300
71.02 | 1302 | 71.02 | 803 | 71.02 | 302
71.04 | 1302 | 71.04 | 802 | 71.04 | 301
71.06 | 1301 | 71.06 | 801 | 71.06 | 302
71.08 | 1301 | 71.08 | 802 | 71.08 | 301
71.1 | 1300 | 71.1 | 803 | 71.1 | 301
71.12 | 1305 | 71.12 | 802 | 71.12 | 300
71.14 | 1301 | 71.14 | 801 | 71.14 | 305
71.16 | 1302 | 71.16 | 803 | 71.16 | 303
71.18 | 1303 | 71.18 | 801 | 71.18 | 301
71.2 | 1303 | 71.2 | 801 | 71.2 | 300
71.22 | 1302 | 71.22 | 803 | 71.22 | 301
71.24 | 1301 | 71.24 | 802 | 71.24 | 302
71.26 | 1301 | 71.26 | 802 | 71.26 | 301
71.28 | 1302 | 71.28 | 802 | 71.28 | 302
71.3 | 1302 | 71.3 | 801 | 71.3 | 300
71.32 | 1303 | 71.32 | 804 | 71.32 | 300
71.34 | 1303 | 71.34 | 801 | 71.34 | 302
71.36 | 1304 | 71.36 | 802 | 71.36 | 301
71.38 | 1302 | 71.38 | 804 | 71.38 | 300
71.4 | 1300 | 71.4 | 800 | 71.4 | 301
71.42 | 1300 | 71.42 | 803 | 71.42 | 300
71.44 | 1301 | 71.44 | 800 | 71.44 | 304
71.46 | 1302 | 71.46 | 803 | 71.46 | 300
71.48 | 1303 | 71.48 | 804 | 71.48 | 301
71.5 | 1300 | 71.5 | 801 | 71.5 | 300
71.52 | 1301 | 71.52 | 804 | 71.52 | 301
71.54 | 1301 | 71.54 | 801 | 71.54 | 302
71.56 | 1300 | 71.56 | 804 | 71.56 | 301
71.58 | 1301 | 71.58 | 809 | 71.58 | 302
71.6 | 1302 | 71.6 | 800 | 71.6 | 301
71.62 | 1300 | 71.62 | 802 | 71.62 | 301
71.64 | 1302 | 71.64 | 802 | 71.64 | 300
71.66 | 1302 | 71.66 | 804 | 71.66 | 304
71.68 | 1302 | 71.68 | 805 | 71.68 | 301
71.7 | 1300 | 71.7 | 802 | 71.7 | 303
71.72 | 1303 | 71.72 | 801 | 71.72 | 301
71.74 | 1301 | 71.74 | 804 | 71.74 | 301
71.76 | 1301 | 71.76 | 801 | 71.76 | 304
71.78 | 1302 | 71.78 | 800 | 71.78 | 300
71.8 | 1301 | 71.8 | 800 | 71.8 | 300
71.82 | 1300 | 71.82 | 802 | 71.82 | 301
71.84 | 1301 | 71.84 | 804 | 71.84 | 302
71.86 | 1303 | 71.86 | 802 | 71.86 | 300
71.88 | 1302 | 71.88 | 804 | 71.88 | 301
71.9 | 1301 | 71.9 | 801 | 71.9 | 302
71.92 | 1302 | 71.92 | 803 | 71.92 | 301
71.94 | 1302 | 71.94 | 803 | 71.94 | 301
71.96 | 1301 | 71.96 | 804 | 71.96 | 300
71.98 | 1301 | 71.98 | 801 | 71.98 | 302
72 | 1301 | 72 | 802 | 72 | 300
72.02 | 1302 | 72.02 | 803 | 72.02 | 302
72.04 | 1302 | 72.04 | 802 | 72.04 | 301
72.06 | 1304 | 72.06 | 803 | 72.06 | 302
72.08 | 1302 | 72.08 | 805 | 72.08 | 302
72.1 | 1302 | 72.1 | 804 | 72.1 | 300
72.12 | 1302 | 72.12 | 806 | 72.12 | 302
72.14 | 1302 | 72.14 | 803 | 72.14 | 300
72.16 | 1300 | 72.16 | 804 | 72.16 | 302
72.18 | 1300 | 72.18 | 802 | 72.18 | 300
72.2 | 1303 | 72.2 | 806 | 72.2 | 304
72.22 | 1300 | 72.22 | 803 | 72.22 | 300
72.24 | 1301 | 72.24 | 805 | 72.24 | 300
72.26 | 1301 | 72.26 | 802 | 72.26 | 300
72.28 | 1302 | 72.28 | 806 | 72.28 | 301
72.3 | 1302 | 72.3 | 803 | 72.3 | 301
72.32 | 1301 | 72.32 | 801 | 72.32 | 301
72.34 | 1302 | 72.34 | 800 | 72.34 | 300
72.36 | 1303 | 72.36 | 800 | 72.36 | 301
72.38 | 1300 | 72.38 | 802 | 72.38 | 302
72.4 | 1303 | 72.4 | 803 | 72.4 | 301
72.42 | 1302 | 72.42 | 805 | 72.42 | 301
72.44 | 1302 | 72.44 | 803 | 72.44 | 300
72.46 | 1303 | 72.46 | 803 | 72.46 | 301
72.48 | 1300 | 72.48 | 805 | 72.48 | 301
72.5 | 1301 | 72.5 | 801 | 72.5 | 302
72.52 | 1302 | 72.52 | 801 | 72.52 | 301
72.54 | 1301 | 72.54 | 805 | 72.54 | 300
72.56 | 1301 | 72.56 | 805 | 72.56 | 301
72.58 | 1302 | 72.58 | 800 | 72.58 | 301
72.6 | 1303 | 72.6 | 807 | 72.6 | 301
72.62 | 1301 | 72.62 | 801 | 72.62 | 300
72.64 | 1300 | 72.64 | 804 | 72.64 | 300
72.66 | 1301 | 72.66 | 803 | 72.66 | 300
72.68 | 1301 | 72.68 | 801 | 72.68 | 301
72.7 | 1302 | 72.7 | 801 | 72.7 | 300
72.72 | 1302 | 72.72 | 801 | 72.72 | 301
72.74 | 1303 | 72.74 | 803 | 72.74 | 300
72.76 | 1300 | 72.76 | 805 | 72.76 | 300
72.78 | 1300 | 72.78 | 803 | 72.78 | 301
72.8 | 1300 | 72.8 | 800 | 72.8 | 301
72.82 | 1302 | 72.82 | 803 | 72.82 | 300
72.84 | 1304 | 72.84 | 807 | 72.84 | 300
72.86 | 1305 | 72.86 | 802 | 72.86 | 301
72.88 | 1302 | 72.88 | 803 | 72.88 | 301
72.9 | 1301 | 72.9 | 802 | 72.9 | 302
72.92 | 1301 | 72.92 | 805 | 72.92 | 300
72.94 | 1301 | 72.94 | 802 | 72.94 | 301
72.96 | 1301 | 72.96 | 802 | 72.96 | 300
72.98 | 1302 | 72.98 | 800 | 72.98 | 304
73 | 1302 | 73 | 803 | 73 | 301
73.02 | 1301 | 73.02 | 802 | 73.02 | 301
73.04 | 1302 | 73.04 | 804 | 73.04 | 301
73.06 | 1301 | 73.06 | 803 | 73.06 | 301
73.08 | 1301 | 73.08 | 802 | 73.08 | 302
73.1 | 1301 | 73.1 | 803 | 73.1 | 302
73.12 | 1301 | 73.12 | 802 | 73.12 | 300
73.14 | 1301 | 73.14 | 801 | 73.14 | 302
73.16 | 1300 | 73.16 | 802 | 73.16 | 300
73.18 | 1302 | 73.18 | 801 | 73.18 | 301
73.2 | 1302 | 73.2 | 802 | 73.2 | 300
73.22 | 1301 | 73.22 | 802 | 73.22 | 300
73.24 | 1302 | 73.24 | 802 | 73.24 | 300
73.26 | 1300 | 73.26 | 803 | 73.26 | 301
73.28 | 1301 | 73.28 | 802 | 73.28 | 301
73.3 | 1301 | 73.3 | 803 | 73.3 | 300
73.32 | 1305 | 73.32 | 803 | 73.32 | 301
73.34 | 1300 | 73.34 | 804 | 73.34 | 301
73.36 | 1303 | 73.36 | 803 | 73.36 | 303
73.38 | 1302 | 73.38 | 803 | 73.38 | 301
73.4 | 1303 | 73.4 | 803 | 73.4 | 300
73.42 | 1302 | 73.42 | 802 | 73.42 | 303
73.44 | 1302 | 73.44 | 803 | 73.44 | 301
73.46 | 1304 | 73.46 | 801 | 73.46 | 302
73.48 | 1302 | 73.48 | 802 | 73.48 | 304
73.5 | 1303 | 73.5 | 802 | 73.5 | 302
73.52 | 1301 | 73.52 | 802 | 73.52 | 300
73.54 | 1302 | 73.54 | 802 | 73.54 | 301
73.56 | 1303 | 73.56 | 804 | 73.56 | 301
73.58 | 1303 | 73.58 | 801 | 73.58 | 300
73.6 | 1301 | 73.6 | 802 | 73.6 | 302
73.62 | 1304 | 73.62 | 805 | 73.62 | 302
73.64 | 1303 | 73.64 | 803 | 73.64 | 302
73.66 | 1302 | 73.66 | 800 | 73.66 | 302
73.68 | 1302 | 73.68 | 801 | 73.68 | 302
73.7 | 1300 | 73.7 | 809 | 73.7 | 302
73.72 | 1303 | 73.72 | 802 | 73.72 | 301
73.74 | 1301 | 73.74 | 802 | 73.74 | 300
73.76 | 1301 | 73.76 | 804 | 73.76 | 301
73.78 | 1302 | 73.78 | 805 | 73.78 | 302
73.8 | 1301 | 73.8 | 802 | 73.8 | 301
73.82 | 1303 | 73.82 | 801 | 73.82 | 300
73.84 | 1302 | 73.84 | 802 | 73.84 | 301
73.86 | 1303 | 73.86 | 803 | 73.86 | 300
73.88 | 1302 | 73.88 | 804 | 73.88 | 301
73.9 | 1301 | 73.9 | 804 | 73.9 | 301
73.92 | 1301 | 73.92 | 802 | 73.92 | 303
73.94 | 1301 | 73.94 | 801 | 73.94 | 301
73.96 | 1304 | 73.96 | 802 | 73.96 | 303
73.98 | 1300 | 73.98 | 802 | 73.98 | 304
74 | 1301 | 74 | 803 | 74 | 301
74.02 | 1305 | 74.02 | 801 | 74.02 | 300
74.04 | 1302 | 74.04 | 803 | 74.04 | 301
74.06 | 1303 | 74.06 | 807 | 74.06 | 300
74.08 | 1302 | 74.08 | 801 | 74.08 | 300
74.1 | 1305 | 74.1 | 800 | 74.1 | 300
74.12 | 1303 | 74.12 | 805 | 74.12 | 301
74.14 | 1301 | 74.14 | 802 | 74.14 | 304
74.16 | 1301 | 74.16 | 805 | 74.16 | 302
74.18 | 1303 | 74.18 | 802 | 74.18 | 302
74.2 | 1300 | 74.2 | 803 | 74.2 | 303
74.22 | 1304 | 74.22 | 802 | 74.22 | 300
74.24 | 1304 | 74.24 | 801 | 74.24 | 300
74.26 | 1303 | 74.26 | 803 | 74.26 | 300
74.28 | 1300 | 74.28 | 802 | 74.28 | 303
74.3 | 1302 | 74.3 | 804 | 74.3 | 300
74.32 | 1303 | 74.32 | 801 | 74.32 | 302
74.34 | 1301 | 74.34 | 803 | 74.34 | 301
74.36 | 1302 | 74.36 | 803 | 74.36 | 301
74.38 | 1304 | 74.38 | 805 | 74.38 | 302
74.4 | 1301 | 74.4 | 805 | 74.4 | 303
74.42 | 1300 | 74.42 | 803 | 74.42 | 301
74.44 | 1304 | 74.44 | 804 | 74.44 | 302
74.46 | 1303 | 74.46 | 801 | 74.46 | 300
74.48 | 1305 | 74.48 | 805 | 74.48 | 304
74.5 | 1303 | 74.5 | 802 | 74.5 | 301
74.52 | 1304 | 74.52 | 803 | 74.52 | 302
74.54 | 1302 | 74.54 | 800 | 74.54 | 301
74.56 | 1303 | 74.56 | 804 | 74.56 | 302
74.58 | 1304 | 74.58 | 805 | 74.58 | 301
74.6 | 1300 | 74.6 | 801 | 74.6 | 301
74.62 | 1302 | 74.62 | 803 | 74.62 | 302
74.64 | 1301 | 74.64 | 802 | 74.64 | 301
74.66 | 1301 | 74.66 | 805 | 74.66 | 301
74.68 | 1303 | 74.68 | 804 | 74.68 | 300
74.7 | 1300 | 74.7 | 804 | 74.7 | 302
74.72 | 1302 | 74.72 | 804 | 74.72 | 302
74.74 | 1300 | 74.74 | 805 | 74.74 | 302
74.76 | 1303 | 74.76 | 805 | 74.76 | 300
74.78 | 1302 | 74.78 | 805 | 74.78 | 303
74.8 | 1303 | 74.8 | 803 | 74.8 | 301
74.82 | 1303 | 74.82 | 804 | 74.82 | 302
74.84 | 1302 | 74.84 | 802 | 74.84 | 302
74.86 | 1301 | 74.86 | 802 | 74.86 | 304
74.88 | 1301 | 74.88 | 802 | 74.88 | 301
74.9 | 1304 | 74.9 | 802 | 74.9 | 302
74.92 | 1302 | 74.92 | 804 | 74.92 | 302
74.94 | 1302 | 74.94 | 802 | 74.94 | 301
74.96 | 1300 | 74.96 | 803 | 74.96 | 301
74.98 | 1301 | 74.98 | 801 | 74.98 | 302
75 | 1301 | 75 | 801 | 75 | 303
75.02 | 1301 | 75.02 | 804 | 75.02 | 300
75.04 | 1302 | 75.04 | 803 | 75.04 | 300
75.06 | 1301 | 75.06 | 803 | 75.06 | 300
75.08 | 1305 | 75.08 | 805 | 75.08 | 303
75.1 | 1302 | 75.1 | 806 | 75.1 | 301
75.12 | 1304 | 75.12 | 804 | 75.12 | 300
75.14 | 1307 | 75.14 | 806 | 75.14 | 300
75.16 | 1300 | 75.16 | 802 | 75.16 | 301
75.18 | 1302 | 75.18 | 807 | 75.18 | 302
75.2 | 1303 | 75.2 | 806 | 75.2 | 301
75.22 | 1303 | 75.22 | 806 | 75.22 | 301
75.24 | 1302 | 75.24 | 805 | 75.24 | 302
75.26 | 1304 | 75.26 | 804 | 75.26 | 302
75.28 | 1305 | 75.28 | 802 | 75.28 | 303
75.3 | 1300 | 75.3 | 805 | 75.3 | 300
75.32 | 1304 | 75.32 | 804 | 75.32 | 302
75.34 | 1305 | 75.34 | 804 | 75.34 | 304
75.36 | 1304 | 75.36 | 807 | 75.36 | 302
75.38 | 1303 | 75.38 | 807 | 75.38 | 300
75.4 | 1302 | 75.4 | 802 | 75.4 | 306
75.42 | 1302 | 75.42 | 802 | 75.42 | 303
75.44 | 1305 | 75.44 | 803 | 75.44 | 301
75.46 | 1303 | 75.46 | 808 | 75.46 | 304
75.48 | 1305 | 75.48 | 805 | 75.48 | 302
75.5 | 1305 | 75.5 | 810 | 75.5 | 301
75.52 | 1306 | 75.52 | 806 | 75.52 | 302
75.54 | 1308 | 75.54 | 807 | 75.54 | 302
75.56 | 1306 | 75.56 | 806 | 75.56 | 302
75.58 | 1301 | 75.58 | 807 | 75.58 | 302
75.6 | 1304 | 75.6 | 805 | 75.6 | 302
75.62 | 1304 | 75.62 | 809 | 75.62 | 302
75.64 | 1303 | 75.64 | 805 | 75.64 | 300
75.66 | 1306 | 75.66 | 803 | 75.66 | 305
75.68 | 1305 | 75.68 | 807 | 75.68 | 303
75.7 | 1305 | 75.7 | 805 | 75.7 | 303
75.72 | 1305 | 75.72 | 809 | 75.72 | 304
75.74 | 1306 | 75.74 | 808 | 75.74 | 302
75.76 | 1304 | 75.76 | 807 | 75.76 | 303
75.78 | 1304 | 75.78 | 807 | 75.78 | 302
75.8 | 1307 | 75.8 | 809 | 75.8 | 303
75.82 | 1304 | 75.82 | 803 | 75.82 | 305
75.84 | 1306 | 75.84 | 807 | 75.84 | 306
75.86 | 1304 | 75.86 | 808 | 75.86 | 303
75.88 | 1308 | 75.88 | 811 | 75.88 | 300
75.9 | 1305 | 75.9 | 805 | 75.9 | 303
75.92 | 1300 | 75.92 | 807 | 75.92 | 301
75.94 | 1303 | 75.94 | 810 | 75.94 | 302
75.96 | 1307 | 75.96 | 809 | 75.96 | 305
75.98 | 1307 | 75.98 | 819 | 75.98 | 302
76 | 1301 | 76 | 806 | 76 | 307
76.02 | 1307 | 76.02 | 810 | 76.02 | 303
76.04 | 1304 | 76.04 | 814 | 76.04 | 306
76.06 | 1311 | 76.06 | 811 | 76.06 | 308
76.08 | 1305 | 76.08 | 813 | 76.08 | 303
76.1 | 1305 | 76.1 | 809 | 76.1 | 309
76.12 | 1307 | 76.12 | 814 | 76.12 | 306
76.14 | 1312 | 76.14 | 816 | 76.14 | 307
76.16 | 1315 | 76.16 | 819 | 76.16 | 307
76.18 | 1309 | 76.18 | 814 | 76.18 | 311
76.2 | 1302 | 76.2 | 815 | 76.2 | 307
76.22 | 1311 | 76.22 | 813 | 76.22 | 303
76.24 | 1315 | 76.24 | 810 | 76.24 | 304
76.26 | 1314 | 76.26 | 819 | 76.26 | 310
76.28 | 1314 | 76.28 | 818 | 76.28 | 310
76.3 | 1310 | 76.3 | 821 | 76.3 | 306
76.32 | 1306 | 76.32 | 832 | 76.32 | 308
76.34 | 1309 | 76.34 | 821 | 76.34 | 313
76.36 | 1313 | 76.36 | 815 | 76.36 | 313
76.38 | 1319 | 76.38 | 819 | 76.38 | 312
76.4 | 1313 | 76.4 | 817 | 76.4 | 314
76.42 | 1321 | 76.42 | 822 | 76.42 | 321
76.44 | 1313 | 76.44 | 832 | 76.44 | 312
76.46 | 1323 | 76.46 | 828 | 76.46 | 316
76.48 | 1322 | 76.48 | 821 | 76.48 | 326
76.5 | 1317 | 76.5 | 825 | 76.5 | 325
76.52 | 1323 | 76.52 | 825 | 76.52 | 340
76.54 | 1318 | 76.54 | 824 | 76.54 | 325
76.56 | 1324 | 76.56 | 829 | 76.56 | 322
76.58 | 1322 | 76.58 | 841 | 76.58 | 328
76.6 | 1319 | 76.6 | 830 | 76.6 | 336
76.62 | 1324 | 76.62 | 838 | 76.62 | 347
76.64 | 1333 | 76.64 | 835 | 76.64 | 349
76.66 | 1330 | 76.66 | 842 | 76.66 | 366
76.68 | 1320 | 76.68 | 833 | 76.68 | 365
76.7 | 1330 | 76.7 | 835 | 76.7 | 364
76.72 | 1337 | 76.72 | 838 | 76.72 | 365
76.74 | 1343 | 76.74 | 843 | 76.74 | 377
76.76 | 1331 | 76.76 | 830 | 76.76 | 381
76.78 | 1326 | 76.78 | 832 | 76.78 | 368
76.8 | 1330 | 76.8 | 839 | 76.8 | 371
76.82 | 1330 | 76.82 | 841 | 76.82 | 367
76.84 | 1330 | 76.84 | 836 | 76.84 | 366
76.86 | 1334 | 76.86 | 828 | 76.86 | 362
76.88 | 1329 | 76.88 | 830 | 76.88 | 355
76.9 | 1332 | 76.9 | 838 | 76.9 | 375
76.92 | 1324 | 76.92 | 836 | 76.92 | 357
76.94 | 1325 | 76.94 | 825 | 76.94 | 352
76.96 | 1325 | 76.96 | 830 | 76.96 | 362
76.98 | 1328 | 76.98 | 828 | 76.98 | 358
77 | 1333 | 77 | 823 | 77 | 351
77.02 | 1325 | 77.02 | 821 | 77.02 | 339
77.04 | 1329 | 77.04 | 819 | 77.04 | 331
77.06 | 1331 | 77.06 | 820 | 77.06 | 338
77.08 | 1323 | 77.08 | 813 | 77.08 | 340
77.1 | 1321 | 77.1 | 821 | 77.1 | 337
77.12 | 1322 | 77.12 | 818 | 77.12 | 317
77.14 | 1320 | 77.14 | 814 | 77.14 | 323
77.16 | 1319 | 77.16 | 818 | 77.16 | 319
77.18 | 1322 | 77.18 | 814 | 77.18 | 324
77.2 | 1315 | 77.2 | 811 | 77.2 | 318
77.22 | 1321 | 77.22 | 812 | 77.22 | 311
77.24 | 1316 | 77.24 | 817 | 77.24 | 314
77.26 | 1314 | 77.26 | 816 | 77.26 | 310
77.28 | 1316 | 77.28 | 812 | 77.28 | 310
77.3 | 1323 | 77.3 | 816 | 77.3 | 314
77.32 | 1318 | 77.32 | 817 | 77.32 | 311
77.34 | 1313 | 77.34 | 813 | 77.34 | 308
77.36 | 1321 | 77.36 | 813 | 77.36 | 311
77.38 | 1314 | 77.38 | 818 | 77.38 | 308
77.4 | 1314 | 77.4 | 810 | 77.4 | 310
77.42 | 1305 | 77.42 | 808 | 77.42 | 308
77.44 | 1311 | 77.44 | 810 | 77.44 | 308
77.46 | 1314 | 77.46 | 811 | 77.46 | 304
77.48 | 1311 | 77.48 | 810 | 77.48 | 305
77.5 | 1307 | 77.5 | 814 | 77.5 | 310
77.52 | 1310 | 77.52 | 810 | 77.52 | 304
77.54 | 1308 | 77.54 | 811 | 77.54 | 308
77.56 | 1312 | 77.56 | 806 | 77.56 | 304
77.58 | 1307 | 77.58 | 808 | 77.58 | 306
77.6 | 1308 | 77.6 | 807 | 77.6 | 302
77.62 | 1307 | 77.62 | 811 | 77.62 | 305
77.64 | 1307 | 77.64 | 810 | 77.64 | 305
77.66 | 1302 | 77.66 | 808 | 77.66 | 303
77.68 | 1313 | 77.68 | 804 | 77.68 | 303
77.7 | 1309 | 77.7 | 810 | 77.7 | 304
77.72 | 1306 | 77.72 | 805 | 77.72 | 305
77.74 | 1309 | 77.74 | 809 | 77.74 | 304
77.76 | 1305 | 77.76 | 806 | 77.76 | 302
77.78 | 1305 | 77.78 | 809 | 77.78 | 304
77.8 | 1303 | 77.8 | 811 | 77.8 | 302
77.82 | 1308 | 77.82 | 807 | 77.82 | 305
77.84 | 1309 | 77.84 | 812 | 77.84 | 303
77.86 | 1308 | 77.86 | 802 | 77.86 | 307
77.88 | 1311 | 77.88 | 807 | 77.88 | 305
77.9 | 1304 | 77.9 | 810 | 77.9 | 301
77.92 | 1307 | 77.92 | 809 | 77.92 | 303
77.94 | 1305 | 77.94 | 812 | 77.94 | 301
77.96 | 1308 | 77.96 | 807 | 77.96 | 302
77.98 | 1307 | 77.98 | 807 | 77.98 | 305
78 | 1310 | 78 | 810 | 78 | 303
78.02 | 1307 | 78.02 | 806 | 78.02 | 303
78.04 | 1308 | 78.04 | 813 | 78.04 | 301
78.06 | 1306 | 78.06 | 808 | 78.06 | 306
78.08 | 1303 | 78.08 | 810 | 78.08 | 302
78.1 | 1305 | 78.1 | 806 | 78.1 | 301
78.12 | 1305 | 78.12 | 807 | 78.12 | 302
78.14 | 1305 | 78.14 | 813 | 78.14 | 304
78.16 | 1305 | 78.16 | 812 | 78.16 | 301
78.18 | 1305 | 78.18 | 812 | 78.18 | 303
78.2 | 1311 | 78.2 | 811 | 78.2 | 305
78.22 | 1304 | 78.22 | 806 | 78.22 | 304
78.24 | 1307 | 78.24 | 811 | 78.24 | 307
78.26 | 1312 | 78.26 | 813 | 78.26 | 303
78.28 | 1306 | 78.28 | 812 | 78.28 | 305
78.3 | 1307 | 78.3 | 806 | 78.3 | 304
78.32 | 1303 | 78.32 | 808 | 78.32 | 305
78.34 | 1309 | 78.34 | 812 | 78.34 | 304
78.36 | 1305 | 78.36 | 808 | 78.36 | 308
78.38 | 1311 | 78.38 | 816 | 78.38 | 303
78.4 | 1309 | 78.4 | 813 | 78.4 | 311
78.42 | 1306 | 78.42 | 811 | 78.42 | 302
78.44 | 1311 | 78.44 | 813 | 78.44 | 303
78.46 | 1312 | 78.46 | 813 | 78.46 | 305
78.48 | 1306 | 78.48 | 815 | 78.48 | 304
78.5 | 1308 | 78.5 | 806 | 78.5 | 303
78.52 | 1311 | 78.52 | 809 | 78.52 | 303
78.54 | 1315 | 78.54 | 815 | 78.54 | 305
78.56 | 1313 | 78.56 | 809 | 78.56 | 307
78.58 | 1308 | 78.58 | 822 | 78.58 | 307
78.6 | 1308 | 78.6 | 815 | 78.6 | 307
78.62 | 1306 | 78.62 | 820 | 78.62 | 307
78.64 | 1316 | 78.64 | 812 | 78.64 | 308
78.66 | 1302 | 78.66 | 806 | 78.66 | 307
78.68 | 1315 | 78.68 | 819 | 78.68 | 314
78.7 | 1310 | 78.7 | 816 | 78.7 | 306
78.72 | 1311 | 78.72 | 813 | 78.72 | 311
78.74 | 1311 | 78.74 | 810 | 78.74 | 309
78.76 | 1315 | 78.76 | 829 | 78.76 | 318
78.78 | 1312 | 78.78 | 814 | 78.78 | 309
78.8 | 1317 | 78.8 | 828 | 78.8 | 308
78.82 | 1314 | 78.82 | 818 | 78.82 | 313
78.84 | 1312 | 78.84 | 817 | 78.84 | 309
78.86 | 1314 | 78.86 | 815 | 78.86 | 319
78.88 | 1325 | 78.88 | 821 | 78.88 | 315
78.9 | 1316 | 78.9 | 821 | 78.9 | 322
78.92 | 1314 | 78.92 | 819 | 78.92 | 316
78.94 | 1308 | 78.94 | 820 | 78.94 | 329
78.96 | 1312 | 78.96 | 818 | 78.96 | 325
78.98 | 1309 | 78.98 | 818 | 78.98 | 330
79 | 1314 | 79 | 823 | 79 | 333
79.02 | 1317 | 79.02 | 833 | 79.02 | 332
79.04 | 1326 | 79.04 | 826 | 79.04 | 343
79.06 | 1318 | 79.06 | 819 | 79.06 | 341
79.08 | 1317 | 79.08 | 832 | 79.08 | 340
79.1 | 1326 | 79.1 | 823 | 79.1 | 347
79.12 | 1315 | 79.12 | 829 | 79.12 | 358
79.14 | 1320 | 79.14 | 823 | 79.14 | 352
79.16 | 1323 | 79.16 | 833 | 79.16 | 345
79.18 | 1324 | 79.18 | 828 | 79.18 | 352
79.2 | 1318 | 79.2 | 826 | 79.2 | 340
79.22 | 1323 | 79.22 | 830 | 79.22 | 352
79.24 | 1327 | 79.24 | 820 | 79.24 | 343
79.26 | 1318 | 79.26 | 822 | 79.26 | 337
79.28 | 1325 | 79.28 | 824 | 79.28 | 330
79.3 | 1319 | 79.3 | 821 | 79.3 | 334
79.32 | 1324 | 79.32 | 823 | 79.32 | 327
79.34 | 1328 | 79.34 | 821 | 79.34 | 350
79.36 | 1325 | 79.36 | 828 | 79.36 | 333
79.38 | 1315 | 79.38 | 815 | 79.38 | 334
79.4 | 1325 | 79.4 | 822 | 79.4 | 328
79.42 | 1308 | 79.42 | 819 | 79.42 | 336
79.44 | 1316 | 79.44 | 813 | 79.44 | 337
79.46 | 1318 | 79.46 | 811 | 79.46 | 326
79.48 | 1309 | 79.48 | 818 | 79.48 | 326
79.5 | 1314 | 79.5 | 814 | 79.5 | 315
79.52 | 1314 | 79.52 | 808 | 79.52 | 319
79.54 | 1312 | 79.54 | 811 | 79.54 | 308
79.56 | 1311 | 79.56 | 807 | 79.56 | 312
79.58 | 1311 | 79.58 | 813 | 79.58 | 309
79.6 | 1311 | 79.6 | 809 | 79.6 | 311
79.62 | 1313 | 79.62 | 810 | 79.62 | 313
79.64 | 1313 | 79.64 | 808 | 79.64 | 309
79.66 | 1307 | 79.66 | 813 | 79.66 | 307
79.68 | 1313 | 79.68 | 810 | 79.68 | 307
79.7 | 1306 | 79.7 | 809 | 79.7 | 311
79.72 | 1309 | 79.72 | 805 | 79.72 | 304
79.74 | 1312 | 79.74 | 809 | 79.74 | 304
79.76 | 1311 | 79.76 | 806 | 79.76 | 305
79.78 | 1304 | 79.78 | 810 | 79.78 | 306
79.8 | 1310 | 79.8 | 807 | 79.8 | 303
79.82 | 1310 | 79.82 | 805 | 79.82 | 305
79.84 | 1303 | 79.84 | 801 | 79.84 | 304
79.86 | 1308 | 79.86 | 807 | 79.86 | 302
79.88 | 1307 | 79.88 | 806 | 79.88 | 304
79.9 | 1308 | 79.9 | 809 | 79.9 | 303
79.92 | 1308 | 79.92 | 805 | 79.92 | 304
79.94 | 1301 | 79.94 | 812 | 79.94 | 304
79.96 | 1309 | 79.96 | 805 | 79.96 | 303
79.98 | 1307 | 79.98 | 803 | 79.98 | 305
80 | 1304 | 80 | 802 | 80 | 300

## Fig. S17
Supported Au; CO oxidation activity CO conversion plot
Temperature (°C) | Au/CeO2-M | Au/CeO2-R | Au/CeO2-C
30 | 88.80914 | 58.69494 | 5.41082
40 | 93.98042 | 84.42088 | 9.81964
50 | 96.6721 | 93.93148 | 17.3458
60 | 98.33605 | 97.69984 | 45.89178
70 | 99.46166 | 99.11909 | 55.95636
80 | 100 | 99.69005 | 63.46025
90 | 100 | 100 | 69.87308
100 | 100 | 100 | 75.70697
110 | 100 | 100 | 80.82832
120 | 100 | 100 | 84.94767
130 | 100 | 100 | 87.95369
140 | 100 | 100 | 90.51436
150 | 100 | 100 | 92.6297
160 | 100 | 100 | 94.54464
170 | 100 | 100 | 96.01425
180 | 100 | 100 | 96.99399
190 | 100 | 100 | 97.75106

## Fig. S#
Supported Au; WGS activity CO conversion plot
Temperature (°C) | Au/CeO2-M | Au/CeO2-R | Au/CeO2-C | equilibrium curve
120 | 18.92857 | 4.33929 | 0.33333 | 99.99331
150 | 38.66071 | 10.60714 | 1.49123 | 99.98371
180 | 73.48214 | 22.91071 | 2.80702 | 99.96488
210 | 91.64286 | 42.35714 | 4.54386 | 99.93148
240 | 98 | 79.48214 | 6.35088 | 99.87686
270 | 99.17857 | 93.92857 | 8.21053 | 99.79347
300 | 99.07143 | 98.52632 | 10.40351 | 99.67322
330 | 99 | 97.96491 | 13.01754 | 99.50809
360 | 98.875 | 97.7193 | 17.98246 | 99.29067
390 | 98.60714 | 96.35088 | 21.98246 | 99.01468
420 | 98.25 | 96.29825 | 31.68421 | 98.67534
450 | 98.01786 | 95.94737 | 45.21053 | 98.26969
480 | 97.82143 | 95.85965 | 60.57895 | 97.79674

## Fig. S18
supported Au; CO partial pressure |  |  |  | supported Au; O2 partial pressure
partial pressure (Kpa) | Au/CeO2-M | Au/CeO2-R | Au/CeO2-C | partial pressure (Kpa) | Au/CeO2-M | Au/CeO2-R | Au/CeO2-C
0.60795 | 186.75595 | 123.5119 | 50.33482 | 0.60795 | 229.31548 | 168.8244 | 56.14583
0.91193 | 207.51488 | 147.91667 | 58.63095 | 0.91193 | 234.97024 | 182.8125 | 61.67411
1.31723 | 229.24107 | 176.19048 | 69.18155 | 1.31723 | 243.6756 | 198.3631 | 71.15327
1.82385 | 250.96726 | 202.15774 | 80.65476 | 1.82385 | 247.17262 | 211.38393 | 74.31548
3.6477 | 310.9375 | 259.15179 | 114.58333 | 3.6477 | 267.1875 | 242.48512 | 89.58333
7.2954 | 341.74107 | 335.41667 | 133.18452 | 7.2954 | 291.96429 | 281.3244 | 108.25893
10.9431 | 377.75298 | 378.57143 | 152.75298 | 10.9431 | 308.48214 | 309.82143 | 119.86607

## Fig. S20a
XPS O 1s - Au/CeO2-M
Intensity (a.u) | raw | treated | baseline | Olatt | Oads | Owet
537.18 | 27975.2 | 28155.06 | 27975.2 | 28081 | 28048.78 | 27975.68
537.08 | 28216.3 | 28160.26 | 27975.2 | 28083.56 | 28051.17 | 27975.93
536.98 | 27858.4 | 28165.41 | 27974.81 | 28085.83 | 28053.3 | 27975.91
536.88 | 27788.9 | 28171.52 | 27975 | 28088.77 | 28056.12 | 27976.63
536.78 | 27786.2 | 28178.22 | 27975.3 | 28091.92 | 28059.2 | 27977.7
536.68 | 28580.8 | 28185.5 | 27975.6 | 28095.19 | 28062.42 | 27979.1
536.58 | 28147.4 | 28192.22 | 27974.63 | 28097.29 | 28064.51 | 27979.68
536.48 | 27857.8 | 28200.53 | 27974.35 | 28100.21 | 28067.47 | 27981.55
536.38 | 27664.8 | 28210.42 | 27974.54 | 28103.72 | 28071.06 | 27984.71
536.28 | 28252.9 | 28222.02 | 27975.04 | 28107.68 | 28075.16 | 27989.26
536.18 | 28190.1 | 28234.42 | 27974.59 | 28110.83 | 28078.51 | 27994.26
536.08 | 28217.1 | 28249.09 | 27974.24 | 28114.22 | 28082.18 | 28001.17
535.98 | 28398.7 | 28266.4 | 27973.85 | 28117.73 | 28086.04 | 28010.34
535.88 | 28079.9 | 28286.71 | 27973.17 | 28121.11 | 28089.86 | 28022.07
535.78 | 28533.7 | 28311.52 | 27973 | 28125.18 | 28094.46 | 28037.87
535.68 | 28414.4 | 28340.42 | 27972.09 | 28128.7 | 28098.65 | 28057.26
535.58 | 28528.2 | 28375.2 | 27971.38 | 28132.61 | 28103.35 | 28082.02
535.48 | 29103.3 | 28416.52 | 27970.49 | 28136.54 | 28108.23 | 28112.72
535.38 | 28435.7 | 28464.62 | 27968.66 | 28139.75 | 28112.59 | 28149.61
535.28 | 29052.4 | 28522.63 | 27967.91 | 28144.28 | 28118.49 | 28195.69
535.18 | 29373.4 | 28589.62 | 27966.17 | 28148.05 | 28123.93 | 28249.96
535.08 | 29162.5 | 28667.02 | 27963.9 | 28151.57 | 28129.49 | 28313.76
534.98 | 29203.6 | 28756.75 | 27961.97 | 28155.71 | 28136.15 | 28388.84
534.88 | 29073.9 | 28859.11 | 27959.98 | 28160.07 | 28143.69 | 28475.31
534.78 | 29286.2 | 28975.06 | 27958.18 | 28164.95 | 28152.63 | 28573.85
534.68 | 29549.1 | 29104.52 | 27956.05 | 28169.83 | 28162.79 | 28683.99
534.58 | 29675.9 | 29247.38 | 27953.48 | 28174.64 | 28174.57 | 28805.14
534.48 | 30021.2 | 29403.9 | 27950.71 | 28179.63 | 28188.87 | 28936.82
534.38 | 29939.5 | 29573.16 | 27947.38 | 28184.47 | 28206.27 | 29077.17
534.28 | 30026.1 | 29755.39 | 27944.17 | 28189.88 | 28228.73 | 29225.13
534.18 | 30322.1 | 29949.8 | 27940.82 | 28195.63 | 28257.68 | 29378.14
534.08 | 30473.4 | 30155.27 | 27936.99 | 28201.4 | 28295 | 29532.86
533.98 | 30786.6 | 30371.99 | 27932.91 | 28207.47 | 28343.87 | 29686.47
533.88 | 31091.4 | 30599.67 | 27928.32 | 28213.62 | 28407.7 | 29834.98
533.78 | 31352.9 | 30839.45 | 27923.23 | 28219.91 | 28491.2 | 29974.79
533.68 | 31251.2 | 31093.62 | 27917.71 | 28226.47 | 28600.28 | 30102.29
533.58 | 31935 | 31365.84 | 27912.35 | 28233.92 | 28742.34 | 30214.27
533.48 | 32006.2 | 31660.13 | 27905.87 | 28241.08 | 28924.55 | 30306.25
533.38 | 32364.8 | 31983.77 | 27899.27 | 28248.97 | 29157.15 | 30376.19
533.28 | 32256.9 | 32344.93 | 27892.09 | 28257.24 | 29450.47 | 30421.39
533.18 | 32957.5 | 32754.77 | 27885.07 | 28266.72 | 29817.19 | 30440.99
533.08 | 33367.4 | 33223.06 | 27876.9 | 28276.17 | 30267.86 | 30432.83
532.98 | 33956.8 | 33763.47 | 27868.07 | 28286.2 | 30816.03 | 30397.37
532.88 | 34555.6 | 34388 | 27858.27 | 28296.61 | 31472.74 | 30335.19
532.78 | 35311.1 | 35109.43 | 27847.49 | 28307.52 | 32249.03 | 30247.87
532.68 | 36455.7 | 35939.11 | 27835.48 | 28318.84 | 33153.83 | 30137.41
532.58 | 37444.5 | 36883.87 | 27821.61 | 28330.08 | 34190.81 | 30006.2
532.48 | 38118.3 | 37949.91 | 27806.13 | 28341.71 | 35362.77 | 29857.69
532.38 | 38946 | 39136.39 | 27789.53 | 28354.41 | 36664.86 | 29696.2
532.28 | 40294.2 | 40437.85 | 27771.58 | 28368.19 | 38087.69 | 29525.14
532.18 | 41690.4 | 41841.96 | 27751.43 | 28382.52 | 39615.01 | 29347.29
532.08 | 43399 | 43327.51 | 27729 | 28397.63 | 41221.57 | 29166.31
531.98 | 45020.8 | 44869.32 | 27703.78 | 28413.46 | 42878.69 | 28984.73
531.88 | 46064.1 | 46432.43 | 27675.92 | 28430.66 | 44547.89 | 28805.71
531.78 | 47770.3 | 47979.59 | 27646.33 | 28450.89 | 46188.92 | 28632.43
531.68 | 49055.3 | 49466.88 | 27613.95 | 28474.16 | 47755.02 | 28465.6
531.58 | 50462.6 | 50846.52 | 27579.44 | 28502.61 | 49195.41 | 28307.39
531.48 | 51407.6 | 52072.91 | 27542.62 | 28538.47 | 50461.39 | 28158.28
531.38 | 52720.5 | 53100.86 | 27504.22 | 28586.07 | 51503.67 | 28019.55
531.28 | 53344 | 53892.79 | 27463.64 | 28650.58 | 52278.99 | 27890.5
531.18 | 54358.9 | 54423.52 | 27421.99 | 28742.09 | 52753.56 | 27771.85
531.08 | 54933.8 | 54681.31 | 27378.65 | 28873.38 | 52902.78 | 27662.44
530.98 | 54964.9 | 54677.76 | 27334.31 | 29065.67 | 52718.62 | 27562.09
530.88 | 54269.1 | 54448.71 | 27289.85 | 29348.97 | 52208.64 | 27470.79
530.78 | 54597.3 | 54057.05 | 27246.43 | 29766.04 | 51395.21 | 27388.67
530.68 | 54189.7 | 53589.74 | 27202.42 | 30372.12 | 50309.41 | 27313.05
530.58 | 53731.9 | 53163.92 | 27158.99 | 31241.62 | 48996.13 | 27244.16
530.48 | 53922.1 | 52919.29 | 27116.23 | 32468.82 | 47501.82 | 27181.1
530.38 | 54502.4 | 53015.83 | 27073.1 | 34162.63 | 45877.39 | 27122
530.28 | 53869.4 | 53628.04 | 27028.96 | 36449.42 | 44171.09 | 27065.44
530.18 | 54899.5 | 54939.36 | 26985.77 | 39467.13 | 42431.06 | 27012.7
530.08 | 56791 | 57117.48 | 26940.85 | 43338.96 | 40699.7 | 26960.52
529.98 | 59128.4 | 60310.02 | 26892.82 | 48177.48 | 39011.14 | 26907.04
529.88 | 63088.1 | 64612.12 | 26840.94 | 54045.05 | 37397.84 | 26851.12
529.78 | 68555.7 | 70054.85 | 26782.62 | 60949.73 | 35880.54 | 26789.82
529.68 | 75791.3 | 76584.65 | 26715.4 | 68821.5 | 34473.5 | 26720.44
529.58 | 82340.4 | 84032.61 | 26636.43 | 77479.19 | 33186.35 | 26639.93
529.48 | 91276.5 | 92141.05 | 26546.79 | 86661.96 | 32023.48 | 26549.19
529.38 | 100887 | 100521.1 | 26442.63 | 95980.27 | 30981.85 | 26444.26
529.28 | 109348 | 108707.9 | 26322.84 | 104974.8 | 30054.85 | 26323.93
529.18 | 116698 | 116169.5 | 26189.24 | 113122.3 | 29235.75 | 26189.96
529.08 | 123506 | 122329.7 | 26043.59 | 119856.1 | 28516.69 | 26044.07
528.98 | 128537 | 126654 | 25886.76 | 124654.5 | 27885.96 | 25887.07
528.88 | 128738 | 128700 | 25721.58 | 127086.9 | 27334.48 | 25721.78
528.78 | 128540 | 128224.4 | 25555.81 | 126922.7 | 26857.34 | 25555.94
528.68 | 124685 | 125213.4 | 25390.09 | 124160.2 | 26443.22 | 25390.17
528.58 | 119713 | 119907.4 | 25230.31 | 119050.2 | 26087.47 | 25230.36
528.48 | 112114 | 112719.7 | 25078.27 | 112016 | 25781.93 | 25078.3
528.38 | 103344 | 104185.3 | 24938.21 | 103600.9 | 25522.6 | 24938.23
528.28 | 94877.1 | 94853.19 | 24812.05 | 94361.12 | 25304.11 | 24812.06
528.18 | 85243.9 | 85240.94 | 24699.3 | 84820.21 | 25120.02 | 24699.31
528.08 | 77073.3 | 75821.28 | 24601.87 | 75455.69 | 24967.47 | 24601.88
527.98 | 67351.7 | 66951.41 | 24517.44 | 66628.66 | 24840.19 | 24517.44
527.88 | 60033.1 | 58913.95 | 24448.51 | 58624.73 | 24737.73 | 24448.51
527.78 | 53665.1 | 51865.86 | 24391.25 | 51603.23 | 24653.88 | 24391.25
527.68 | 47573.6 | 45873.3 | 24344.14 | 45632.11 | 24585.34 | 24344.14
527.58 | 42712.7 | 40933.84 | 24306.76 | 40710.23 | 24530.37 | 24306.76
527.48 | 38950.3 | 36969.51 | 24277.14 | 36760.63 | 24486.02 | 24277.14
527.38 | 35650.6 | 33873.55 | 24253.54 | 33677.26 | 24449.83 | 24253.54
527.28 | 33004.5 | 31512.52 | 24235.2 | 31327.19 | 24420.53 | 24235.2
527.18 | 30749.9 | 29750.21 | 24221.08 | 29574.58 | 24396.71 | 24221.08
527.08 | 29951.4 | 28461.42 | 24210.58 | 28294.52 | 24377.48 | 24210.58
526.98 | 28555.8 | 27530.47 | 24201.34 | 27371.51 | 24360.31 | 24201.34
526.88 | 27841.1 | 26866.29 | 24194.33 | 26714.6 | 24346.02 | 24194.33
526.78 | 26906.3 | 26393.02 | 24188.46 | 26248.06 | 24333.42 | 24188.46
526.68 | 26418.5 | 26054.32 | 24184.09 | 25915.62 | 24322.79 | 24184.09
526.58 | 26119.8 | 25808.34 | 24180.49 | 25675.48 | 24313.36 | 24180.49
526.48 | 25678.2 | 25624.95 | 24177.38 | 25497.56 | 24304.77 | 24177.38
526.38 | 25726.7 | 25484.3 | 24174.96 | 25362.04 | 24297.22 | 24174.96
526.28 | 25217.7 | 25371.86 | 24172.46 | 25254.43 | 24289.9 | 24172.46
526.18 | 25033.9 | 25279.56 | 24170.78 | 25166.68 | 24283.66 | 24170.78
526.08 | 25248.3 | 25201.23 | 24169.39 | 25092.64 | 24277.99 | 24169.39
525.98 | 24626.9 | 25132.45 | 24167.65 | 25027.9 | 24272.2 | 24167.65
525.88 | 24497 | 25072.25 | 24166.92 | 24971.54 | 24267.63 | 24166.92
525.78 | 24391.5 | 25018.27 | 24166.38 | 24921.18 | 24263.47 | 24166.38
525.68 | 24644.8 | 24969.38 | 24166.02 | 24875.73 | 24259.67 | 24166.02
525.58 | 23985.6 | 24924.32 | 24165.25 | 24833.93 | 24255.64 | 24165.25
525.48 | 24209.8 | 24883.95 | 24165.54 | 24796.66 | 24252.83 | 24165.54
525.38 | 24175.8 | 24846.47 | 24165.47 | 24762.12 | 24249.82 | 24165.47
525.28 | 24433.8 | 24811.92 | 24165.45 | 24730.37 | 24247.01 | 24165.45
525.18 | 24561.9 | 24779.52 | 24165.02 | 24700.62 | 24243.92 | 24165.02
525.08 | 23842.9 | 24749.25 | 24164.38 | 24672.88 | 24240.75 | 24164.38
524.98 | 24164.9 | 24722.22 | 24164.9 | 24648.27 | 24238.85 | 24164.9

## Fig. S20b
XPS O 1s - Au/CeO2-R
Intensity (a.u) | raw | treated | baseline | Olatt | Oads | Owet
537.08 | 23609.9 | 23865.19 | 23609.9 | 23711.25 | 23751.58 | 23622.16
536.98 | 23688.6 | 23872.91 | 23609.9 | 23713.72 | 23756.22 | 23622.77
536.88 | 23499.8 | 23880.87 | 23609.77 | 23716.15 | 23760.96 | 23623.3
536.78 | 23735.6 | 23889.55 | 23609.95 | 23718.99 | 23766.25 | 23624.21
536.68 | 23746.3 | 23898.27 | 23609.74 | 23721.54 | 23771.42 | 23624.8
536.58 | 23373 | 23907.45 | 23609.51 | 23724.17 | 23776.84 | 23625.47
536.48 | 23307.5 | 23917.78 | 23609.91 | 23727.54 | 23783.19 | 23626.87
536.38 | 23493.5 | 23928.79 | 23610.42 | 23731.13 | 23789.96 | 23628.53
536.28 | 23230.8 | 23940.15 | 23610.61 | 23734.54 | 23796.77 | 23630.07
536.18 | 23811.9 | 23952.71 | 23611.25 | 23738.52 | 23804.38 | 23632.3
536.08 | 23678.6 | 23965.17 | 23610.91 | 23741.66 | 23811.42 | 23633.92
535.98 | 23778.8 | 23978.9 | 23610.8 | 23745.17 | 23819.1 | 23636.22
535.88 | 23649.8 | 23993.69 | 23610.52 | 23748.66 | 23827.08 | 23638.98
535.78 | 23544.9 | 24010.18 | 23610.45 | 23752.53 | 23835.76 | 23642.79
535.68 | 24067 | 24028.69 | 23610.56 | 23756.75 | 23845.17 | 23647.9
535.58 | 24133.4 | 24048.55 | 23609.8 | 23760.27 | 23854.28 | 23653.59
535.48 | 23855.2 | 24071.03 | 23608.92 | 23763.87 | 23863.94 | 23661.06
535.38 | 23961.1 | 24097.3 | 23608.51 | 23768.13 | 23874.78 | 23671.41
535.28 | 24292 | 24127.43 | 23607.92 | 23772.43 | 23886.23 | 23684.6
535.18 | 24303.6 | 24161.88 | 23606.77 | 23776.4 | 23898.05 | 23700.97
535.08 | 24735.1 | 24202.08 | 23605.6 | 23780.59 | 23910.88 | 23721.82
534.98 | 24570.4 | 24248.38 | 23603.71 | 23784.32 | 23924.19 | 23747.3
534.88 | 24516 | 24302.82 | 23602.09 | 23788.59 | 23939.2 | 23779.22
534.78 | 24656.3 | 24366.37 | 23600.56 | 23793.23 | 23956.01 | 23818.24
534.68 | 24773.7 | 24439.86 | 23598.79 | 23797.96 | 23974.69 | 23864.79
534.58 | 24844.7 | 24524.32 | 23596.82 | 23802.81 | 23995.76 | 23919.4
534.48 | 24901.3 | 24620.96 | 23594.73 | 23807.9 | 24019.97 | 23982.55
534.38 | 25088.6 | 24730.56 | 23592.54 | 23813.27 | 24048.2 | 24054.18
534.28 | 25173.5 | 24853.72 | 23590.04 | 23818.72 | 24081.36 | 24133.71
534.18 | 25265.4 | 24991.34 | 23587.39 | 23824.48 | 24121.1 | 24220.53
534.08 | 25566 | 25143.76 | 23584.58 | 23830.53 | 24169.2 | 24313.19
533.98 | 25717.6 | 25311.34 | 23581.26 | 23836.58 | 24227.69 | 24409.58
533.88 | 25804.5 | 25494.68 | 23577.68 | 23842.92 | 24299.62 | 24507.5
533.78 | 25729.3 | 25694.72 | 23573.95 | 23849.68 | 24388.64 | 24604.29
533.68 | 25920.5 | 25912.92 | 23570.34 | 23857.2 | 24499.3 | 24697.09
533.58 | 26236.8 | 26150.06 | 23566.4 | 23865.07 | 24635.96 | 24781.82
533.48 | 26469 | 26408.37 | 23561.93 | 23873.15 | 24804.31 | 24854.77
533.38 | 26500.8 | 26690.66 | 23557.06 | 23881.63 | 25010.71 | 24912.43
533.28 | 26865.3 | 27001.4 | 23552.13 | 23890.91 | 25262.72 | 24952.03
533.18 | 27188.1 | 27345.53 | 23546.57 | 23900.52 | 25567.59 | 24970.56
533.08 | 27597.2 | 27729.27 | 23540.47 | 23910.61 | 25932.93 | 24966.68
532.98 | 27935.2 | 28160.85 | 23533.68 | 23921.14 | 26366.96 | 24940.1
532.88 | 28703.7 | 28648.59 | 23526.3 | 23932.3 | 26876.77 | 24892.13
532.78 | 29149.9 | 29201.07 | 23517.63 | 23943.52 | 27468.52 | 24824.29
532.68 | 29632.3 | 29827.69 | 23508.2 | 23955.47 | 28148.49 | 24740.13
532.58 | 30417.1 | 30534.63 | 23497.94 | 23968.2 | 28919.13 | 24643.17
532.48 | 31136.1 | 31326.93 | 23486.35 | 23981.42 | 29781.78 | 24536.43
532.38 | 31859.9 | 32205.29 | 23473.53 | 23995.39 | 30733.31 | 24423.66
532.28 | 33008.5 | 33167.98 | 23459.48 | 24010.32 | 31768.56 | 24308.07
532.18 | 34833.6 | 34208.57 | 23443.49 | 24025.79 | 32877.97 | 24191.79
532.08 | 35789.7 | 35313.59 | 23424.41 | 24040.91 | 34045.26 | 24076.24
531.98 | 36977.7 | 36470.11 | 23403.69 | 24057.54 | 35255.24 | 23964.72
531.88 | 37925.3 | 37655.71 | 23380.96 | 24075.69 | 36483.55 | 23858.38
531.78 | 39183.6 | 38846.38 | 23356.59 | 24096.38 | 37704.67 | 23758.51
531.68 | 40735.7 | 40013 | 23330.08 | 24119.94 | 38888.2 | 23665.02
531.58 | 41545.2 | 41120.86 | 23300.92 | 24146.98 | 39998.15 | 23577.57
531.48 | 42433.5 | 42137.61 | 23270.36 | 24180.58 | 41000.67 | 23497.07
531.38 | 43631.6 | 43026.57 | 23238.26 | 24223.21 | 41856.95 | 23422.92
531.28 | 44380.5 | 43755.23 | 23204.09 | 24278.54 | 42531.01 | 23353.87
531.18 | 44622.4 | 44298.39 | 23168.62 | 24353.76 | 42992.02 | 23289.86
531.08 | 44812.9 | 44640.91 | 23132.68 | 24459.29 | 43216.09 | 23230.9
530.98 | 45021 | 44783.67 | 23096.36 | 24609.86 | 43190.31 | 23176.22
530.88 | 45026.7 | 44746.12 | 23059.63 | 24826.26 | 42914.09 | 23125.03
530.78 | 44935.5 | 44570.09 | 23022.83 | 25138.7 | 42400.13 | 23076.92
530.68 | 44903.6 | 44319.04 | 22986.13 | 25588.44 | 41671.43 | 23031.43
530.58 | 44853.5 | 44077.78 | 22949.41 | 26228.63 | 40760.06 | 22987.92
530.48 | 44603 | 43950 | 22912.72 | 27128.56 | 39700.91 | 22945.96
530.38 | 44443.8 | 44056.19 | 22876.38 | 28370.44 | 38532.96 | 22905.55
530.28 | 44580.4 | 44528.02 | 22840.25 | 30050.23 | 37292.07 | 22866.23
530.18 | 45953.9 | 45503.42 | 22803.84 | 32272.59 | 36011.22 | 22827.28
530.08 | 46714.2 | 47113.45 | 22765.05 | 35136.31 | 34720.77 | 22786.47
529.98 | 48943.1 | 49480.34 | 22724.94 | 38738.26 | 33447.27 | 22744.69
529.88 | 51493.6 | 52688.04 | 22681.02 | 43138.11 | 32212.58 | 22699.38
529.78 | 56397.9 | 56780.6 | 22632.75 | 48362.34 | 31033.84 | 22649.93
529.68 | 61212.7 | 61739.25 | 22576.19 | 54378.71 | 29920.58 | 22592.33
529.58 | 66839.9 | 67465.13 | 22511.46 | 61077.22 | 28884.13 | 22526.7
529.48 | 74415.3 | 73787.91 | 22437.2 | 68282.78 | 27927.92 | 22451.62
529.38 | 81613.4 | 80435.97 | 22350.13 | 75720.25 | 27052.18 | 22363.81
529.28 | 89202.7 | 87074.27 | 22250.86 | 83055.82 | 26256.31 | 22263.85
529.18 | 95234.7 | 93301.42 | 22138.7 | 89891.64 | 25536.11 | 22151.07
529.08 | 100202 | 98666.57 | 22016.25 | 95781.27 | 24889.75 | 22028.04
528.98 | 104135 | 102728.8 | 21885.28 | 100291 | 24311.83 | 21896.54
528.88 | 105506 | 105088.6 | 21747.49 | 103028.2 | 23797.12 | 21758.25
528.78 | 104765 | 105479.6 | 21607.18 | 103734.8 | 23341.75 | 21617.48
528.68 | 101805 | 103813.6 | 21467.88 | 102330.5 | 22941.17 | 21477.73
528.58 | 98522.1 | 100210.8 | 21333.29 | 98942.92 | 22591.77 | 21342.74
528.48 | 91628.1 | 94956.52 | 21203.99 | 93864.77 | 22286.68 | 21213.05
528.38 | 85733.2 | 88461.16 | 21086.02 | 87512.83 | 22025.66 | 21094.71
528.28 | 80518.6 | 81160.35 | 20977.72 | 80328.58 | 21801.15 | 20986.08
528.18 | 73400.2 | 73478.3 | 20877.98 | 72741.28 | 21606.97 | 20886.01
528.08 | 66807.9 | 65813.6 | 20790 | 65153.7 | 21442.17 | 20797.72
527.98 | 60063.5 | 58477.38 | 20712.91 | 57880.61 | 21302.25 | 20720.35
527.88 | 54295.3 | 51722.82 | 20646.99 | 51178.04 | 21184.6 | 20654.16
527.78 | 47937 | 45706.93 | 20590.62 | 45205.41 | 21085.23 | 20597.53
527.68 | 43087.6 | 40513.73 | 20544.81 | 40048.65 | 21003.23 | 20551.48
527.58 | 38777.8 | 36165.16 | 20507.05 | 35731.12 | 20934.66 | 20513.48
527.48 | 34424.6 | 32619.26 | 20476.44 | 32212.05 | 20877.44 | 20482.66
527.38 | 31555.6 | 29806.57 | 20453.08 | 29422.85 | 20830.79 | 20459.08
527.28 | 28761 | 27626.06 | 20434.48 | 27263.16 | 20791.56 | 20440.29
527.18 | 27325.7 | 25971.84 | 20420.53 | 25627.65 | 20759.1 | 20426.15
527.08 | 25846.7 | 24740.7 | 20408.96 | 24413.44 | 20730.77 | 20414.4
526.98 | 24549 | 23837.39 | 20399.85 | 23525.63 | 20706.35 | 20405.12
526.88 | 23811.8 | 23182.35 | 20392.9 | 22884.84 | 20685.31 | 20398.01
526.78 | 23215.6 | 22708.42 | 20387.17 | 22424.1 | 20666.54 | 20392.12
526.68 | 22627.5 | 22363.99 | 20382.44 | 22091.95 | 20649.68 | 20387.24
526.58 | 22300.1 | 22110.95 | 20378.68 | 21850.36 | 20634.61 | 20383.33
526.48 | 21543.9 | 21920.61 | 20375.46 | 21670.75 | 20620.8 | 20379.98
526.38 | 21499.4 | 21774.26 | 20373.5 | 21534.46 | 20608.91 | 20377.89
526.28 | 21160.6 | 21657.14 | 20371.61 | 21426.81 | 20597.68 | 20375.88
526.18 | 21059.5 | 21560.73 | 20370.29 | 21339.31 | 20587.56 | 20374.44
526.08 | 20843.7 | 21478.82 | 20369.14 | 21265.82 | 20578.11 | 20373.17
525.98 | 20928.2 | 21407.68 | 20368.34 | 21202.62 | 20569.48 | 20372.26
525.88 | 20992 | 21344.38 | 20367.4 | 21146.83 | 20561.14 | 20371.22
525.78 | 20678.1 | 21287.26 | 20366.36 | 21096.81 | 20553.09 | 20370.07
525.68 | 20884.5 | 21235.8 | 20365.84 | 21052.1 | 20545.92 | 20369.45
525.58 | 20737.7 | 21188.4 | 20364.97 | 21011.09 | 20538.76 | 20368.49
525.48 | 20278.9 | 21145.02 | 20364.34 | 20973.78 | 20532.15 | 20367.77
525.38 | 20540 | 21105.78 | 20364.49 | 20940.3 | 20526.63 | 20367.83
525.28 | 20389.3 | 21069.08 | 20364.19 | 20909.07 | 20520.93 | 20367.45
525.18 | 20320.3 | 21035.28 | 20364.15 | 20880.49 | 20515.76 | 20367.33
525.08 | 20317.8 | 21004.02 | 20364.22 | 20854.19 | 20510.94 | 20367.33
524.98 | 20364.3 | 20974.93 | 20364.3 | 20829.84 | 20506.36 | 20367.33

## Fig. S20c
XPS O 1s - Au/CeO2-C
Intensity (a.u) | raw | treated | baseline | Olatt | Oads | Owet
537.08 | 20154.2 | 20312.24 | 20154.2 | 20226.59 | 20214.22 | 20179.83
536.98 | 20237.1 | 20318.48 | 20154.2 | 20228.33 | 20216.23 | 20182.32
536.88 | 20081.2 | 20325.27 | 20154.06 | 20230 | 20218.2 | 20185.19
536.78 | 20320.7 | 20333.13 | 20154.18 | 20231.99 | 20220.53 | 20188.97
536.68 | 20186 | 20341.6 | 20153.91 | 20233.66 | 20222.59 | 20193.16
536.58 | 19885.8 | 20351.45 | 20153.86 | 20235.63 | 20224.99 | 20198.55
536.48 | 20238.3 | 20363.2 | 20154.3 | 20238.16 | 20228.01 | 20205.62
536.38 | 19973.5 | 20376.02 | 20154.16 | 20240.2 | 20230.6 | 20213.54
536.28 | 20469 | 20391.21 | 20154.46 | 20242.75 | 20233.78 | 20223.59
536.18 | 20730.8 | 20407.87 | 20153.94 | 20244.59 | 20236.3 | 20234.85
536.08 | 20275.1 | 20426.72 | 20153 | 20246.09 | 20238.58 | 20248.05
535.98 | 20380.3 | 20449.37 | 20152.8 | 20248.44 | 20241.79 | 20264.74
535.88 | 20467 | 20475.3 | 20152.42 | 20250.71 | 20245.03 | 20284.41
535.78 | 20240.2 | 20505 | 20151.91 | 20252.96 | 20248.34 | 20307.52
535.68 | 20620.2 | 20539.51 | 20151.76 | 20255.69 | 20252.28 | 20335.06
535.58 | 20484.2 | 20578.25 | 20151 | 20257.93 | 20255.85 | 20366.46
535.48 | 20933 | 20622.61 | 20150.45 | 20260.52 | 20259.94 | 20403.05
535.38 | 20899.3 | 20672.03 | 20149.17 | 20262.51 | 20263.61 | 20444.25
535.28 | 20628.2 | 20727.76 | 20147.94 | 20264.7 | 20267.69 | 20491.25
535.18 | 20790.6 | 20790.6 | 20147.16 | 20267.5 | 20272.62 | 20544.79
535.08 | 20747.8 | 20860.08 | 20146.1 | 20270.19 | 20277.75 | 20604.34
534.98 | 20930.6 | 20936.83 | 20145.12 | 20273.12 | 20283.51 | 20670.44
534.88 | 20759.4 | 21020.52 | 20143.83 | 20275.95 | 20289.62 | 20742.63
534.78 | 21094.7 | 21111.8 | 20142.83 | 20279.24 | 20296.82 | 20821.39
534.68 | 21079.5 | 21209.82 | 20141.27 | 20282.21 | 20304.49 | 20905.65
534.58 | 21186.5 | 21314.85 | 20139.73 | 20285.42 | 20313.51 | 20995.39
534.48 | 21291.4 | 21426.56 | 20138.02 | 20288.7 | 20324.06 | 21089.84
534.38 | 21226 | 21544.54 | 20136.13 | 20292.06 | 20336.72 | 21188.03
534.28 | 21653 | 21668.84 | 20134.35 | 20295.8 | 20352.51 | 21289.23
534.18 | 21507.3 | 21798.56 | 20131.86 | 20299.14 | 20371.68 | 21391.46
534.08 | 21718.7 | 21934.43 | 20129.61 | 20303.03 | 20396.51 | 21494.11
533.98 | 21724 | 22076.31 | 20127.01 | 20306.91 | 20428.23 | 21595.17
533.88 | 22047.2 | 22225.01 | 20124.39 | 20311.15 | 20469.48 | 21693.16
533.78 | 22453.7 | 22381.29 | 20121.25 | 20315.25 | 20522.69 | 21785.85
533.68 | 22141.4 | 22546.99 | 20117.43 | 20319.11 | 20591.42 | 21871.32
533.58 | 22659.4 | 22725.76 | 20114.12 | 20323.93 | 20681.24 | 21948.82
533.48 | 22576.4 | 22920.03 | 20109.95 | 20328.4 | 20796.22 | 22015.31
533.38 | 22975.3 | 23135.16 | 20105.91 | 20333.53 | 20943.41 | 22070.05
533.28 | 23199.3 | 23376.08 | 20101.22 | 20338.58 | 21129.09 | 22110.85
533.18 | 23885.7 | 23649.85 | 20096.15 | 20343.91 | 21361.42 | 22136.82
533.08 | 24178 | 23962.8 | 20089.94 | 20348.78 | 21647.55 | 22146.35
532.98 | 24483.8 | 24323.93 | 20083.25 | 20353.92 | 21996.85 | 22139.66
532.88 | 24817 | 24740.92 | 20076.05 | 20359.37 | 22416.91 | 22116.74
532.78 | 25323.4 | 25221.67 | 20068.29 | 20365.14 | 22915.13 | 22077.97
532.68 | 25785.9 | 25772.95 | 20059.69 | 20371.07 | 23497.39 | 22023.86
532.58 | 26663.6 | 26399.05 | 20050.32 | 20377.3 | 24166.66 | 21955.72
532.48 | 27375 | 27102.41 | 20039.49 | 20383.28 | 24923.87 | 21874.24
532.38 | 28460.9 | 27881.45 | 20027.48 | 20389.37 | 25765.62 | 21781.43
532.28 | 29072 | 28731.07 | 20013.68 | 20395.13 | 26684.91 | 21678.4
532.18 | 29995.4 | 29643.27 | 19998.85 | 20401.49 | 27671.8 | 21567.68
532.08 | 31187.4 | 30602.37 | 19982.49 | 20408.14 | 28708.48 | 21450.72
531.98 | 32519.6 | 31590.32 | 19964.15 | 20414.92 | 29774.99 | 21328.72
531.88 | 32722.2 | 32582.45 | 19943.6 | 20421.9 | 30844.5 | 21203.26
531.78 | 33967.4 | 33554.07 | 19922.68 | 20431.4 | 31890.35 | 21077.69
531.68 | 35212.2 | 34473.82 | 19899.7 | 20442.41 | 32879.15 | 20951.65
531.58 | 35390.9 | 35308.52 | 19874.63 | 20455.88 | 33775.4 | 20826.51
531.48 | 36420.1 | 36028.79 | 19849.24 | 20475.11 | 34547.2 | 20704.95
531.38 | 36543.2 | 36602.34 | 19822.11 | 20500.96 | 35159.06 | 20586.55
531.28 | 36758.3 | 37006.41 | 19794.74 | 20538.49 | 35584 | 20473.41
531.18 | 36920.9 | 37224.75 | 19766.98 | 20592.95 | 35799.95 | 20365.82
531.08 | 36865.5 | 37253.05 | 19738.9 | 20672.33 | 35794.27 | 20264.26
530.98 | 36919.8 | 37102.38 | 19710.87 | 20788.79 | 35566.17 | 20169.15
530.88 | 36164.6 | 36799.54 | 19682.7 | 20958.58 | 35125.99 | 20080.37
530.78 | 36237.6 | 36388.98 | 19655.72 | 21206.06 | 34495.27 | 19999.1
530.68 | 36337.4 | 35927.49 | 19628.58 | 21561 | 33699.96 | 19923.69
530.58 | 36064.8 | 35487.82 | 19601.23 | 22062.94 | 32773.49 | 19853.86
530.48 | 35839 | 35154.46 | 19574.29 | 22763.3 | 31749.96 | 19789.77
530.38 | 35483 | 35021.96 | 19547.66 | 23721.27 | 30665.03 | 19730.98
530.28 | 35704.2 | 35191.49 | 19521.58 | 25006.32 | 29551.1 | 19677.22
530.18 | 36284.4 | 35766.57 | 19495.09 | 26693.23 | 28436.44 | 19627.09
530.08 | 37347.8 | 36846.65 | 19467.61 | 28854.44 | 27347.87 | 19579.57
529.98 | 38945.8 | 38522.1 | 19438.34 | 31560.35 | 26305.04 | 19533.4
529.88 | 41170.6 | 40859.27 | 19406.41 | 34859.42 | 25325.34 | 19487.34
529.78 | 44143.9 | 43896.36 | 19370.79 | 38778.62 | 24419.39 | 19439.94
529.68 | 47304.6 | 47631.88 | 19330.24 | 43309.55 | 23593.19 | 19389.62
529.58 | 51502.8 | 52007.98 | 19284.45 | 48390.19 | 22850.92 | 19335.78
529.48 | 56670.7 | 56919.09 | 19231.72 | 53916.23 | 22189.88 | 19276.42
529.38 | 61684.6 | 62189.99 | 19170.44 | 59715.06 | 21606.11 | 19209.69
529.28 | 67242.7 | 67600.77 | 19100.85 | 65572.78 | 21094.04 | 19135.65
529.18 | 72451.2 | 72882.96 | 19022.05 | 71228.33 | 20645.56 | 19053.19
529.08 | 77889.6 | 77725.55 | 18934.6 | 76378.3 | 20253.73 | 18962.72
528.98 | 81870.5 | 81814.27 | 18838.1 | 80717.27 | 19909.47 | 18863.73
528.88 | 84824.2 | 84839.93 | 18734.93 | 83944.12 | 19607.17 | 18758.5
528.78 | 86615.6 | 86550.23 | 18626.76 | 85814.62 | 19340.53 | 18648.6
528.68 | 87328.8 | 86779.75 | 18515.47 | 86170.66 | 19104.17 | 18535.86
528.58 | 85103.6 | 85484.26 | 18402.84 | 84974.28 | 18893.67 | 18421.98
528.48 | 81717.3 | 82751.67 | 18293.66 | 82319.06 | 18708.2 | 18311.74
528.38 | 78134.5 | 78782.59 | 18189.85 | 78410.19 | 18545.12 | 18206.99
528.28 | 73527.3 | 73845.63 | 18091.73 | 73520.16 | 18400.89 | 18108.05
528.18 | 67991.7 | 68242.91 | 18001 | 67954.2 | 18274.12 | 18016.58
528.08 | 62540.2 | 62288.47 | 17919.17 | 62028.79 | 18163.93 | 17934.09
527.98 | 56227 | 56258.91 | 17846.14 | 56022.47 | 18068.27 | 17860.45
527.88 | 49820.6 | 50407.89 | 17783.31 | 50190.3 | 17987.15 | 17797.07
527.78 | 44653.8 | 44927.48 | 17730.88 | 44725.49 | 17919.63 | 17744.12
527.68 | 39936.1 | 39953.97 | 17686.81 | 39765.13 | 17862.88 | 17699.57
527.58 | 35742.8 | 35579.16 | 17650.39 | 35401.63 | 17815.61 | 17662.7
527.48 | 32016.6 | 31833.28 | 17620.78 | 31665.64 | 17776.53 | 17632.66
527.38 | 29052.1 | 28714.02 | 17597.21 | 28555.18 | 17744.57 | 17608.7
527.28 | 26338.8 | 26179.23 | 17578.46 | 26028.31 | 17718.28 | 17589.57
527.18 | 24643.8 | 24167.11 | 17564.13 | 24023.41 | 17697.08 | 17574.87
527.08 | 23357.5 | 22606.18 | 17552.54 | 22469.12 | 17679.2 | 17562.94
526.98 | 21907.6 | 21418.09 | 17543.04 | 21287.15 | 17663.89 | 17553.11
526.88 | 20914.5 | 20531.67 | 17535.89 | 20406.43 | 17651.36 | 17545.66
526.78 | 20271.7 | 19879.68 | 17530.36 | 19759.76 | 17640.81 | 17539.83
526.68 | 19762.8 | 19405.06 | 17525.88 | 19290.12 | 17631.63 | 17535.06
526.58 | 19417 | 19062.12 | 17522.21 | 18951.84 | 17623.57 | 17531.13
526.48 | 19451.2 | 18813.86 | 17519.11 | 18707.97 | 17616.34 | 17527.77
526.38 | 19240.9 | 18632.42 | 17515.95 | 18530.66 | 17609.3 | 17524.36
526.28 | 18845.3 | 18497.77 | 17513.13 | 18399.9 | 17602.82 | 17521.3
526.18 | 18787.8 | 18395.68 | 17510.95 | 18301.49 | 17597.19 | 17518.89
526.08 | 18471.5 | 18315.64 | 17508.86 | 18224.92 | 17591.85 | 17516.58
525.98 | 18489 | 18251.14 | 17507.28 | 18163.71 | 17587.2 | 17514.79
525.88 | 18219.9 | 18197.15 | 17505.67 | 18112.83 | 17582.68 | 17512.99
525.78 | 18325.9 | 18151.09 | 17504.5 | 18069.71 | 17578.76 | 17511.63
525.68 | 18345.8 | 18110.36 | 17503.16 | 18031.78 | 17574.8 | 17510.1
525.58 | 18309.8 | 18073.86 | 17501.78 | 17997.95 | 17570.94 | 17508.54
525.48 | 18052.7 | 18040.8 | 17500.46 | 17967.41 | 17567.26 | 17507.04
525.38 | 17888.7 | 18010.99 | 17499.55 | 17940 | 17564.13 | 17505.97
525.28 | 17710.9 | 17983.84 | 17498.92 | 17915.13 | 17561.36 | 17505.18
525.18 | 17756.8 | 17959.04 | 17498.57 | 17892.52 | 17558.99 | 17504.68
525.08 | 17893.5 | 17936.04 | 17498.15 | 17871.59 | 17556.64 | 17504.1
524.98 | 17497.5 | 17914.44 | 17497.5 | 17851.97 | 17554.15 | 17503.31

## Fig. S20d
XPS Au 4f - Au/CeO2-M
Intensity (a.u) | raw | treated | baseline | Au+ | Au+ | Au0 | Au0 | Au3+ | Au3+
91.48 | 11250.59 | 11279.72 | 11250.59 | 11259.81 | 11255.97 | 11252.24 | 11251.33 | 11251.83 | 11261.49
91.38 | 11281.7 | 11283.26 | 11250.59 | 11260.32 | 11256.12 | 11252.31 | 11251.35 | 11251.87 | 11264.23
91.28 | 11282.3 | 11287.77 | 11250.54 | 11260.82 | 11256.23 | 11252.34 | 11251.32 | 11251.87 | 11267.89
91.18 | 11283.62 | 11293.6 | 11250.49 | 11261.38 | 11256.34 | 11252.37 | 11251.29 | 11251.86 | 11272.81
91.08 | 11288.53 | 11301.08 | 11250.44 | 11261.99 | 11256.46 | 11252.41 | 11251.27 | 11251.86 | 11279.3
90.98 | 11370.13 | 11310.61 | 11250.38 | 11262.67 | 11256.58 | 11252.45 | 11251.23 | 11251.85 | 11287.75
90.88 | 11340.38 | 11322.47 | 11250.2 | 11263.31 | 11256.58 | 11252.37 | 11251.07 | 11251.72 | 11298.43
90.78 | 11342.83 | 11337.28 | 11250.06 | 11264.1 | 11256.63 | 11252.34 | 11250.95 | 11251.64 | 11311.93
90.68 | 11336.87 | 11355.4 | 11249.92 | 11265.04 | 11256.69 | 11252.32 | 11250.83 | 11251.56 | 11328.56
90.58 | 11414.66 | 11377.19 | 11249.79 | 11266.19 | 11256.76 | 11252.31 | 11250.73 | 11251.49 | 11348.64
90.48 | 11420.71 | 11402.83 | 11249.53 | 11267.53 | 11256.73 | 11252.19 | 11250.5 | 11251.3 | 11372.25
90.38 | 11455.27 | 11432.59 | 11249.27 | 11269.29 | 11256.7 | 11252.08 | 11250.26 | 11251.11 | 11399.5
90.28 | 11467.86 | 11466.44 | 11248.95 | 11271.63 | 11256.62 | 11251.93 | 11249.98 | 11250.87 | 11430.19
90.18 | 11489.06 | 11504.32 | 11248.62 | 11274.89 | 11256.54 | 11251.77 | 11249.67 | 11250.61 | 11463.93
90.08 | 11635.81 | 11545.94 | 11248.25 | 11279.49 | 11256.44 | 11251.59 | 11249.33 | 11250.33 | 11500.01
89.98 | 11625.6 | 11590.77 | 11247.65 | 11285.83 | 11256.12 | 11251.21 | 11248.77 | 11249.82 | 11537.3
89.88 | 11676.09 | 11638.65 | 11247.07 | 11294.94 | 11255.83 | 11250.86 | 11248.22 | 11249.33 | 11574.83
89.78 | 11628.65 | 11689.11 | 11246.42 | 11307.78 | 11255.48 | 11250.46 | 11247.6 | 11248.78 | 11611.09
89.68 | 11745.06 | 11742.06 | 11245.83 | 11325.81 | 11255.22 | 11250.17 | 11247.05 | 11248.3 | 11644.66
89.58 | 11805.93 | 11797.2 | 11245.06 | 11350.36 | 11254.8 | 11249.73 | 11246.32 | 11247.65 | 11673.66
89.48 | 11860.47 | 11854.87 | 11244.2 | 11383.32 | 11254.3 | 11249.25 | 11245.5 | 11246.91 | 11696.59
89.38 | 11992.52 | 11915.69 | 11243.26 | 11426.7 | 11253.74 | 11248.76 | 11244.6 | 11246.1 | 11712.08
89.28 | 11937.6 | 11980.55 | 11242.11 | 11482.36 | 11252.99 | 11248.18 | 11243.49 | 11245.09 | 11718.96
89.18 | 12137.08 | 12051.1 | 11241.04 | 11552.45 | 11252.35 | 11247.85 | 11242.47 | 11244.18 | 11716.99
89.08 | 12172.07 | 12128.57 | 11239.66 | 11638.02 | 11251.43 | 11247.47 | 11241.15 | 11242.97 | 11705.84
88.98 | 12338.77 | 12214.77 | 11238.23 | 11740.1 | 11250.48 | 11247.45 | 11239.77 | 11241.72 | 11686.42
88.88 | 12416.28 | 12310.66 | 11236.54 | 11858.3 | 11249.3 | 11247.79 | 11238.14 | 11240.23 | 11659.62
88.78 | 12469.29 | 12416.74 | 11234.73 | 11991.36 | 11248.03 | 11248.96 | 11236.38 | 11238.63 | 11627.03
88.68 | 12557.74 | 12532.31 | 11232.84 | 12136.54 | 11246.71 | 11251.42 | 11234.55 | 11236.98 | 11590.3
88.58 | 12713.09 | 12655.3 | 11230.8 | 12289.53 | 11245.3 | 11255.72 | 11232.58 | 11235.21 | 11550.99
88.48 | 12767.32 | 12782.24 | 11228.53 | 12444.55 | 11243.68 | 11262.52 | 11230.37 | 11233.23 | 11510.54
88.38 | 12975.31 | 12908.7 | 11226.17 | 12594.86 | 11242.02 | 11272.87 | 11228.08 | 11231.21 | 11470.49
88.28 | 13001.48 | 13028.85 | 11223.48 | 12732.41 | 11240.08 | 11287.6 | 11225.48 | 11228.93 | 11431.76
88.18 | 13049.83 | 13136.83 | 11220.75 | 12849.29 | 11238.16 | 11308.09 | 11222.83 | 11226.7 | 11395.53
88.08 | 13151.9 | 13226.44 | 11217.95 | 12937.61 | 11236.22 | 11335.34 | 11220.11 | 11224.51 | 11362.39
87.98 | 13186.08 | 13292.2 | 11214.98 | 12990.61 | 11234.18 | 11370.09 | 11217.23 | 11222.35 | 11332.63
87.88 | 13317.27 | 13330.45 | 11211.95 | 13003.98 | 11232.16 | 11412.88 | 11214.3 | 11220.4 | 11306.48
87.78 | 13324.63 | 13339.58 | 11208.72 | 12976.22 | 11230.01 | 11463.39 | 11211.18 | 11218.64 | 11283.74
87.68 | 13304.51 | 13320.82 | 11205.47 | 12909.54 | 11227.93 | 11520.87 | 11208.04 | 11217.42 | 11264.37
87.58 | 13261.87 | 13277.26 | 11202.25 | 12808.91 | 11225.98 | 11583.56 | 11204.94 | 11217.02 | 11248.1
87.48 | 13246.75 | 13213.15 | 11199.09 | 12681.36 | 11224.21 | 11648.8 | 11201.9 | 11217.75 | 11234.58
87.38 | 13120.16 | 13132.93 | 11195.95 | 12534.83 | 11222.59 | 11713.03 | 11198.89 | 11219.97 | 11223.35
87.28 | 13084.37 | 13040.9 | 11192.99 | 12377.69 | 11221.31 | 11772.28 | 11196.09 | 11224.3 | 11214.2
87.18 | 12956.05 | 12940.37 | 11190.09 | 12217.43 | 11220.28 | 11822 | 11193.34 | 11231.15 | 11206.61
87.08 | 12906.55 | 12834.23 | 11187.38 | 12060.88 | 11219.69 | 11858.08 | 11190.8 | 11241.28 | 11200.41
86.98 | 12739.33 | 12724.73 | 11184.74 | 11913.31 | 11219.48 | 11876.87 | 11188.35 | 11255.24 | 11195.18
86.88 | 12626.16 | 12614.42 | 11182.35 | 11778.87 | 11219.94 | 11876.48 | 11186.16 | 11273.86 | 11190.9
86.78 | 12476.75 | 12506.12 | 11180.14 | 11659.97 | 11221.13 | 11856.6 | 11184.16 | 11297.66 | 11187.3
86.68 | 12431.36 | 12403.28 | 11178.15 | 11557.81 | 11223.33 | 11819.05 | 11182.4 | 11327.15 | 11184.28
86.58 | 12339.87 | 12309.42 | 11176.22 | 11472.18 | 11226.68 | 11766.95 | 11180.73 | 11362.41 | 11181.6
86.48 | 12167.49 | 12228.14 | 11174.44 | 11402.24 | 11231.66 | 11704.51 | 11179.22 | 11403.46 | 11179.24
86.38 | 12118.71 | 12162.5 | 11172.92 | 11346.55 | 11238.98 | 11636.31 | 11178.01 | 11449.96 | 11177.26
86.28 | 12068.85 | 12114.47 | 11171.46 | 11303.04 | 11249.18 | 11566.36 | 11176.91 | 11500.84 | 11175.46
86.18 | 12077.61 | 12085.29 | 11170.09 | 11269.7 | 11263.24 | 11498.33 | 11175.93 | 11554.74 | 11173.79
86.08 | 12128.17 | 12075.18 | 11168.69 | 11244.47 | 11282.26 | 11435 | 11175 | 11609.78 | 11172.15
85.98 | 12143.57 | 12083.52 | 11167.22 | 11225.52 | 11307.61 | 11378.29 | 11174.08 | 11663.67 | 11170.46
85.88 | 12129.47 | 12109.16 | 11165.72 | 11211.38 | 11341.02 | 11329.35 | 11173.27 | 11713.97 | 11168.77
85.78 | 12140.08 | 12150.39 | 11164.24 | 11200.84 | 11384.35 | 11288.54 | 11172.69 | 11758.05 | 11167.12
85.68 | 12261.57 | 12205.24 | 11162.74 | 11192.86 | 11439.48 | 11255.51 | 11172.39 | 11793.25 | 11165.47
85.58 | 12304.18 | 12271.67 | 11161.06 | 11186.52 | 11508.07 | 11229.33 | 11172.36 | 11817.04 | 11163.64
85.48 | 12344.5 | 12348.27 | 11159.3 | 11181.38 | 11591.85 | 11209.08 | 11172.93 | 11827.79 | 11161.76
85.38 | 12435.25 | 12434.07 | 11157.48 | 11177.05 | 11691.96 | 11193.69 | 11174.4 | 11824.57 | 11159.82
85.28 | 12525.35 | 12528.61 | 11155.52 | 11173.17 | 11808.77 | 11182.01 | 11177.11 | 11807.41 | 11157.75
85.18 | 12693.45 | 12631.9 | 11153.42 | 11169.55 | 11941.8 | 11173.09 | 11181.6 | 11777.42 | 11155.54
85.08 | 12784.93 | 12743.89 | 11151.06 | 11165.94 | 12089.32 | 11166.03 | 11188.4 | 11736.39 | 11153.08
84.98 | 12975.78 | 12864.35 | 11148.55 | 11162.39 | 12248.58 | 11160.31 | 11198.46 | 11686.86 | 11150.48
84.88 | 13093.98 | 12991.95 | 11145.74 | 11158.68 | 12415.2 | 11155.31 | 11212.56 | 11631.34 | 11147.59
84.78 | 13205.01 | 13124.48 | 11142.75 | 11154.89 | 12583.67 | 11150.81 | 11231.79 | 11572.58 | 11144.52
84.68 | 13427.02 | 13258.29 | 11139.59 | 11151 | 12747.17 | 11146.57 | 11257.16 | 11513.05 | 11141.29
84.58 | 13469.07 | 13388.17 | 11136.08 | 11146.84 | 12897.62 | 11142.28 | 11289.4 | 11454.72 | 11137.7
84.48 | 13599.47 | 13508.03 | 11132.5 | 11142.67 | 13026.7 | 11138.1 | 11329.41 | 11399.57 | 11134.06
84.38 | 13625.97 | 13610.58 | 11128.71 | 11138.33 | 13125.68 | 11133.84 | 11377.33 | 11348.74 | 11130.21
84.28 | 13653.02 | 13688.82 | 11124.88 | 11134 | 13187.09 | 11129.61 | 11433 | 11303.18 | 11126.32
84.18 | 13758.32 | 13736.82 | 11121 | 11129.65 | 13205.6 | 11125.4 | 11495.51 | 11263.26 | 11122.38
84.08 | 13708.42 | 13750.81 | 11116.95 | 11125.17 | 13179.17 | 11121.05 | 11563.04 | 11228.85 | 11118.28
83.98 | 13781.62 | 13730.25 | 11112.97 | 11120.8 | 13109.95 | 11116.81 | 11633.39 | 11199.9 | 11114.26
83.88 | 13699.22 | 13676.63 | 11108.88 | 11116.33 | 13003.08 | 11112.48 | 11703.27 | 11175.73 | 11110.12
83.78 | 13640.31 | 13593.51 | 11104.9 | 11112.01 | 12866.44 | 11108.29 | 11769.22 | 11155.96 | 11106.1
83.68 | 13553.03 | 13484.79 | 11101.01 | 11107.8 | 12708.59 | 11104.2 | 11827.2 | 11139.89 | 11102.16
83.58 | 13411.69 | 13354.43 | 11097.24 | 11103.73 | 12538.16 | 11100.25 | 11873.24 | 11126.91 | 11098.36
83.48 | 13202.54 | 13206.2 | 11093.69 | 11099.9 | 12363.14 | 11096.54 | 11903.81 | 11116.5 | 11094.77
83.38 | 13035.91 | 13043.8 | 11090.46 | 11096.4 | 12190.49 | 11093.15 | 11916.31 | 11108.24 | 11091.5
83.28 | 12805.2 | 12871.01 | 11087.47 | 11093.16 | 12025.74 | 11090.02 | 11909.36 | 11101.6 | 11088.48
83.18 | 12675.48 | 12692.11 | 11084.83 | 11090.29 | 11873.21 | 11087.25 | 11883.39 | 11096.33 | 11085.81
83.08 | 12434.65 | 12511.49 | 11082.39 | 11087.63 | 11735.64 | 11084.69 | 11840.16 | 11091.98 | 11083.34
82.98 | 12246.5 | 12333.82 | 11080.32 | 11085.35 | 11614.79 | 11082.5 | 11782.99 | 11088.53 | 11081.23
82.88 | 12128.11 | 12163.16 | 11078.53 | 11083.37 | 11511.07 | 11080.61 | 11715.61 | 11085.72 | 11079.41
82.78 | 11895.56 | 12002.94 | 11076.92 | 11081.57 | 11423.92 | 11078.9 | 11641.99 | 11083.34 | 11077.78
82.68 | 11797.73 | 11855.99 | 11075.66 | 11080.14 | 11352.39 | 11077.56 | 11566.21 | 11081.49 | 11076.49
82.58 | 11683.74 | 11723.95 | 11074.55 | 11078.87 | 11294.66 | 11076.36 | 11491.53 | 11079.91 | 11075.36
82.48 | 11530.28 | 11607.8 | 11073.62 | 11077.78 | 11248.91 | 11075.35 | 11420.84 | 11078.59 | 11074.4
82.38 | 11469.8 | 11507.82 | 11072.91 | 11076.93 | 11213.31 | 11074.58 | 11356.34 | 11077.55 | 11073.68
82.28 | 11456.42 | 11423.4 | 11072.3 | 11076.19 | 11185.87 | 11073.9 | 11299.27 | 11076.65 | 11073.05
82.18 | 11347.79 | 11353.47 | 11071.72 | 11075.46 | 11164.87 | 11073.24 | 11250.23 | 11075.81 | 11072.44
82.08 | 11292.96 | 11296.77 | 11071.29 | 11074.92 | 11149.01 | 11072.76 | 11209.4 | 11075.15 | 11072
81.98 | 11224.27 | 11251.6 | 11070.95 | 11074.46 | 11137.01 | 11072.36 | 11176.29 | 11074.6 | 11071.63
81.88 | 11242.19 | 11216.24 | 11070.72 | 11074.11 | 11127.94 | 11072.07 | 11150.16 | 11074.17 | 11071.38
81.78 | 11248.38 | 11188.89 | 11070.45 | 11073.74 | 11120.91 | 11071.76 | 11129.93 | 11073.73 | 11071.1
81.68 | 11221.86 | 11167.96 | 11070.18 | 11073.36 | 11115.36 | 11071.43 | 11114.6 | 11073.29 | 11070.81
81.58 | 11204.59 | 11152.12 | 11069.95 | 11073.03 | 11110.94 | 11071.16 | 11103.27 | 11072.91 | 11070.56
81.48 | 11212.16 | 11140.16 | 11069.74 | 11072.73 | 11107.32 | 11070.91 | 11095.01 | 11072.56 | 11070.34
81.38 | 11146.41 | 11131.07 | 11069.52 | 11072.42 | 11104.26 | 11070.65 | 11089.05 | 11072.21 | 11070.11
81.28 | 11147.86 | 11124.2 | 11069.4 | 11072.22 | 11101.71 | 11070.49 | 11084.87 | 11071.97 | 11069.97
81.18 | 11139.88 | 11118.86 | 11069.28 | 11072.01 | 11099.48 | 11070.33 | 11081.88 | 11071.73 | 11069.84
81.08 | 11168.6 | 11114.62 | 11069.17 | 11071.83 | 11097.5 | 11070.19 | 11079.75 | 11071.52 | 11069.72
80.98 | 11173.42 | 11111.12 | 11069.02 | 11071.6 | 11095.66 | 11070 | 11078.15 | 11071.26 | 11069.55
80.88 | 11133.7 | 11108.16 | 11068.86 | 11071.37 | 11093.98 | 11069.81 | 11076.92 | 11071.01 | 11069.38
80.78 | 11201.12 | 11105.67 | 11068.76 | 11071.2 | 11092.5 | 11069.68 | 11076.02 | 11070.82 | 11069.27
80.68 | 11068.56 | 11103.37 | 11068.56 | 11070.93 | 11091.02 | 11069.45 | 11075.18 | 11070.54 | 11069.05

## Fig. S20e
XPS Au 4f - Au/CeO2-R
Intensity (a.u) | raw | treated | baseline | Au+ | Au+ | Au0 | Au0 | Au3+ | Au3+
92.38 | 7242.23 | 7253.917 | 7242.23 | 7247.293 | 7244.292 | 7242.623 | 7242.414 | 7243.021 | 7245.424
92.28 | 7281.76 | 7254.463 | 7242.23 | 7247.511 | 7244.342 | 7242.637 | 7242.418 | 7243.043 | 7245.663
92.18 | 7301.84 | 7255.029 | 7242.183 | 7247.694 | 7244.346 | 7242.604 | 7242.375 | 7243.02 | 7245.903
92.08 | 7304.28 | 7255.658 | 7242.111 | 7247.87 | 7244.329 | 7242.548 | 7242.308 | 7242.973 | 7246.187
91.98 | 7275.85 | 7256.399 | 7242.037 | 7248.058 | 7244.31 | 7242.49 | 7242.237 | 7242.924 | 7246.563
91.88 | 7273.34 | 7257.332 | 7241.996 | 7248.299 | 7244.327 | 7242.467 | 7242.202 | 7242.911 | 7247.106
91.78 | 7211.44 | 7258.478 | 7241.958 | 7248.563 | 7244.35 | 7242.448 | 7242.168 | 7242.902 | 7247.839
91.68 | 7271.18 | 7259.982 | 7241.995 | 7248.922 | 7244.449 | 7242.504 | 7242.21 | 7242.968 | 7248.904
91.58 | 7276.78 | 7261.797 | 7241.96 | 7249.234 | 7244.479 | 7242.49 | 7242.18 | 7242.964 | 7250.25
91.48 | 7238.19 | 7264.113 | 7241.918 | 7249.568 | 7244.505 | 7242.47 | 7242.144 | 7242.956 | 7252.062
91.38 | 7220.34 | 7267.137 | 7241.923 | 7249.978 | 7244.58 | 7242.498 | 7242.154 | 7242.994 | 7254.547
91.28 | 7222.85 | 7271.039 | 7241.949 | 7250.444 | 7244.679 | 7242.549 | 7242.185 | 7243.056 | 7257.869
91.18 | 7270.66 | 7276.024 | 7241.972 | 7250.949 | 7244.779 | 7242.599 | 7242.214 | 7243.117 | 7262.225
91.08 | 7314.73 | 7282.301 | 7241.938 | 7251.446 | 7244.824 | 7242.593 | 7242.186 | 7243.123 | 7267.817
90.98 | 7327.5 | 7290.171 | 7241.85 | 7251.951 | 7244.82 | 7242.536 | 7242.104 | 7243.077 | 7274.934
90.88 | 7311.71 | 7299.993 | 7241.748 | 7252.521 | 7244.804 | 7242.465 | 7242.009 | 7243.019 | 7283.912
90.78 | 7380.65 | 7312.125 | 7241.664 | 7253.217 | 7244.811 | 7242.417 | 7241.932 | 7242.981 | 7295.085
90.68 | 7358.04 | 7326.784 | 7241.497 | 7253.975 | 7244.739 | 7242.287 | 7241.772 | 7242.864 | 7308.632
90.58 | 7403.62 | 7344.369 | 7241.357 | 7254.965 | 7244.698 | 7242.188 | 7241.64 | 7242.776 | 7324.89
90.48 | 7426.49 | 7365.039 | 7241.163 | 7256.192 | 7244.607 | 7242.037 | 7241.453 | 7242.637 | 7343.928
90.38 | 7437.78 | 7388.984 | 7240.941 | 7257.807 | 7244.493 | 7241.861 | 7241.239 | 7242.473 | 7365.815
90.28 | 7457.68 | 7416.293 | 7240.705 | 7260.001 | 7244.371 | 7241.676 | 7241.011 | 7242.299 | 7390.46
90.18 | 7485.29 | 7446.936 | 7240.445 | 7263.012 | 7244.23 | 7241.471 | 7240.76 | 7242.104 | 7417.584
90.08 | 7470.22 | 7480.783 | 7240.152 | 7267.163 | 7244.061 | 7241.237 | 7240.476 | 7241.881 | 7446.725
89.98 | 7524.23 | 7517.686 | 7239.876 | 7272.949 | 7243.916 | 7241.026 | 7240.209 | 7241.679 | 7477.287
89.88 | 7597.66 | 7557.313 | 7239.535 | 7280.863 | 7243.713 | 7240.756 | 7239.878 | 7241.417 | 7508.363
89.78 | 7610.78 | 7599.363 | 7239.106 | 7291.599 | 7243.429 | 7240.405 | 7239.459 | 7241.072 | 7538.931
89.68 | 7630.36 | 7643.66 | 7238.661 | 7306.101 | 7243.136 | 7240.044 | 7239.025 | 7240.716 | 7567.944
89.58 | 7668.48 | 7690.025 | 7238.191 | 7325.384 | 7242.827 | 7239.668 | 7238.566 | 7240.342 | 7594.195
89.48 | 7653.77 | 7738.379 | 7237.676 | 7350.58 | 7242.48 | 7239.256 | 7238.063 | 7239.929 | 7616.451
89.38 | 7777.97 | 7788.892 | 7237.177 | 7382.992 | 7242.16 | 7238.873 | 7237.576 | 7239.54 | 7633.638
89.28 | 7828.22 | 7841.686 | 7236.529 | 7423.703 | 7241.701 | 7238.354 | 7236.941 | 7239.01 | 7644.624
89.18 | 7879.5 | 7897.359 | 7235.82 | 7473.979 | 7241.191 | 7237.793 | 7236.246 | 7238.428 | 7648.823
89.08 | 7938.93 | 7956.595 | 7235.049 | 7534.792 | 7240.631 | 7237.196 | 7235.489 | 7237.794 | 7645.939
88.98 | 7954.91 | 8020.16 | 7234.206 | 7606.766 | 7240.011 | 7236.563 | 7234.66 | 7237.1 | 7636.091
88.88 | 8070.74 | 8088.813 | 7233.342 | 7690.104 | 7239.384 | 7235.965 | 7233.812 | 7236.398 | 7619.86
88.78 | 8177.04 | 8162.837 | 7232.339 | 7784.194 | 7238.633 | 7235.317 | 7232.825 | 7235.573 | 7597.99
88.68 | 8289.12 | 8242.168 | 7231.207 | 7887.831 | 7237.768 | 7234.683 | 7231.71 | 7234.638 | 7571.574
88.58 | 8381.22 | 8326.048 | 7229.939 | 7998.969 | 7236.786 | 7234.142 | 7230.461 | 7233.591 | 7541.796
88.48 | 8501.33 | 8412.98 | 7228.56 | 8114.759 | 7235.709 | 7233.851 | 7229.101 | 7232.464 | 7509.895
88.38 | 8568.61 | 8500.647 | 7227.035 | 8231.517 | 7234.508 | 7233.973 | 7227.596 | 7231.234 | 7476.993
88.28 | 8583.99 | 8586.107 | 7225.427 | 8344.951 | 7233.247 | 7234.849 | 7226.01 | 7229.98 | 7444.207
88.18 | 8698.81 | 8665.907 | 7223.799 | 8450.312 | 7231.989 | 7236.913 | 7224.405 | 7228.791 | 7412.496
88.08 | 8761.95 | 8736.098 | 7222.032 | 8542.423 | 7230.619 | 7240.513 | 7222.662 | 7227.582 | 7382.46
87.98 | 8713.52 | 8792.938 | 7220.187 | 8616.406 | 7229.2 | 7246.265 | 7220.842 | 7226.467 | 7354.69
87.88 | 8762.21 | 8833.186 | 7218.397 | 8668.008 | 7227.87 | 7254.9 | 7219.08 | 7225.656 | 7329.661
87.78 | 8778.68 | 8854.236 | 7216.548 | 8693.76 | 7226.516 | 7266.877 | 7217.259 | 7225.135 | 7307.427
87.68 | 8906.78 | 8854.918 | 7214.676 | 8691.887 | 7225.182 | 7282.691 | 7215.417 | 7225.083 | 7288.036
87.58 | 8851.84 | 8835.4 | 7212.648 | 8662.255 | 7223.742 | 7302.426 | 7213.423 | 7225.551 | 7271.246
87.48 | 8767.36 | 8797.625 | 7210.685 | 8606.904 | 7222.422 | 7326.157 | 7211.494 | 7226.996 | 7257.074
87.38 | 8839.14 | 8744.4 | 7208.819 | 8529.203 | 7221.273 | 7353.316 | 7209.666 | 7229.746 | 7245.292
87.28 | 8723.18 | 8678.885 | 7206.866 | 8433.37 | 7220.126 | 7382.578 | 7207.752 | 7233.966 | 7235.421
87.18 | 8589.55 | 8604.728 | 7205.049 | 8324.564 | 7219.235 | 7412.521 | 7205.978 | 7240.291 | 7227.382
87.08 | 8584.01 | 8525.117 | 7203.39 | 8207.863 | 7218.664 | 7441.078 | 7204.365 | 7249.19 | 7220.905
86.98 | 8446.04 | 8442.629 | 7201.735 | 8087.935 | 7218.323 | 7465.736 | 7202.76 | 7260.983 | 7215.569
86.88 | 8362.82 | 8359.683 | 7200.245 | 7969.265 | 7218.465 | 7484.269 | 7201.322 | 7276.289 | 7211.295
86.78 | 8270.5 | 8278.162 | 7198.852 | 7855.467 | 7219.16 | 7494.545 | 7199.986 | 7295.444 | 7207.818
86.68 | 8183.35 | 8199.963 | 7197.567 | 7749.415 | 7220.615 | 7495.261 | 7198.764 | 7318.765 | 7204.98
86.58 | 8139.86 | 8127.157 | 7196.386 | 7653.141 | 7223.098 | 7486.175 | 7197.65 | 7346.382 | 7202.643
86.48 | 7978 | 8062.025 | 7195.256 | 7567.815 | 7226.931 | 7468.149 | 7196.592 | 7378.168 | 7200.648
86.38 | 8055.61 | 8007.077 | 7194.318 | 7494.056 | 7232.759 | 7443.137 | 7195.733 | 7413.923 | 7199.059
86.28 | 7987.24 | 7964.144 | 7193.286 | 7431.44 | 7240.951 | 7413.159 | 7194.788 | 7452.707 | 7197.529
86.18 | 7962.03 | 7934.993 | 7192.334 | 7379.504 | 7252.515 | 7380.794 | 7193.931 | 7493.733 | 7196.188
86.08 | 7963.04 | 7920.541 | 7191.412 | 7337.224 | 7268.423 | 7348.213 | 7193.112 | 7535.675 | 7194.954
85.98 | 7897.99 | 7921.069 | 7190.488 | 7303.392 | 7289.864 | 7317.224 | 7192.302 | 7576.954 | 7193.773
85.88 | 7895.63 | 7936.37 | 7189.64 | 7276.831 | 7318.313 | 7289.247 | 7191.58 | 7615.89 | 7192.709
85.78 | 7964.49 | 7965.579 | 7188.794 | 7256.232 | 7355.222 | 7265.024 | 7190.875 | 7650.52 | 7191.676
85.68 | 8002.69 | 8007.49 | 7187.865 | 7240.356 | 7402.097 | 7244.787 | 7190.105 | 7678.886 | 7190.582
85.58 | 7971.21 | 8060.852 | 7186.888 | 7228.215 | 7460.516 | 7228.484 | 7189.313 | 7699.307 | 7189.458
85.48 | 8141.18 | 8124.498 | 7185.949 | 7219.022 | 7531.915 | 7215.824 | 7188.591 | 7710.505 | 7188.385
85.38 | 8169.95 | 8197.117 | 7184.804 | 7211.814 | 7617.053 | 7206.022 | 7187.713 | 7711.416 | 7187.117
85.28 | 8232.04 | 8278.035 | 7183.624 | 7206.189 | 7716.54 | 7198.653 | 7186.878 | 7702.068 | 7185.824
85.18 | 8411.7 | 8366.525 | 7182.367 | 7201.664 | 7830.069 | 7193.097 | 7186.087 | 7682.98 | 7184.464
85.08 | 8469.12 | 8461.689 | 7180.895 | 7197.761 | 7956.347 | 7188.708 | 7185.273 | 7655.18 | 7182.894
84.98 | 8566.74 | 8562.571 | 7179.351 | 7194.38 | 8093.361 | 7185.22 | 7184.691 | 7620.412 | 7181.26
84.88 | 8706.18 | 8667.428 | 7177.688 | 7191.296 | 8237.866 | 7182.273 | 7184.461 | 7580.459 | 7179.513
84.78 | 8807.88 | 8773.732 | 7175.857 | 7188.335 | 8385.548 | 7179.589 | 7184.77 | 7537.173 | 7177.603
84.68 | 8931.37 | 8878.29 | 7173.901 | 7185.455 | 8531.303 | 7177.057 | 7185.991 | 7492.418 | 7175.573
84.58 | 9000.81 | 8977.101 | 7171.795 | 7182.569 | 8669.224 | 7174.547 | 7188.528 | 7447.811 | 7173.398
84.48 | 9018.88 | 9065.725 | 7169.604 | 7179.705 | 8793.059 | 7172.059 | 7192.976 | 7404.805 | 7171.141
84.38 | 9122.6 | 9139.503 | 7167.388 | 7176.896 | 8896.516 | 7169.613 | 7200.004 | 7364.551 | 7168.864
84.28 | 9157.55 | 9193.798 | 7165.045 | 7174.022 | 8973.575 | 7167.084 | 7210.156 | 7327.725 | 7166.463
84.18 | 9192.89 | 9224.908 | 7162.658 | 7171.153 | 9019.499 | 7164.54 | 7224.118 | 7294.869 | 7164.021
84.08 | 9208.93 | 9230.328 | 7160.226 | 7168.28 | 9031.153 | 7161.971 | 7242.354 | 7266.16 | 7161.538
83.98 | 9154.61 | 9209.264 | 7157.771 | 7165.42 | 9007.62 | 7159.395 | 7265.085 | 7241.563 | 7159.034
83.88 | 9201.86 | 9162.762 | 7155.378 | 7162.652 | 8950.383 | 7156.895 | 7292.21 | 7220.916 | 7156.595
83.78 | 9107.24 | 9093.171 | 7152.926 | 7159.853 | 8862.847 | 7154.345 | 7322.924 | 7203.731 | 7154.1
83.68 | 9014.95 | 9004.08 | 7150.584 | 7157.188 | 8750.274 | 7151.915 | 7356.174 | 7189.732 | 7151.716
83.58 | 8886.08 | 8899.283 | 7148.35 | 7154.653 | 8618.702 | 7149.601 | 7390.188 | 7178.446 | 7149.443
83.48 | 8908.34 | 8782.52 | 7146.268 | 7152.289 | 8474.562 | 7147.446 | 7422.785 | 7169.455 | 7147.324
83.38 | 8711.14 | 8656.902 | 7144.157 | 7149.915 | 8323.917 | 7145.267 | 7451.26 | 7162.15 | 7145.178
83.28 | 8548.31 | 8525.515 | 7142.279 | 7147.791 | 8172.812 | 7143.328 | 7473.293 | 7156.42 | 7143.267
83.18 | 8408 | 8390.689 | 7140.594 | 7145.875 | 8026.183 | 7141.586 | 7486.561 | 7151.906 | 7141.549
83.08 | 8288.1 | 8254.605 | 7139.076 | 7144.139 | 7888.043 | 7140.016 | 7489.462 | 7148.323 | 7140
82.98 | 8130.12 | 8119.541 | 7137.699 | 7142.559 | 7761.369 | 7138.591 | 7481.482 | 7145.439 | 7138.594
82.88 | 8020.59 | 7988.048 | 7136.51 | 7141.177 | 7648.146 | 7137.357 | 7463.394 | 7143.146 | 7137.378
82.78 | 7900.49 | 7862.692 | 7135.45 | 7139.937 | 7549.301 | 7136.256 | 7436.891 | 7141.268 | 7136.292
82.68 | 7767.71 | 7745.876 | 7134.534 | 7138.85 | 7464.951 | 7135.301 | 7404.362 | 7139.731 | 7135.35
82.58 | 7637.44 | 7639.569 | 7133.775 | 7137.929 | 7394.534 | 7134.506 | 7368.416 | 7138.492 | 7134.567
82.48 | 7533 | 7545.129 | 7133.171 | 7137.173 | 7336.969 | 7133.87 | 7331.53 | 7137.504 | 7133.94
82.38 | 7505.82 | 7463.23 | 7132.692 | 7136.55 | 7290.817 | 7133.359 | 7295.817 | 7136.709 | 7133.439
82.28 | 7405.06 | 7393.875 | 7132.246 | 7135.966 | 7254.434 | 7132.883 | 7262.854 | 7135.994 | 7132.971
82.18 | 7370.54 | 7336.661 | 7131.918 | 7135.51 | 7226.317 | 7132.529 | 7233.839 | 7135.435 | 7132.624
82.08 | 7312.3 | 7290.565 | 7131.633 | 7135.101 | 7204.879 | 7132.218 | 7209.27 | 7134.943 | 7132.319
81.98 | 7295.26 | 7254.348 | 7131.416 | 7134.767 | 7188.785 | 7131.977 | 7189.274 | 7134.541 | 7132.083
81.88 | 7294.74 | 7226.513 | 7131.22 | 7134.46 | 7176.806 | 7131.758 | 7173.542 | 7134.177 | 7131.869
81.78 | 7242.38 | 7205.554 | 7131.024 | 7134.158 | 7167.938 | 7131.541 | 7161.552 | 7133.827 | 7131.656
81.68 | 7200.63 | 7190.112 | 7130.891 | 7133.924 | 7161.447 | 7131.388 | 7152.747 | 7133.552 | 7131.506
81.58 | 7148.68 | 7178.905 | 7130.807 | 7133.745 | 7156.695 | 7131.285 | 7146.47 | 7133.337 | 7131.406
81.48 | 7218.77 | 7170.875 | 7130.786 | 7133.632 | 7153.222 | 7131.246 | 7142.138 | 7133.194 | 7131.37
81.38 | 7234.31 | 7165.008 | 7130.68 | 7133.439 | 7150.526 | 7131.124 | 7139.094 | 7132.976 | 7131.25
81.28 | 7160.84 | 7160.707 | 7130.556 | 7133.231 | 7148.418 | 7130.983 | 7136.994 | 7132.746 | 7131.111
81.18 | 7159.98 | 7157.583 | 7130.52 | 7133.116 | 7146.823 | 7130.932 | 7135.637 | 7132.612 | 7131.062
81.08 | 7243.42 | 7155.2 | 7130.484 | 7133.004 | 7145.525 | 7130.882 | 7134.711 | 7132.485 | 7131.013
80.98 | 7274.97 | 7153.216 | 7130.349 | 7132.796 | 7144.339 | 7130.734 | 7133.963 | 7132.263 | 7130.865
80.88 | 7140.34 | 7151.53 | 7130.176 | 7132.553 | 7143.267 | 7130.547 | 7133.353 | 7132.009 | 7130.68
80.78 | 7142.91 | 7150.239 | 7130.164 | 7132.474 | 7142.468 | 7130.523 | 7133.015 | 7131.921 | 7130.656
80.68 | 7219.48 | 7149.108 | 7130.148 | 7132.395 | 7141.752 | 7130.496 | 7132.744 | 7131.835 | 7130.629
80.58 | 7233.9 | 7148.009 | 7130.041 | 7132.226 | 7141.013 | 7130.377 | 7132.426 | 7131.661 | 7130.511
80.48 | 7140.7 | 7146.987 | 7129.917 | 7132.042 | 7140.312 | 7130.243 | 7132.124 | 7131.473 | 7130.375
80.38 | 7191.04 | 7146.153 | 7129.904 | 7131.973 | 7139.77 | 7130.22 | 7131.956 | 7131.401 | 7130.353
80.28 | 7095.98 | 7145.322 | 7129.831 | 7131.845 | 7139.208 | 7130.137 | 7131.744 | 7131.271 | 7130.27
80.18 | 7160.99 | 7144.663 | 7129.871 | 7131.833 | 7138.796 | 7130.168 | 7131.661 | 7131.259 | 7130.3
80.08 | 7136.22 | 7143.975 | 7129.834 | 7131.746 | 7138.339 | 7130.122 | 7131.512 | 7131.171 | 7130.254
79.98 | 7135.76 | 7143.36 | 7129.826 | 7131.69 | 7137.939 | 7130.106 | 7131.403 | 7131.116 | 7130.237
79.88 | 7214.23 | 7142.786 | 7129.819 | 7131.636 | 7137.567 | 7130.09 | 7131.303 | 7131.063 | 7130.221
79.78 | 7183.49 | 7142.156 | 7129.718 | 7131.49 | 7137.125 | 7129.982 | 7131.117 | 7130.919 | 7130.111
79.68 | 7185.8 | 7141.594 | 7129.653 | 7131.382 | 7136.74 | 7129.91 | 7130.975 | 7130.814 | 7130.039
79.58 | 7132.84 | 7141.061 | 7129.586 | 7131.274 | 7136.374 | 7129.836 | 7130.836 | 7130.709 | 7129.964
79.48 | 7230.93 | 7140.618 | 7129.583 | 7131.229 | 7136.089 | 7129.825 | 7130.766 | 7130.668 | 7129.952
79.38 | 7154.19 | 7140.084 | 7129.461 | 7131.069 | 7135.703 | 7129.697 | 7130.584 | 7130.512 | 7129.823
79.28 | 7193.48 | 7139.665 | 7129.431 | 7131.002 | 7135.425 | 7129.661 | 7130.498 | 7130.449 | 7129.786
79.18 | 7140.61 | 7139.22 | 7129.354 | 7130.889 | 7135.114 | 7129.579 | 7130.369 | 7130.34 | 7129.703
79.08 | 7113.61 | 7138.86 | 7129.341 | 7130.841 | 7134.879 | 7129.559 | 7130.307 | 7130.296 | 7129.682
78.98 | 7129.36 | 7138.549 | 7129.36 | 7130.826 | 7134.69 | 7129.572 | 7130.28 | 7130.286 | 7129.694

## Fig. S20f
XPS Au 4f - Au/CeO2-C
Intensity (a.u) | raw | treated | baseline | Au+ | Au+ | Au0 | Au0 | Au3+ | Au3+
94.08 | 3313.72 | 3323.065 | 3313.72 | 3317.202 | 3314.285 | 3316.579 | 3315.293 | 3314.322 | 3313.983
93.98 | 3329.91 | 3323.333 | 3313.72 | 3317.316 | 3314.296 | 3316.662 | 3315.323 | 3314.347 | 3313.989
93.88 | 3300.07 | 3323.577 | 3313.683 | 3317.398 | 3314.271 | 3316.711 | 3315.317 | 3314.337 | 3313.958
93.78 | 3273.09 | 3323.902 | 3313.714 | 3317.554 | 3314.314 | 3316.832 | 3315.38 | 3314.396 | 3313.996
93.68 | 3328.45 | 3324.302 | 3313.807 | 3317.778 | 3314.419 | 3317.019 | 3315.505 | 3314.519 | 3314.096
93.58 | 3325.03 | 3324.591 | 3313.773 | 3317.883 | 3314.399 | 3317.083 | 3315.505 | 3314.518 | 3314.069
93.48 | 3343 | 3324.903 | 3313.748 | 3318.002 | 3314.386 | 3317.161 | 3315.514 | 3314.526 | 3314.051
93.38 | 3387.92 | 3325.191 | 3313.681 | 3318.09 | 3314.333 | 3317.202 | 3315.483 | 3314.497 | 3313.992
93.28 | 3295.97 | 3325.394 | 3313.512 | 3318.082 | 3314.178 | 3317.146 | 3315.35 | 3314.367 | 3313.831
93.18 | 3314.71 | 3325.827 | 3313.552 | 3318.293 | 3314.233 | 3317.304 | 3315.428 | 3314.449 | 3313.879
93.08 | 3348.87 | 3326.237 | 3313.549 | 3318.471 | 3314.245 | 3317.426 | 3315.464 | 3314.492 | 3313.885
92.98 | 3361.19 | 3326.592 | 3313.469 | 3318.581 | 3314.18 | 3317.476 | 3315.424 | 3314.461 | 3313.814
92.88 | 3366.39 | 3326.942 | 3313.36 | 3318.675 | 3314.088 | 3317.504 | 3315.356 | 3314.406 | 3313.715
92.78 | 3344.36 | 3327.306 | 3313.24 | 3318.769 | 3313.984 | 3317.528 | 3315.279 | 3314.343 | 3313.604
92.68 | 3329.95 | 3327.748 | 3313.169 | 3318.925 | 3313.93 | 3317.608 | 3315.252 | 3314.334 | 3313.543
92.58 | 3285.6 | 3328.253 | 3313.131 | 3319.128 | 3313.909 | 3317.73 | 3315.259 | 3314.364 | 3313.515
92.48 | 3289.87 | 3328.893 | 3313.193 | 3319.448 | 3313.991 | 3317.962 | 3315.369 | 3314.501 | 3313.589
92.38 | 3294.47 | 3329.559 | 3313.246 | 3319.775 | 3314.063 | 3318.193 | 3315.47 | 3314.636 | 3313.653
92.28 | 3351.95 | 3330.256 | 3313.289 | 3320.11 | 3314.125 | 3318.424 | 3315.563 | 3314.771 | 3313.708
92.18 | 3336.74 | 3330.869 | 3313.201 | 3320.334 | 3314.058 | 3318.535 | 3315.527 | 3314.788 | 3313.632
92.08 | 3288.31 | 3331.569 | 3313.147 | 3320.614 | 3314.025 | 3318.692 | 3315.527 | 3314.856 | 3313.592
91.98 | 3378.31 | 3332.444 | 3313.204 | 3321.028 | 3314.104 | 3318.973 | 3315.639 | 3315.058 | 3313.662
91.88 | 3329.95 | 3333.19 | 3313.056 | 3321.263 | 3313.979 | 3319.062 | 3315.549 | 3315.09 | 3313.528
91.78 | 3342.29 | 3334.144 | 3313.017 | 3321.637 | 3313.964 | 3319.275 | 3315.57 | 3315.281 | 3313.504
91.68 | 3333.63 | 3335.194 | 3312.951 | 3322.013 | 3313.922 | 3319.477 | 3315.565 | 3315.518 | 3313.453
91.58 | 3314.89 | 3336.429 | 3312.904 | 3322.445 | 3313.9 | 3319.715 | 3315.582 | 3315.883 | 3313.423
91.48 | 3391.34 | 3337.928 | 3312.899 | 3322.957 | 3313.922 | 3320.015 | 3315.644 | 3316.45 | 3313.435
91.38 | 3351.55 | 3339.549 | 3312.721 | 3323.337 | 3313.771 | 3320.162 | 3315.534 | 3317.073 | 3313.275
91.28 | 3400.13 | 3341.659 | 3312.632 | 3323.855 | 3313.712 | 3320.422 | 3315.518 | 3318.109 | 3313.205
91.18 | 3347.61 | 3344.188 | 3312.433 | 3324.315 | 3313.543 | 3320.595 | 3315.393 | 3319.482 | 3313.026
91.08 | 3378.54 | 3347.531 | 3312.353 | 3324.952 | 3313.494 | 3320.915 | 3315.39 | 3321.578 | 3312.967
90.98 | 3443.79 | 3351.698 | 3312.202 | 3325.586 | 3313.376 | 3321.194 | 3315.32 | 3324.397 | 3312.838
90.88 | 3359.42 | 3356.843 | 3311.903 | 3326.144 | 3313.11 | 3321.357 | 3315.103 | 3328.081 | 3312.562
90.78 | 3398.31 | 3363.562 | 3311.795 | 3326.979 | 3313.038 | 3321.747 | 3315.082 | 3333.211 | 3312.479
90.68 | 3416.3 | 3371.838 | 3311.598 | 3327.82 | 3312.878 | 3322.089 | 3314.976 | 3339.757 | 3312.308
90.58 | 3434.07 | 3381.974 | 3311.359 | 3328.731 | 3312.678 | 3322.433 | 3314.831 | 3348 | 3312.097
90.48 | 3392.57 | 3394.185 | 3311.08 | 3329.729 | 3312.44 | 3322.786 | 3314.65 | 3358.133 | 3311.847
90.38 | 3495.04 | 3408.753 | 3310.895 | 3330.975 | 3312.297 | 3323.288 | 3314.567 | 3370.407 | 3311.692
90.28 | 3423.52 | 3425.394 | 3310.476 | 3332.173 | 3311.922 | 3323.618 | 3314.255 | 3384.499 | 3311.306
90.18 | 3444.46 | 3444.42 | 3310.218 | 3333.763 | 3311.711 | 3324.179 | 3314.109 | 3400.665 | 3311.083
90.08 | 3479.56 | 3465.393 | 3309.913 | 3335.602 | 3311.455 | 3324.772 | 3313.92 | 3418.393 | 3310.815
89.98 | 3509.92 | 3487.903 | 3309.527 | 3337.75 | 3311.12 | 3325.377 | 3313.656 | 3437.165 | 3310.468
89.88 | 3573.43 | 3511.455 | 3309.071 | 3340.355 | 3310.718 | 3326.024 | 3313.327 | 3456.33 | 3310.054
89.78 | 3524.38 | 3535.373 | 3308.469 | 3343.533 | 3310.173 | 3326.662 | 3312.859 | 3474.993 | 3309.497
89.68 | 3538.5 | 3559.288 | 3307.977 | 3347.811 | 3309.741 | 3327.588 | 3312.507 | 3492.473 | 3309.054
89.58 | 3626.86 | 3582.493 | 3307.453 | 3353.412 | 3309.279 | 3328.727 | 3312.129 | 3507.629 | 3308.581
89.48 | 3572.4 | 3604.428 | 3306.726 | 3360.647 | 3308.618 | 3330.017 | 3311.556 | 3519.311 | 3307.909
89.38 | 3634.62 | 3625.344 | 3306.121 | 3370.448 | 3308.083 | 3331.96 | 3311.112 | 3526.982 | 3307.363
89.28 | 3708.08 | 3645.364 | 3305.373 | 3383.275 | 3307.409 | 3334.58 | 3310.534 | 3529.753 | 3306.679
89.18 | 3676.34 | 3665.467 | 3304.457 | 3399.928 | 3306.57 | 3338.305 | 3309.796 | 3527.32 | 3305.831
89.08 | 3719.25 | 3687.589 | 3303.61 | 3421.518 | 3305.806 | 3344.076 | 3309.137 | 3520.043 | 3305.059
88.98 | 3728.26 | 3713.941 | 3302.664 | 3448.713 | 3304.947 | 3352.77 | 3308.389 | 3508.249 | 3304.194
88.88 | 3772.26 | 3747.585 | 3301.695 | 3482.291 | 3304.071 | 3365.965 | 3307.628 | 3492.794 | 3303.312
88.78 | 3817.06 | 3791.883 | 3300.624 | 3522.591 | 3303.098 | 3385.656 | 3306.777 | 3474.546 | 3302.336
88.68 | 3964 | 3850.587 | 3299.449 | 3569.621 | 3302.027 | 3414.58 | 3305.834 | 3454.506 | 3301.264
88.58 | 3956.42 | 3927.324 | 3297.936 | 3622.596 | 3300.625 | 3455.943 | 3304.567 | 3433.41 | 3299.865
88.48 | 4075.79 | 4026.145 | 3296.438 | 3680.609 | 3299.245 | 3514.18 | 3303.328 | 3412.479 | 3298.491
88.38 | 4189.65 | 4149.912 | 3294.664 | 3741.263 | 3297.597 | 3593.53 | 3301.83 | 3392.153 | 3296.857
88.28 | 4289.09 | 4300.651 | 3292.626 | 3801.444 | 3295.694 | 3698.581 | 3300.084 | 3373.001 | 3294.979
88.18 | 4418.07 | 4478.644 | 3290.358 | 3856.958 | 3293.57 | 3833.454 | 3298.127 | 3355.432 | 3292.893
88.08 | 4673.55 | 4681.677 | 3287.792 | 3902.519 | 3291.157 | 4000.945 | 3295.889 | 3339.58 | 3290.543
87.98 | 4779.96 | 4904.777 | 3284.638 | 3932.268 | 3288.169 | 4201.583 | 3293.087 | 3325.203 | 3287.656
87.88 | 5112.62 | 5141.64 | 3281.234 | 3941.947 | 3284.943 | 4433.705 | 3290.057 | 3312.564 | 3284.593
87.78 | 5267.51 | 5384.074 | 3277.065 | 3929.008 | 3280.966 | 4691.278 | 3286.288 | 3300.984 | 3280.876
87.68 | 5627.07 | 5624.455 | 3272.535 | 3895.232 | 3276.643 | 4965.46 | 3282.185 | 3290.643 | 3276.968
87.58 | 5857.12 | 5853.419 | 3267.176 | 3844.352 | 3271.509 | 5242.842 | 3277.282 | 3280.829 | 3272.485
87.48 | 6176.49 | 6060.597 | 3261.281 | 3782.163 | 3265.858 | 5507.674 | 3271.877 | 3271.587 | 3267.844
87.38 | 6218.17 | 6233.034 | 3254.646 | 3713.818 | 3259.491 | 5741.693 | 3265.768 | 3262.482 | 3263.009
87.28 | 6474.31 | 6357.317 | 3247.9 | 3644.406 | 3253.043 | 5926.999 | 3259.588 | 3253.944 | 3258.839
87.18 | 6419.51 | 6419.761 | 3240.557 | 3576.769 | 3246.034 | 6046.437 | 3252.853 | 3245.313 | 3255.137
87.08 | 6395.06 | 6411.474 | 3233.321 | 3513.915 | 3239.179 | 6088.578 | 3246.275 | 3237.16 | 3252.97
86.98 | 6337.02 | 6329.138 | 3226.125 | 3457.193 | 3232.428 | 6048.353 | 3239.79 | 3229.31 | 3252.687
86.88 | 6230.61 | 6177.273 | 3219.044 | 3407.356 | 3225.883 | 5929.188 | 3233.479 | 3221.76 | 3254.824
86.78 | 6022.23 | 5967.448 | 3212.189 | 3364.615 | 3219.692 | 5742.104 | 3227.461 | 3214.563 | 3259.958
86.68 | 5752.13 | 5715.986 | 3205.793 | 3328.846 | 3214.143 | 5503.33 | 3221.976 | 3207.911 | 3268.744
86.58 | 5486.84 | 5441.083 | 3199.997 | 3299.538 | 3209.459 | 5231.34 | 3217.175 | 3201.918 | 3281.638
86.48 | 5212.39 | 5160.46 | 3194.792 | 3275.86 | 3205.748 | 4944.43 | 3213.061 | 3196.556 | 3298.766
86.38 | 4939.87 | 4889.846 | 3190.2 | 3256.961 | 3203.194 | 4659.152 | 3209.672 | 3191.833 | 3320.032
86.28 | 4687.1 | 4641.863 | 3186.217 | 3242.002 | 3202.012 | 4389.172 | 3207.027 | 3187.74 | 3344.996
86.18 | 4476.44 | 4425.249 | 3182.801 | 3230.188 | 3202.452 | 4144.443 | 3205.115 | 3184.227 | 3372.83
86.08 | 4280.04 | 4244.776 | 3179.857 | 3220.793 | 3204.79 | 3931.098 | 3203.894 | 3181.197 | 3402.289
85.98 | 4112.54 | 4101.643 | 3177.353 | 3213.281 | 3209.459 | 3751.773 | 3203.412 | 3178.615 | 3431.866
85.88 | 4047.36 | 3994.033 | 3175.224 | 3207.199 | 3216.952 | 3606.084 | 3203.738 | 3176.416 | 3459.766
85.78 | 3951.26 | 3917.909 | 3173.239 | 3202.027 | 3227.678 | 3491.301 | 3204.853 | 3174.366 | 3483.88
85.68 | 3893.88 | 3868.42 | 3171.468 | 3197.629 | 3242.414 | 3403.578 | 3207.171 | 3172.536 | 3502.434
85.58 | 3974.19 | 3840.461 | 3169.824 | 3193.771 | 3261.808 | 3338.292 | 3211.141 | 3170.837 | 3513.732
85.48 | 3916.58 | 3829.459 | 3167.993 | 3190.039 | 3286.258 | 3290.556 | 3217.265 | 3168.955 | 3516.349
85.38 | 3845.8 | 3832.888 | 3166.289 | 3186.677 | 3316.699 | 3256.493 | 3227.063 | 3167.205 | 3510.197
85.28 | 3934.26 | 3849.71 | 3164.742 | 3183.665 | 3353.595 | 3232.559 | 3242.282 | 3165.614 | 3495.707
85.18 | 3939.56 | 3880.291 | 3162.991 | 3180.607 | 3396.761 | 3215.51 | 3264.916 | 3163.822 | 3473.63
85.08 | 3920.1 | 3927.111 | 3161.223 | 3177.666 | 3446.201 | 3203.335 | 3298.246 | 3162.017 | 3445.763
84.98 | 4099.7 | 3993.707 | 3159.496 | 3174.88 | 3501.357 | 3194.482 | 3346.205 | 3160.254 | 3414.009
84.88 | 4099.61 | 4083.862 | 3157.356 | 3171.779 | 3560.682 | 3187.371 | 3412.945 | 3158.081 | 3379.786
84.78 | 4232.17 | 4202.441 | 3155.211 | 3168.76 | 3622.972 | 3181.647 | 3503.978 | 3155.905 | 3345.237
84.68 | 4345 | 4353.272 | 3152.76 | 3165.511 | 3685.846 | 3176.511 | 3624.244 | 3153.425 | 3311.537
84.58 | 4519.82 | 4539.491 | 3150.046 | 3162.067 | 3746.851 | 3171.691 | 3778.554 | 3150.684 | 3279.876
84.48 | 4687.66 | 4762.261 | 3146.929 | 3158.279 | 3803.041 | 3166.85 | 3970.292 | 3147.54 | 3250.902
84.38 | 4922.97 | 5020.369 | 3143.422 | 3154.156 | 3851.48 | 3161.882 | 4200.89 | 3144.009 | 3225.062
84.28 | 5213.51 | 5309.163 | 3139.371 | 3149.537 | 3889.117 | 3156.56 | 4468.548 | 3139.936 | 3202.321
84.18 | 5553.7 | 5620.438 | 3134.65 | 3144.292 | 3913.268 | 3150.712 | 4767.807 | 3135.194 | 3182.419
84.08 | 5799.91 | 5942.293 | 3129.144 | 3138.3 | 3921.899 | 3144.194 | 5089.03 | 3129.667 | 3164.924
83.98 | 6055.1 | 6259.811 | 3123.065 | 3131.771 | 3914.235 | 3137.199 | 5418.736 | 3123.569 | 3149.628
83.88 | 6406.07 | 6555.247 | 3116.392 | 3124.679 | 3890.363 | 3129.692 | 5739.554 | 3116.877 | 3136.041
83.78 | 6744.59 | 6809.018 | 3108.904 | 3116.802 | 3851.261 | 3121.442 | 6031.175 | 3109.373 | 3123.485
83.68 | 6888.48 | 7001.688 | 3100.629 | 3108.165 | 3799.027 | 3112.468 | 6272.523 | 3101.081 | 3111.567
83.58 | 7105.59 | 7115.971 | 3092.007 | 3099.205 | 3736.753 | 3103.204 | 6444.03 | 3092.444 | 3100.371
83.48 | 7149.64 | 7138.28 | 3082.872 | 3089.754 | 3667.194 | 3093.476 | 6529.487 | 3083.294 | 3089.435
83.38 | 7052.45 | 7062.652 | 3073.615 | 3080.201 | 3593.677 | 3083.672 | 6520.231 | 3074.023 | 3078.924
83.28 | 7037.08 | 6891.994 | 3064.559 | 3070.867 | 3519.285 | 3074.11 | 6416.582 | 3064.954 | 3068.992
83.18 | 6708.45 | 6637.469 | 3055.517 | 3061.565 | 3446.252 | 3064.599 | 6227.412 | 3055.899 | 3059.328
83.08 | 6279.54 | 6317.729 | 3047.203 | 3053.006 | 3377.281 | 3055.848 | 5969.474 | 3047.573 | 3050.561
82.98 | 5991.16 | 5954.455 | 3039.846 | 3045.419 | 3314.103 | 3048.086 | 5663.008 | 3040.204 | 3042.864
82.88 | 5653.36 | 5569.386 | 3033.128 | 3038.484 | 3257.398 | 3040.99 | 5328.799 | 3033.476 | 3035.88
82.78 | 5228.85 | 5183.229 | 3027.164 | 3032.316 | 3207.81 | 3034.673 | 4987.05 | 3027.501 | 3029.699
82.68 | 4840.47 | 4813.613 | 3022.153 | 3027.112 | 3165.639 | 3029.333 | 4655.309 | 3022.48 | 3024.505
82.58 | 4501.18 | 4473.908 | 3018.014 | 3022.79 | 3130.573 | 3024.885 | 4347.191 | 3018.332 | 3020.208
82.48 | 4294.34 | 4173.033 | 3014.638 | 3019.242 | 3102.017 | 3021.22 | 4072.106 | 3014.947 | 3016.692
82.38 | 3987.4 | 3915.371 | 3011.726 | 3016.166 | 3079.03 | 3018.036 | 3835.089 | 3012.025 | 3013.654
82.28 | 3793.63 | 3702.074 | 3009.505 | 3013.79 | 3061.12 | 3015.56 | 3638.013 | 3009.796 | 3011.32
82.18 | 3648.36 | 3530.729 | 3007.72 | 3011.858 | 3047.298 | 3013.535 | 3479.204 | 3008.003 | 3009.431
82.08 | 3468.36 | 3397.002 | 3006.262 | 3010.26 | 3036.757 | 3011.851 | 3355.028 | 3006.537 | 3007.879
81.98 | 3433.51 | 3295.578 | 3005.21 | 3009.075 | 3028.951 | 3010.585 | 3260.799 | 3005.478 | 3006.74
81.88 | 3306.53 | 3220.345 | 3004.235 | 3007.975 | 3023.014 | 3009.409 | 3190.944 | 3004.496 | 3005.685
81.78 | 3287.31 | 3165.962 | 3003.547 | 3007.166 | 3018.708 | 3008.531 | 3140.57 | 3003.801 | 3004.922
81.68 | 3247.04 | 3127.221 | 3002.901 | 3006.406 | 3015.435 | 3007.705 | 3104.826 | 3003.149 | 3004.208
81.58 | 3210.44 | 3100.017 | 3002.346 | 3005.741 | 3012.966 | 3006.979 | 3079.886 | 3002.587 | 3003.588
81.48 | 3174.46 | 3081.04 | 3001.872 | 3005.163 | 3011.086 | 3006.343 | 3062.646 | 3002.107 | 3003.055
81.38 | 3225.09 | 3067.78 | 3001.479 | 3004.671 | 3009.641 | 3005.797 | 3050.751 | 3001.708 | 3002.607
81.28 | 3162.74 | 3058.213 | 3000.97 | 3004.067 | 3008.328 | 3005.142 | 3042.287 | 3001.194 | 3002.047
81.18 | 3179.75 | 3051.314 | 3000.602 | 3003.608 | 3007.326 | 3004.635 | 3036.305 | 3000.82 | 3001.631
81.08 | 3119.29 | 3046.033 | 3000.194 | 3003.113 | 3006.403 | 3004.096 | 3031.808 | 3000.407 | 3001.178
80.98 | 3103.76 | 3041.975 | 2999.923 | 3002.759 | 3005.701 | 3003.699 | 3028.437 | 3000.131 | 3000.865
80.88 | 3033.11 | 3038.67 | 2999.687 | 3002.443 | 3005.094 | 3003.344 | 3025.746 | 2999.889 | 3000.589
80.78 | 3106.05 | 3036.014 | 2999.611 | 3002.29 | 3004.692 | 3003.154 | 3023.647 | 2999.809 | 3000.476
80.68 | 3077.12 | 3033.537 | 2999.368 | 3001.974 | 3004.158 | 3002.803 | 3021.683 | 2999.562 | 3000.199
80.58 | 3052.16 | 3031.38 | 2999.191 | 3001.727 | 3003.718 | 3002.522 | 3020.001 | 2999.38 | 2999.989
80.48 | 2983.61 | 3029.48 | 2999.071 | 3001.539 | 3003.357 | 3002.302 | 3018.543 | 2999.256 | 2999.837
80.38 | 3070.53 | 3027.898 | 2999.106 | 3001.51 | 3003.172 | 3002.243 | 3017.375 | 2999.287 | 2999.844
80.28 | 3083.11 | 3026.256 | 2998.944 | 3001.284 | 3002.805 | 3001.989 | 3016.122 | 2999.12 | 2999.654
80.18 | 3049.04 | 3024.704 | 2998.752 | 3001.033 | 3002.425 | 3001.711 | 3014.935 | 2998.925 | 2999.436
80.08 | 3057.4 | 3023.334 | 2998.637 | 3000.861 | 3002.135 | 3001.513 | 3013.91 | 2998.807 | 2999.297
79.98 | 3011.19 | 3022.038 | 2998.504 | 3000.671 | 3001.838 | 3001.3 | 3012.939 | 2998.669 | 2999.14
79.88 | 3063.92 | 3020.931 | 2998.475 | 3000.589 | 3001.657 | 3001.194 | 3012.14 | 2998.637 | 2999.089
79.78 | 3017.51 | 3019.78 | 2998.326 | 3000.388 | 3001.366 | 3000.972 | 3011.28 | 2998.485 | 2998.919
79.68 | 3074.43 | 3018.803 | 2998.282 | 3000.295 | 3001.19 | 3000.858 | 3010.579 | 2998.438 | 2998.855
79.58 | 3041.3 | 3017.758 | 2998.109 | 3000.074 | 3000.892 | 3000.617 | 3009.796 | 2998.261 | 2998.663
79.48 | 3028.46 | 3016.845 | 2998.01 | 2999.929 | 3000.677 | 3000.453 | 3009.133 | 2998.16 | 2998.546
79.38 | 3089.25 | 3016.013 | 2997.941 | 2999.815 | 3000.498 | 3000.322 | 3008.538 | 2998.088 | 2998.46
79.28 | 3080.04 | 3015.09 | 2997.733 | 2999.564 | 3000.187 | 3000.053 | 3007.84 | 2997.877 | 2998.236
79.18 | 3048.48 | 3014.231 | 2997.546 | 2999.335 | 2999.903 | 2999.808 | 3007.196 | 2997.687 | 2998.033
79.08 | 3062.32 | 3013.483 | 2997.43 | 2999.179 | 2999.696 | 2999.636 | 3006.653 | 2997.568 | 2997.902
78.98 | 3023.55 | 3012.74 | 2997.282 | 2998.993 | 2999.462 | 2999.435 | 3006.106 | 2997.417 | 2997.74
78.88 | 3022.76 | 3012.119 | 2997.223 | 2998.895 | 2999.32 | 2999.323 | 3005.672 | 2997.355 | 2997.667
78.78 | 3052.96 | 3011.531 | 2997.165 | 2998.801 | 2999.185 | 2999.215 | 3005.262 | 2997.295 | 2997.596
78.68 | 3047.72 | 3010.903 | 2997.038 | 2998.639 | 2998.985 | 2999.04 | 3004.806 | 2997.165 | 2997.456
78.58 | 3049.15 | 3010.314 | 2996.922 | 2998.489 | 2998.801 | 2998.878 | 3004.38 | 2997.048 | 2997.329
78.48 | 3048.54 | 3009.746 | 2996.803 | 2998.337 | 2998.617 | 2998.714 | 3003.969 | 2996.927 | 2997.199
78.38 | 3028.86 | 3009.201 | 2996.686 | 2998.188 | 2998.437 | 2998.553 | 3003.576 | 2996.806 | 2997.07
78.28 | 3037.96 | 3008.724 | 2996.612 | 2998.083 | 2998.305 | 2998.438 | 3003.243 | 2996.731 | 2996.986
78.18 | 3041.78 | 3008.245 | 2996.518 | 2997.959 | 2998.155 | 2998.303 | 3002.903 | 2996.635 | 2996.882
78.08 | 3011.95 | 3007.776 | 2996.415 | 2997.827 | 2997.998 | 2998.161 | 3002.568 | 2996.53 | 2996.77
77.98 | 2996.38 | 3007.393 | 2996.38 | 2997.763 | 2997.912 | 2998.087 | 3002.313 | 2996.492 | 2996.725

## Fig. S23a
EXAFS Au L3-edge, Au/CeO2-M
Normalized xµ(E) | Ar | CO+O2 | O2 | CO | Normalized xµ(E) | Au2O3 | Au metal
11671.467 | 0.03039 | 0.04203 | 0.04632 | 0.07257 | 11672.652 | 0.00652 | 0.01369
11683.141 | 0.03696 | 0.0351 | 0.02307 | 0.05743 | 11684.352 | 0.00558 | 0.01244
11694.91 | 0.02469 | 0.01795 | 0.02793 | 0.05582 | 11696.231 | 0.0051 | 0.01116
11706.703 | 0.01728 | 0.03409 | 0.03554 | 0.02975 | 11708.111 | 0.00428 | 0.00967
11718.581 | 0.02705 | 0.01839 | 0.02385 | 0.04056 | 11720.027 | 0.00364 | 0.00833
11730.542 | 0.01975 | 0.02856 | 0.02564 | 0.03722 | 11731.991 | 0.00298 | 0.00706
11742.505 | 0.01903 | 0.02253 | 0.02557 | 0.02906 | 11743.945 | 0.00229 | 0.00556
11754.504 | 0.00769 | 0.02482 | 0.01273 | 0.02881 | 11755.947 | 0.00155 | 0.00432
11766.54 | 0.01694 | 0.01435 | 0.01059 | 0.01285 | 11767.986 | 0.00102 | 0.00308
11778.577 | -0.00439 | 0.01067 | 0.01319 | 0.00412 | 11780.026 | 0.000460781 | 0.00184
11790.675 | -0.00612 | 0.0078 | 0.00688 | 0.00811 | 11792.115 | -0.000184552 | 0.000563714
11802.774 | 0.003 | -0.00735 | -0.0132 | -0.01269 | 11804.229 | -0.000540149 | -0.000553145
11814.899 | -0.00258 | -0.02104 | -0.00798 | -0.0063 | 11816.333 | -0.000795402 | -0.00146
11827.085 | -0.00871 | -0.00972 | -0.01689 | -0.01518 | 11828.522 | -0.000951537 | -0.00233
11839.273 | -0.0031 | -0.0075 | -0.0033 | -0.0014 | 11840.7 | -0.000763471 | -0.00294
11851.473 | 0.0021 | -0.01717 | -0.00904 | 0.000712058 | 11852.916 | 1.22621e-05 | -0.00315
11863.736 | -0.01487 | 0.00508 | -0.01046 | -0.01398 | 11865.182 | 0.00174 | -0.00231
11875.988 | -0.00633 | -0.00395 | 0.00814 | 0.00408 | 11877.425 | 0.00546 | 8.03191e-05
11888.266 | 0.02407 | 0.02864 | 0.02199 | 0.01967 | 11889.706 | 0.01469 | 0.00706
11890.875 | 0.01 | 0.01909 | 0.01325 | 0.01916 | 11892.303 | 0.0182 | 0.00944
11893.362 | -0.00613 | 0.02077 | 0.000657989 | 0.01368 | 11894.803 | 0.02265 | 0.01272
11895.837 | 0.01966 | 0.04733 | 0.00845 | 0.01772 | 11897.205 | 0.0285 | 0.01692
11898.289 | 0.02252 | 0.0413 | 0.02738 | 0.02908 | 11899.682 | 0.03621 | 0.02251
11900.754 | 0.03378 | 0.03385 | 0.04865 | 0.027 | 11902.135 | 0.04758 | 0.03062
11903.184 | 0.06311 | 0.05001 | 0.05233 | 0.04557 | 11904.615 | 0.06427 | 0.04216
11905.663 | 0.05203 | 0.06367 | 0.05576 | 0.03663 | 11907.095 | 0.09177 | 0.06047
11908.144 | 0.12121 | 0.113 | 0.10164 | 0.10413 | 11909.502 | 0.14034 | 0.09205
11910.589 | 0.14289 | 0.15118 | 0.15572 | 0.1397 | 11911.985 | 0.2419 | 0.15652
11913.072 | 0.28312 | 0.2767 | 0.26971 | 0.23681 | 11914.443 | 0.4849 | 0.30691
11913.677 | 0.3328 | 0.30919 | 0.31031 | 0.28061 | 11914.975 | 0.56673 | 0.34681
11914.171 | 0.36923 | 0.35342 | 0.35833 | 0.31593 | 11915.481 | 0.65733 | 0.39536
11914.629 | 0.40472 | 0.41154 | 0.42098 | 0.35 | 11915.976 | 0.75235 | 0.45158
11915.086 | 0.47139 | 0.47119 | 0.47973 | 0.42328 | 11916.446 | 0.85026 | 0.50463
11915.568 | 0.55087 | 0.52525 | 0.54875 | 0.47226 | 11917.014 | 0.95018 | 0.56524
11916.124 | 0.64116 | 0.62364 | 0.62474 | 0.56645 | 11917.509 | 1.01727 | 0.61386
11916.619 | 0.67536 | 0.69867 | 0.68639 | 0.62781 | 11918.003 | 1.05706 | 0.65628
11917.101 | 0.76347 | 0.76308 | 0.7532 | 0.69204 | 11918.473 | 1.06862 | 0.68924
11917.583 | 0.8226 | 0.83669 | 0.82564 | 0.76729 | 11918.98 | 1.05595 | 0.71601
11918.078 | 0.89491 | 0.88484 | 0.86617 | 0.81056 | 11919.525 | 1.02252 | 0.73863
11918.634 | 0.89933 | 0.9271 | 0.90136 | 0.84429 | 11919.995 | 0.98586 | 0.75307
11919.129 | 0.93398 | 0.94379 | 0.91491 | 0.88031 | 11920.465 | 0.94835 | 0.76303
11919.611 | 0.93985 | 0.93993 | 0.92288 | 0.89016 | 11920.922 | 0.91322 | 0.76873
11920.081 | 0.90222 | 0.92362 | 0.92343 | 0.88065 | 11921.38 | 0.88234 | 0.77133
11920.539 | 0.89675 | 0.91217 | 0.89729 | 0.85802 | 11921.925 | 0.85173 | 0.77268
11921.083 | 0.87292 | 0.90902 | 0.87741 | 0.8499 | 11922.432 | 0.82936 | 0.77339
11921.553 | 0.85426 | 0.88533 | 0.85111 | 0.86053 | 11922.927 | 0.80988 | 0.7739
11922.024 | 0.85314 | 0.87605 | 0.86923 | 0.83159 | 11923.422 | 0.79232 | 0.77539
11922.531 | 0.82215 | 0.86069 | 0.84375 | 0.82868 | 11923.868 | 0.7772 | 0.77797
11923.014 | 0.81908 | 0.84827 | 0.8346 | 0.8201 | 11924.437 | 0.76208 | 0.78339
11923.57 | 0.80168 | 0.81352 | 0.82212 | 0.81686 | 11924.92 | 0.75097 | 0.78894
11924.041 | 0.80986 | 0.81651 | 0.818 | 0.80227 | 11925.415 | 0.7417 | 0.7962
11924.524 | 0.7948 | 0.81862 | 0.81163 | 0.81225 | 11925.873 | 0.73491 | 0.80414
11925.006 | 0.78026 | 0.80996 | 0.80125 | 0.80937 | 11926.356 | 0.73023 | 0.8134
11925.489 | 0.77577 | 0.79602 | 0.78543 | 0.80741 | 11926.901 | 0.72779 | 0.82394
11926.034 | 0.77955 | 0.79118 | 0.78804 | 0.8033 | 11927.359 | 0.72825 | 0.83333
11926.517 | 0.78417 | 0.79035 | 0.7985 | 0.78465 | 11927.854 | 0.73083 | 0.84256
11926.988 | 0.78044 | 0.78813 | 0.77695 | 0.79777 | 11928.313 | 0.73513 | 0.85046
11927.446 | 0.79019 | 0.7902 | 0.79064 | 0.81851 | 11928.821 | 0.7413 | 0.85779
11927.929 | 0.78657 | 0.79887 | 0.80026 | 0.82163 | 11929.366 | 0.74933 | 0.86494
11928.486 | 0.79902 | 0.80576 | 0.80681 | 0.82237 | 11929.874 | 0.75748 | 0.87043
11929.007 | 0.82049 | 0.79486 | 0.83497 | 0.83072 | 11930.332 | 0.76579 | 0.87429
11929.477 | 0.81967 | 0.82202 | 0.82564 | 0.83002 | 11930.84 | 0.77423 | 0.87779
11929.961 | 0.80942 | 0.84552 | 0.83644 | 0.83842 | 11931.336 | 0.78323 | 0.88033
11930.444 | 0.84085 | 0.84209 | 0.83306 | 0.85361 | 11931.919 | 0.79304 | 0.88251
11931.001 | 0.84198 | 0.83274 | 0.8268 | 0.86205 | 11932.365 | 0.80128 | 0.88404
11931.497 | 0.84308 | 0.84932 | 0.84667 | 0.89035 | 11932.848 | 0.80972 | 0.88645
11932.005 | 0.85253 | 0.86342 | 0.86638 | 0.87179 | 11933.307 | 0.8176 | 0.88885
11932.464 | 0.85758 | 0.8678 | 0.85897 | 0.88459 | 11933.778 | 0.82568 | 0.89195
11932.923 | 0.86542 | 0.86981 | 0.86456 | 0.89937 | 11934.311 | 0.83429 | 0.89586
11934.72 | 0.88523 | 0.89311 | 0.888 | 0.88809 | 11936.159 | 0.85934 | 0.90941
11936.581 | 0.89825 | 0.92325 | 0.91743 | 0.92665 | 11937.995 | 0.88041 | 0.93034
11938.442 | 0.93081 | 0.93203 | 0.94079 | 0.95495 | 11939.832 | 0.90385 | 0.97813
11940.266 | 0.95917 | 0.95647 | 0.97665 | 0.98763 | 11941.706 | 0.92879 | 1.03359
11942.141 | 0.99786 | 0.99369 | 1.02131 | 1.00714 | 11943.569 | 0.94338 | 1.05332
11944.041 | 1.01583 | 1.02365 | 1.0246 | 1.01907 | 11945.407 | 0.94606 | 1.03101
11945.867 | 0.998 | 1.01299 | 1.0174 | 1.0092 | 11947.258 | 0.94708 | 0.99759
11947.743 | 0.9983 | 1.0027 | 1.00296 | 1.00184 | 11949.147 | 0.95499 | 0.9783
11949.595 | 0.9978 | 0.9966 | 1.0045 | 0.97043 | 11951 | 0.96879 | 0.97089
11951.448 | 1.00912 | 1.01305 | 1.00568 | 1.00161 | 11952.828 | 0.98341 | 0.96345
11953.313 | 0.99973 | 0.99717 | 1.01238 | 0.98264 | 11954.719 | 0.99818 | 0.9582
11955.192 | 1.00034 | 1.00686 | 0.99262 | 0.99179 | 11956.623 | 1.01413 | 0.96355
11957.096 | 1.00311 | 1.01318 | 1.01764 | 1.01021 | 11958.453 | 1.03074 | 0.98036
11958.926 | 1.01763 | 1.0281 | 1.01921 | 1.03002 | 11960.346 | 1.04664 | 1.00367
11960.832 | 1.03113 | 1.04126 | 1.05324 | 1.028 | 11962.227 | 1.05927 | 1.02749
11962.7 | 1.05637 | 1.04479 | 1.05404 | 1.03119 | 11964.084 | 1.06739 | 1.047
11966.365 | 1.09834 | 1.07478 | 1.08262 | 1.08126 | 11967.786 | 1.06369 | 1.05201
11970.118 | 1.08421 | 1.06734 | 1.06928 | 1.07439 | 11971.503 | 1.04229 | 1.03084
11973.862 | 1.04111 | 1.03797 | 1.03827 | 1.02869 | 11975.273 | 1.01962 | 1.01293
11977.583 | 1.00732 | 1.02265 | 1.01248 | 1.00799 | 11978.995 | 0.99982 | 1.00168
11981.369 | 1.00619 | 0.98571 | 1.00838 | 1.01048 | 11982.757 | 0.98234 | 0.98839
11985.108 | 0.98274 | 0.98514 | 0.99241 | 0.98267 | 11986.496 | 0.96806 | 0.9732
11988.849 | 0.96487 | 0.95503 | 0.96035 | 0.95868 | 11990.225 | 0.9621 | 0.97051
11992.617 | 0.99027 | 0.94774 | 0.97133 | 0.96662 | 11994.044 | 0.96306 | 0.9778
11996.375 | 0.99027 | 0.98303 | 0.97637 | 0.97668 | 11997.803 | 0.96941 | 0.99372
12000.173 | 0.983 | 0.97007 | 0.9721 | 0.97109 | 12001.54 | 0.97783 | 1.0114
12003.911 | 0.98814 | 0.99064 | 0.99639 | 0.99585 | 12005.316 | 0.98424 | 1.01904
12007.701 | 0.99627 | 1.01164 | 1.01206 | 1.00572 | 12009.057 | 0.98765 | 1.0155
12011.431 | 0.99432 | 0.97949 | 0.98285 | 0.9814 | 12012.851 | 0.99018 | 1.00859
12015.176 | 0.9887 | 0.98576 | 1.00682 | 0.98083 | 12016.596 | 0.99336 | 1.00361
12018.998 | 0.99706 | 0.99753 | 1.00705 | 1.00828 | 12020.382 | 0.99789 | 1.002
12022.748 | 1.00347 | 1.01653 | 0.99773 | 0.99762 | 12024.145 | 1.00332 | 1.00301
12026.525 | 1.0001 | 0.98823 | 0.97901 | 1.02339 | 12027.898 | 1.0079 | 1.00296
12030.33 | 0.99016 | 1.00669 | 1.00645 | 1.00022 | 12031.754 | 1.01088 | 0.99922
12034.1 | 1.00118 | 1.0057 | 1.00463 | 0.9966 | 12035.525 | 1.01076 | 0.99288
12037.935 | 0.99509 | 1.01819 | 1.00073 | 1.00633 | 12039.285 | 1.00861 | 0.98609
12041.696 | 0.99981 | 0.99566 | 1.00647 | 0.99152 | 12043.098 | 1.00448 | 0.98177
12045.485 | 1.00578 | 0.98186 | 0.98336 | 1.00842 | 12046.85 | 1.00052 | 0.98124
12049.252 | 1.0008 | 1.01521 | 1.00377 | 0.98175 | 12050.668 | 0.99741 | 0.98505
12053.008 | 0.98049 | 0.99867 | 0.98281 | 0.9995 | 12054.438 | 0.9955 | 0.99074
12056.855 | 0.99687 | 0.99613 | 0.99297 | 1.01279 | 12058.235 | 0.9941 | 0.9961
12060.629 | 0.97425 | 0.98416 | 0.9907 | 1.00074 | 12062.022 | 0.9932 | 1.00039
12064.43 | 1.01238 | 1.00295 | 0.97607 | 0.9857 | 12065.812 | 0.99263 | 1.00349
12068.247 | 0.99692 | 1.00952 | 0.99709 | 1.01485 | 12069.68 | 0.9925 | 1.006
12072.028 | 1.01065 | 1.00319 | 0.99559 | 0.9953 | 12073.449 | 0.99238 | 1.00703
[5 empty] | 12077.246 | 0.99222 | 1.00696
[5 empty] | 12084.771 | 0.99367 | 1.00948
[5 empty] | 12092.42 | 0.99569 | 1.01039
[5 empty] | 12100.078 | 0.99598 | 1
[5 empty] | 12107.773 | 0.99761 | 0.99213
[5 empty] | 12115.4 | 1.0011 | 0.9906
[5 empty] | 12123.037 | 1.00489 | 0.99323
[5 empty] | 12130.735 | 1.00813 | 1.00058
[5 empty] | 12138.456 | 1.01035 | 1.01121
[5 empty] | 12146.199 | 1.01061 | 1.01828
[5 empty] | 12153.863 | 1.00776 | 1.0158
[5 empty] | 12161.549 | 1.00367 | 1.0067
[5 empty] | 12169.31 | 0.99963 | 0.99696
[5 empty] | 12177.081 | 0.99852 | 0.99487
[5 empty] | 12184.861 | 0.99918 | 0.99793
[5 empty] | 12192.574 | 0.99923 | 0.99741
[5 empty] | 12200.323 | 0.99988 | 0.99861
[5 empty] | 12208.134 | 1.00153 | 1.00435
[5 empty] | 12215.929 | 1.004 | 1.01011
[5 empty] | 12223.747 | 1.00543 | 1.01204
[5 empty] | 12231.511 | 1.00542 | 1.00786
[5 empty] | 12239.31 | 1.00454 | 1.00087
[5 empty] | 12247.184 | 1.00418 | 0.99752
[5 empty] | 12255.03 | 1.00426 | 0.99743
[5 empty] | 12262.899 | 1.00426 | 0.99798
[5 empty] | 12270.726 | 1.00398 | 0.99817
[5 empty] | 12278.589 | 1.00324 | 0.99813
[5 empty] | 12286.502 | 1.0031 | 1.00079
[5 empty] | 12294.412 | 1.00337 | 1.00336
[5 empty] | 12302.332 | 1.00338 | 1.00513
[5 empty] | 12310.21 | 1.00327 | 1.00579
[5 empty] | 12318.151 | 1.00293 | 1.00418
[5 empty] | 12326.089 | 1.00213 | 1.00042
[5 empty] | 12334.037 | 1.00098 | 0.99683
[5 empty] | 12342.01 | 1.00077 | 0.99556
[5 empty] | 12349.939 | 1.00103 | 0.99615
[5 empty] | 12357.919 | 1.00157 | 0.99788
[5 empty] | 12363.298 | 1.00233 | 0.99899
[5 empty] | 12379.169 | 1.00356 | 1.00177
[5 empty] | 12395.269 | 1.00414 | 1.00247
[5 empty] | 12411.304 | 1.00341 | 1.00012
[5 empty] | 12427.462 | 1.00205 | 0.99742
[5 empty] | 12443.636 | 1.00077 | 0.99564
[5 empty] | 12459.825 | 1.00009 | 0.99677
[5 empty] | 12476.152 | 1.00009 | 0.9986
[5 empty] | 12492.36 | 1.00016 | 0.99991
[5 empty] | 12508.76 | 0.99999 | 0.99937
[5 empty] | 12525.121 | 0.99992 | 0.99757
[5 empty] | 12541.54 | 0.99953 | 0.9961
[5 empty] | 12558.043 | 0.99927 | 0.99553
[5 empty] | 12574.481 | 0.99925 | 0.99645
[5 empty] | 12591.086 | 0.99964 | 0.99838
[5 empty] | 12607.625 | 0.99963 | 0.99914
[5 empty] | 12624.278 | 0.99928 | 0.99871
[5 empty] | 12640.989 | 0.9988 | 0.99765
[5 empty] | 12657.703 | 0.99799 | 0.99738
[5 empty] | 12674.476 | 0.99783 | 0.99707
[5 empty] | 12691.251 | 0.99772 | 0.99732
[5 empty] | 12708.114 | 0.99813 | 0.99833
[5 empty] | 12724.995 | 0.99841 | 0.99937
[5 empty] | 12741.977 | 0.9984 | 0.99985
[5 empty] | 12758.991 | 0.99818 | 1
[5 empty] | 12776.079 | 0.99786 | 0.99971
[5 empty] | 12793.172 | 0.99761 | 0.99957
[5 empty] | 12810.367 | 0.99726 | 0.99975
[5 empty] | 12827.553 | 0.99701 | 1.0006
[5 empty] | 12844.785 | 0.997 | 1.00152
[5 empty] | 12862.092 | 0.99723 | 1.00254
[5 empty] | 12879.389 | 0.99676 | 1.00336
[5 empty] | 12896.835 | 0.99725 | 1.00388
[5 empty] | 12914.213 | 0.99712 | 1.00419
[5 empty] | 12931.71 | 0.9971 | 1.00487
[5 empty] | 12949.256 | 0.99721 | 1.00553

## Fig. S23b
EXAFS Au L3-edge, Au/CeO2-R
Normalized xµ(E) | Ar | CO+O2 | O2 | CO | Normalized xµ(E) | Au2O3 | Au metal
11671.491 | 0.1303 | 0.12364 | 0.13207 | 0.15281 | 11672.652 | 0.00652 | 0.01369
11683.177 | 0.14087 | 0.12987 | 0.11872 | 0.13228 | 11684.352 | 0.00558 | 0.01244
11694.958 | 0.11045 | 0.1042 | 0.10386 | 0.10942 | 11696.231 | 0.0051 | 0.01116
11706.751 | 0.09609 | 0.08002 | 0.0815 | 0.09177 | 11708.111 | 0.00428 | 0.00967
11718.617 | 0.07569 | 0.06559 | 0.06754 | 0.06685 | 11720.027 | 0.00364 | 0.00833
11730.59 | 0.065 | 0.04838 | 0.05291 | 0.05474 | 11731.991 | 0.00298 | 0.00706
11742.541 | 0.05008 | 0.04088 | 0.03465 | 0.04705 | 11743.945 | 0.00229 | 0.00556
11754.54 | 0.03105 | 0.03246 | 0.02618 | 0.01895 | 11755.947 | 0.00155 | 0.00432
11766.588 | 0.01919 | 0.02322 | 0.01272 | 0.02078 | 11767.986 | 0.00102 | 0.00308
11778.601 | 0.00772 | -0.00146 | 0.01167 | 0.01207 | 11780.026 | 0.000460781 | 0.00184
11790.711 | -0.00928 | -0.00365 | 0.00173 | -0.00648 | 11792.115 | -0.000184552 | 0.000563714
11802.823 | 0.00617 | -0.00634 | -0.00188 | -0.00556 | 11804.229 | -0.000540149 | -0.000553145
11814.935 | -0.01083 | -0.00556 | -0.0132 | -0.01105 | 11816.333 | -0.000795402 | -0.00146
11827.122 | -0.01466 | -0.00749 | -0.01231 | -0.0145 | 11828.522 | -0.000951537 | -0.00233
11839.309 | -0.01576 | -0.01047 | -0.01661 | -0.01909 | 11840.7 | -0.000763471 | -0.00294
11851.522 | -0.01158 | -0.00942 | -0.00898 | -0.00723 | 11852.916 | 1.22621e-05 | -0.00315
11863.785 | -0.00195 | -0.00366 | -0.00227 | 0.00174 | 11865.182 | 0.00174 | -0.00231
11876.038 | 0.01091 | 0.00384 | 0.00688 | 0.00768 | 11877.425 | 0.00546 | 8.03191e-05
11888.315 | 0.02007 | 0.02101 | 0.02231 | 0.02208 | 11889.706 | 0.01469 | 0.00706
11890.924 | 0.03106 | 0.03111 | 0.03135 | 0.03461 | 11892.303 | 0.0182 | 0.00944
11893.411 | 0.0369 | 0.04732 | 0.034 | 0.04476 | 11894.803 | 0.02265 | 0.01272
11895.874 | 0.03328 | 0.04083 | 0.03228 | 0.04579 | 11897.205 | 0.0285 | 0.01692
11898.338 | 0.0417 | 0.05187 | 0.0581 | 0.05638 | 11899.682 | 0.03621 | 0.02251
11900.804 | 0.05397 | 0.06046 | 0.06521 | 0.05983 | 11902.135 | 0.04758 | 0.03062
11903.233 | 0.07728 | 0.07701 | 0.07783 | 0.07221 | 11904.615 | 0.06427 | 0.04216
11905.713 | 0.09946 | 0.10012 | 0.11632 | 0.10001 | 11907.095 | 0.09177 | 0.06047
11908.206 | 0.11439 | 0.12983 | 0.11744 | 0.10836 | 11909.502 | 0.14034 | 0.09205
11910.638 | 0.17928 | 0.1865 | 0.18259 | 0.16274 | 11911.985 | 0.2419 | 0.15652
11913.109 | 0.30168 | 0.31298 | 0.31066 | 0.26594 | 11914.443 | 0.4849 | 0.30691
11913.665 | 0.35318 | 0.3596 | 0.36265 | 0.30721 | 11914.975 | 0.56673 | 0.34681
11914.196 | 0.39999 | 0.4153 | 0.41785 | 0.3605 | 11915.481 | 0.65733 | 0.39536
11914.666 | 0.45751 | 0.47983 | 0.48121 | 0.40017 | 11915.976 | 0.75235 | 0.45158
11915.135 | 0.53614 | 0.54643 | 0.54649 | 0.4593 | 11916.446 | 0.85026 | 0.50463
11915.63 | 0.61756 | 0.63231 | 0.63247 | 0.52642 | 11917.014 | 0.95018 | 0.56524
11916.099 | 0.70317 | 0.71337 | 0.716 | 0.58282 | 11917.509 | 1.01727 | 0.61386
11916.668 | 0.80476 | 0.77758 | 0.78038 | 0.67625 | 11918.003 | 1.05706 | 0.65628
11917.15 | 0.88235 | 0.8746 | 0.86764 | 0.74541 | 11918.473 | 1.06862 | 0.68924
11917.62 | 0.96647 | 0.93932 | 0.93396 | 0.80145 | 11918.98 | 1.05595 | 0.71601
11918.115 | 1.01018 | 0.99384 | 0.99187 | 0.84824 | 11919.525 | 1.02252 | 0.73863
11918.597 | 1.03164 | 1.02804 | 1.01922 | 0.8853 | 11919.995 | 0.98586 | 0.75307
11919.166 | 1.03671 | 1.02498 | 1.02559 | 0.91713 | 11920.465 | 0.94835 | 0.76303
11919.648 | 1.00154 | 1.01358 | 0.99669 | 0.91603 | 11920.922 | 0.91322 | 0.76873
11920.131 | 0.98936 | 0.99753 | 0.9824 | 0.9053 | 11921.38 | 0.88234 | 0.77133
11920.588 | 0.95939 | 0.96894 | 0.96426 | 0.90153 | 11921.925 | 0.85173 | 0.77268
11921.058 | 0.9245 | 0.93452 | 0.93556 | 0.88732 | 11922.432 | 0.82936 | 0.77339
11921.59 | 0.89768 | 0.9167 | 0.90202 | 0.86669 | 11922.927 | 0.80988 | 0.7739
11922.085 | 0.87106 | 0.89117 | 0.88603 | 0.85525 | 11923.422 | 0.79232 | 0.77539
11922.568 | 0.84752 | 0.87155 | 0.8678 | 0.83889 | 11923.868 | 0.7772 | 0.77797
11923.051 | 0.838 | 0.85256 | 0.85299 | 0.82516 | 11924.437 | 0.76208 | 0.78339
11923.546 | 0.82112 | 0.83289 | 0.83659 | 0.81972 | 11924.92 | 0.75097 | 0.78894
11924.078 | 0.81591 | 0.80735 | 0.81734 | 0.80507 | 11925.415 | 0.7417 | 0.7962
11924.561 | 0.80037 | 0.80431 | 0.79554 | 0.79599 | 11925.873 | 0.73491 | 0.80414
11925.044 | 0.78693 | 0.7986 | 0.78653 | 0.80025 | 11926.356 | 0.73023 | 0.8134
11925.526 | 0.7757 | 0.78438 | 0.78789 | 0.78874 | 11926.901 | 0.72779 | 0.82394
11926.009 | 0.77595 | 0.77321 | 0.77728 | 0.79075 | 11927.359 | 0.72825 | 0.83333
11926.542 | 0.77868 | 0.77175 | 0.77691 | 0.79873 | 11927.854 | 0.73083 | 0.84256
11927.012 | 0.76728 | 0.77514 | 0.77794 | 0.8014 | 11928.313 | 0.73513 | 0.85046
11927.495 | 0.77038 | 0.77241 | 0.77898 | 0.79997 | 11928.821 | 0.7413 | 0.85779
11927.991 | 0.77565 | 0.77975 | 0.78632 | 0.81279 | 11929.366 | 0.74933 | 0.86494
11928.474 | 0.7899 | 0.78287 | 0.79132 | 0.82174 | 11929.874 | 0.75748 | 0.87043
11929.031 | 0.78412 | 0.78408 | 0.7966 | 0.82329 | 11930.332 | 0.76579 | 0.87429
11929.527 | 0.78309 | 0.7975 | 0.80051 | 0.83075 | 11930.84 | 0.77423 | 0.87779
11929.998 | 0.79961 | 0.80339 | 0.81524 | 0.84036 | 11931.336 | 0.78323 | 0.88033
11930.481 | 0.81163 | 0.81361 | 0.81688 | 0.84457 | 11931.919 | 0.79304 | 0.88251
11930.989 | 0.82928 | 0.82874 | 0.82589 | 0.85613 | 11932.365 | 0.80128 | 0.88404
11931.547 | 0.83594 | 0.82987 | 0.84637 | 0.86844 | 11932.848 | 0.80972 | 0.88645
11932.03 | 0.84085 | 0.84144 | 0.85117 | 0.87773 | 11933.307 | 0.8176 | 0.88885
11932.514 | 0.84608 | 0.84941 | 0.86036 | 0.87247 | 11933.778 | 0.82568 | 0.89195
11932.972 | 0.85583 | 0.86361 | 0.85837 | 0.88718 | 11934.311 | 0.83429 | 0.89586
11934.77 | 0.87986 | 0.87599 | 0.87688 | 0.90923 | 11936.159 | 0.85934 | 0.90941
11936.618 | 0.88724 | 0.90726 | 0.90217 | 0.91765 | 11937.995 | 0.88041 | 0.93034
11938.479 | 0.91347 | 0.91942 | 0.91918 | 0.93899 | 11939.832 | 0.90385 | 0.97813
11940.316 | 0.9445 | 0.95308 | 0.94687 | 0.9644 | 11941.706 | 0.92879 | 1.03359
11942.19 | 0.97557 | 0.97953 | 0.98003 | 0.98826 | 11943.569 | 0.94338 | 1.05332
11944.09 | 0.9931 | 0.9918 | 0.99854 | 1.00143 | 11945.407 | 0.94606 | 1.03101
11945.904 | 0.99238 | 0.99664 | 0.99807 | 1.00502 | 11947.258 | 0.94708 | 0.99759
11947.793 | 0.99643 | 0.99134 | 0.99087 | 1.0088 | 11949.147 | 0.95499 | 0.9783
11949.657 | 0.99273 | 0.99518 | 1.00383 | 0.9994 | 11951 | 0.96879 | 0.97089
11951.497 | 1.00133 | 1.00401 | 1.00087 | 1.0038 | 11952.828 | 0.98341 | 0.96345
11953.363 | 1.00911 | 1.00831 | 1.00447 | 1.01025 | 11954.719 | 0.99818 | 0.9582
11955.242 | 1.01291 | 1.0122 | 1.01931 | 1.01074 | 11956.623 | 1.01413 | 0.96355
11957.146 | 1.01504 | 1.02926 | 1.02441 | 1.02346 | 11958.453 | 1.03074 | 0.98036
11958.976 | 1.03575 | 1.03221 | 1.0468 | 1.03323 | 11960.346 | 1.04664 | 1.00367
11960.869 | 1.0448 | 1.06462 | 1.0551 | 1.0338 | 11962.227 | 1.05927 | 1.02749
11962.763 | 1.06925 | 1.06315 | 1.07255 | 1.06169 | 11964.084 | 1.06739 | 1.047
11966.427 | 1.07201 | 1.08941 | 1.08775 | 1.0648 | 11967.786 | 1.06369 | 1.05201
11970.181 | 1.07352 | 1.07665 | 1.07965 | 1.05032 | 11971.503 | 1.04229 | 1.03084
11973.925 | 1.0451 | 1.0531 | 1.04536 | 1.03248 | 11975.273 | 1.01962 | 1.01293
11977.633 | 1.015 | 1.02924 | 1.01787 | 1.00636 | 11978.995 | 0.99982 | 1.00168
11981.432 | 0.98973 | 0.99456 | 0.99433 | 0.99753 | 11982.757 | 0.98234 | 0.98839
11985.17 | 0.96269 | 0.97898 | 0.97481 | 0.97513 | 11986.496 | 0.96806 | 0.9732
11988.911 | 0.96434 | 0.96937 | 0.96826 | 0.98181 | 11990.225 | 0.9621 | 0.97051
11992.679 | 0.96897 | 0.96933 | 0.97587 | 0.97114 | 11994.044 | 0.96306 | 0.9778
11996.437 | 0.96865 | 0.96193 | 0.96504 | 0.96422 | 11997.803 | 0.96941 | 0.99372
12000.223 | 0.98037 | 0.9902 | 0.98092 | 0.99486 | 12001.54 | 0.97783 | 1.0114
12003.973 | 0.98558 | 1.002 | 0.99138 | 0.99214 | 12005.316 | 0.98424 | 1.01904
12007.764 | 0.99934 | 0.99655 | 0.995 | 0.99671 | 12009.057 | 0.98765 | 1.0155
12011.506 | 1.00236 | 0.99892 | 1.00045 | 1.00517 | 12012.851 | 0.99018 | 1.00859
12015.239 | 0.96712 | 0.99442 | 0.98676 | 0.98471 | 12016.596 | 0.99336 | 1.00361
12019.049 | 0.97898 | 0.98638 | 0.99309 | 0.99578 | 12020.382 | 0.99789 | 1.002
12022.811 | 0.98475 | 0.98198 | 0.99694 | 0.99746 | 12024.145 | 1.00332 | 1.00301
12026.588 | 1.0031 | 0.98875 | 0.99182 | 1.00361 | 12027.898 | 1.0079 | 1.00296
12030.393 | 1.00574 | 0.99805 | 1.00244 | 0.99469 | 12031.754 | 1.01088 | 0.99922
12034.163 | 0.99705 | 0.99589 | 0.99834 | 1.00286 | 12035.525 | 1.01076 | 0.99288
12037.985 | 1.00234 | 1.00452 | 1.00275 | 0.99523 | 12039.285 | 1.00861 | 0.98609
12041.747 | 1.00976 | 0.98867 | 1.01367 | 0.98359 | 12043.098 | 1.00448 | 0.98177
12045.536 | 1.00095 | 1.00145 | 1.00161 | 0.99421 | 12046.85 | 1.00052 | 0.98124
12049.315 | 1.01724 | 0.99136 | 0.98317 | 0.9893 | 12050.668 | 0.99741 | 0.98505
12053.071 | 1.00206 | 1.00831 | 0.98801 | 1.01417 | 12054.438 | 0.9955 | 0.99074
12056.931 | 1.00684 | 1.00222 | 1.00207 | 1.015 | 12058.235 | 0.9941 | 0.9961
12060.705 | 1.01765 | 0.9946 | 0.99428 | 1.01037 | 12062.022 | 0.9932 | 1.00039
12064.494 | 1.00803 | 0.98903 | 0.99241 | 1.02823 | 12065.812 | 0.99263 | 1.00349
12068.31 | 1.01015 | 1.00898 | 1.00001 | 1.02279 | 12069.68 | 0.9925 | 1.006
12072.104 | 1.00452 | 0.99746 | 1.00193 | 1.02001 | 12073.449 | 0.99238 | 1.00703
[5 empty] | 12077.246 | 0.99222 | 1.00696
[5 empty] | 12084.771 | 0.99367 | 1.00948
[5 empty] | 12092.42 | 0.99569 | 1.01039
[5 empty] | 12100.078 | 0.99598 | 1
[5 empty] | 12107.773 | 0.99761 | 0.99213
[5 empty] | 12115.4 | 1.0011 | 0.9906
[5 empty] | 12123.037 | 1.00489 | 0.99323
[5 empty] | 12130.735 | 1.00813 | 1.00058
[5 empty] | 12138.456 | 1.01035 | 1.01121
[5 empty] | 12146.199 | 1.01061 | 1.01828
[5 empty] | 12153.863 | 1.00776 | 1.0158
[5 empty] | 12161.549 | 1.00367 | 1.0067
[5 empty] | 12169.31 | 0.99963 | 0.99696
[5 empty] | 12177.081 | 0.99852 | 0.99487
[5 empty] | 12184.861 | 0.99918 | 0.99793
[5 empty] | 12192.574 | 0.99923 | 0.99741
[5 empty] | 12200.323 | 0.99988 | 0.99861
[5 empty] | 12208.134 | 1.00153 | 1.00435
[5 empty] | 12215.929 | 1.004 | 1.01011
[5 empty] | 12223.747 | 1.00543 | 1.01204
[5 empty] | 12231.511 | 1.00542 | 1.00786
[5 empty] | 12239.31 | 1.00454 | 1.00087
[5 empty] | 12247.184 | 1.00418 | 0.99752
[5 empty] | 12255.03 | 1.00426 | 0.99743
[5 empty] | 12262.899 | 1.00426 | 0.99798
[5 empty] | 12270.726 | 1.00398 | 0.99817
[5 empty] | 12278.589 | 1.00324 | 0.99813
[5 empty] | 12286.502 | 1.0031 | 1.00079
[5 empty] | 12294.412 | 1.00337 | 1.00336
[5 empty] | 12302.332 | 1.00338 | 1.00513
[5 empty] | 12310.21 | 1.00327 | 1.00579
[5 empty] | 12318.151 | 1.00293 | 1.00418
[5 empty] | 12326.089 | 1.00213 | 1.00042
[5 empty] | 12334.037 | 1.00098 | 0.99683
[5 empty] | 12342.01 | 1.00077 | 0.99556
[5 empty] | 12349.939 | 1.00103 | 0.99615
[5 empty] | 12357.919 | 1.00157 | 0.99788
[5 empty] | 12363.298 | 1.00233 | 0.99899
[5 empty] | 12379.169 | 1.00356 | 1.00177
[5 empty] | 12395.269 | 1.00414 | 1.00247
[5 empty] | 12411.304 | 1.00341 | 1.00012
[5 empty] | 12427.462 | 1.00205 | 0.99742
[5 empty] | 12443.636 | 1.00077 | 0.99564
[5 empty] | 12459.825 | 1.00009 | 0.99677
[5 empty] | 12476.152 | 1.00009 | 0.9986
[5 empty] | 12492.36 | 1.00016 | 0.99991
[5 empty] | 12508.76 | 0.99999 | 0.99937
[5 empty] | 12525.121 | 0.99992 | 0.99757
[5 empty] | 12541.54 | 0.99953 | 0.9961
[5 empty] | 12558.043 | 0.99927 | 0.99553
[5 empty] | 12574.481 | 0.99925 | 0.99645
[5 empty] | 12591.086 | 0.99964 | 0.99838
[5 empty] | 12607.625 | 0.99963 | 0.99914
[5 empty] | 12624.278 | 0.99928 | 0.99871
[5 empty] | 12640.989 | 0.9988 | 0.99765
[5 empty] | 12657.703 | 0.99799 | 0.99738
[5 empty] | 12674.476 | 0.99783 | 0.99707
[5 empty] | 12691.251 | 0.99772 | 0.99732
[5 empty] | 12708.114 | 0.99813 | 0.99833
[5 empty] | 12724.995 | 0.99841 | 0.99937
[5 empty] | 12741.977 | 0.9984 | 0.99985
[5 empty] | 12758.991 | 0.99818 | 1
[5 empty] | 12776.079 | 0.99786 | 0.99971
[5 empty] | 12793.172 | 0.99761 | 0.99957
[5 empty] | 12810.367 | 0.99726 | 0.99975
[5 empty] | 12827.553 | 0.99701 | 1.0006
[5 empty] | 12844.785 | 0.997 | 1.00152
[5 empty] | 12862.092 | 0.99723 | 1.00254
[5 empty] | 12879.389 | 0.99676 | 1.00336
[5 empty] | 12896.835 | 0.99725 | 1.00388
[5 empty] | 12914.213 | 0.99712 | 1.00419
[5 empty] | 12931.71 | 0.9971 | 1.00487
[5 empty] | 12949.256 | 0.99721 | 1.00553

## Fig. S23c
EXAFS Au L3-edge, Au/CeO2-C
Normalized xµ(E) | Ar | CO+O2 | O2 | CO | Normalized xµ(E) | Au2O3 | Au metal
11671.585 | 0.20737 | 0.21994 | 0.29281 | 0.25429 | 11672.652 | 0.00652 | 0.01369
11683.272 | 0.20225 | 0.23046 | 0.24894 | 0.2271 | 11684.352 | 0.00558 | 0.01244
11695.041 | 0.15022 | 0.19968 | 0.20046 | 0.1908 | 11696.231 | 0.0051 | 0.01116
11706.835 | 0.10074 | 0.19386 | 0.13505 | 0.16967 | 11708.111 | 0.00428 | 0.00967
11718.7 | 0.09768 | 0.12911 | 0.12691 | 0.12484 | 11720.027 | 0.00364 | 0.00833
11730.662 | 0.07074 | 0.08955 | 0.08875 | 0.08377 | 11731.991 | 0.00298 | 0.00706
11742.613 | 0.00898 | 0.05909 | 0.04854 | -0.00476 | 11743.945 | 0.00229 | 0.00556
11754.612 | -0.02363 | 0.04116 | 0.04575 | 0.00678 | 11755.947 | 0.00155 | 0.00432
11766.66 | -0.00345 | 0.03273 | 0.01413 | 0.01949 | 11767.986 | 0.00102 | 0.00308
11778.685 | -0.03255 | 0.02002 | 0.02946 | 0.01381 | 11780.026 | 0.000460781 | 0.00184
11790.784 | -0.03147 | 0.00732 | -0.00921 | -0.03378 | 11792.115 | -0.000184552 | 0.000563714
11802.896 | 0.01324 | -0.06676 | -0.02995 | 0.02693 | 11804.229 | -0.000540149 | -0.000553145
11815.008 | 0.00357 | -0.02727 | -0.00817 | -0.05094 | 11816.333 | -0.000795402 | -0.00146
11827.207 | -0.0034 | -0.01965 | -0.02734 | -0.03348 | 11828.522 | -0.000951537 | -0.00233
11839.382 | 0.08103 | 0.01383 | 0.00701 | 0.0579 | 11840.7 | -0.000763471 | -0.00294
11851.596 | 0.01135 | 0.03825 | -0.01944 | 0.0096 | 11852.916 | 1.22621e-05 | -0.00315
11863.859 | 0.00221 | -0.00725 | 0.04177 | -0.01043 | 11865.182 | 0.00174 | -0.00231
11876.099 | 0.02556 | 0.000298579 | 0.00861 | -0.00786 | 11877.425 | 0.00546 | 8.03191e-05
11888.389 | -0.01359 | 0.0098 | -0.00676 | 0.00527 | 11889.706 | 0.01469 | 0.00706
11890.973 | 0.00237 | 0.02266 | -0.00096072 | -0.02503 | 11892.303 | 0.0182 | 0.00944
11893.485 | 0.03018 | 0.00465 | -0.000287891 | -0.04344 | 11894.803 | 0.02265 | 0.01272
11895.948 | -0.000998885 | 0.05215 | -0.05104 | 0.01498 | 11897.205 | 0.0285 | 0.01692
11898.412 | -0.01313 | 0.02298 | 0.00766 | -0.04076 | 11899.682 | 0.03621 | 0.02251
11900.865 | -0.00648 | 0.02456 | -0.02019 | -0.04587 | 11902.135 | 0.04758 | 0.03062
11903.307 | -0.02507 | 0.02527 | -0.00517 | -0.00274 | 11904.615 | 0.06427 | 0.04216
11905.787 | -0.03936 | -0.02526 | -0.06357 | -0.02983 | 11907.095 | 0.09177 | 0.06047
11908.255 | 0.05475 | 0.08458 | 0.08656 | 0.06555 | 11909.502 | 0.14034 | 0.09205
11910.712 | 0.10739 | 0.109 | 0.09167 | 0.1229 | 11911.985 | 0.2419 | 0.15652
11913.183 | 0.1943 | 0.21679 | 0.17479 | 0.21871 | 11914.443 | 0.4849 | 0.30691
11913.727 | 0.2335 | 0.22843 | 0.21735 | 0.26422 | 11914.975 | 0.56673 | 0.34681
11914.209 | 0.25486 | 0.27997 | 0.24456 | 0.27324 | 11915.481 | 0.65733 | 0.39536
11914.728 | 0.31481 | 0.34329 | 0.303 | 0.29901 | 11915.976 | 0.75235 | 0.45158
11915.21 | 0.40533 | 0.38677 | 0.33154 | 0.32266 | 11916.446 | 0.85026 | 0.50463
11915.692 | 0.39191 | 0.372 | 0.41749 | 0.38391 | 11917.014 | 0.95018 | 0.56524
11916.174 | 0.48315 | 0.41792 | 0.43381 | 0.46097 | 11917.509 | 1.01727 | 0.61386
11916.668 | 0.50108 | 0.47891 | 0.45182 | 0.51742 | 11918.003 | 1.05706 | 0.65628
11917.224 | 0.58925 | 0.56973 | 0.55594 | 0.56187 | 11918.473 | 1.06862 | 0.68924
11917.694 | 0.57899 | 0.59327 | 0.59494 | 0.58996 | 11918.98 | 1.05595 | 0.71601
11918.189 | 0.66879 | 0.64589 | 0.6435 | 0.62897 | 11919.525 | 1.02252 | 0.73863
11918.684 | 0.69666 | 0.70673 | 0.63928 | 0.67591 | 11919.995 | 0.98586 | 0.75307
11919.178 | 0.70465 | 0.72623 | 0.67312 | 0.70012 | 11920.465 | 0.94835 | 0.76303
11919.722 | 0.74509 | 0.75916 | 0.72441 | 0.7174 | 11920.922 | 0.91322 | 0.76873
11920.205 | 0.70307 | 0.73715 | 0.71542 | 0.72798 | 11921.38 | 0.88234 | 0.77133
11920.663 | 0.74194 | 0.73703 | 0.71494 | 0.72586 | 11921.925 | 0.85173 | 0.77268
11921.133 | 0.7203 | 0.79124 | 0.73956 | 0.72347 | 11922.432 | 0.82936 | 0.77339
11921.603 | 0.75555 | 0.81078 | 0.74309 | 0.73477 | 11922.927 | 0.80988 | 0.7739
11922.147 | 0.76431 | 0.77073 | 0.72438 | 0.74104 | 11923.422 | 0.79232 | 0.77539
11922.655 | 0.75341 | 0.77529 | 0.73063 | 0.73774 | 11923.868 | 0.7772 | 0.77797
11923.137 | 0.75098 | 0.77858 | 0.73899 | 0.74039 | 11924.437 | 0.76208 | 0.78339
11923.608 | 0.78975 | 0.77347 | 0.75591 | 0.75663 | 11924.92 | 0.75097 | 0.78894
11924.09 | 0.77105 | 0.77965 | 0.75964 | 0.79151 | 11925.415 | 0.7417 | 0.7962
11924.635 | 0.79066 | 0.79035 | 0.77259 | 0.79294 | 11925.873 | 0.73491 | 0.80414
11925.13 | 0.78135 | 0.78205 | 0.78521 | 0.7914 | 11926.356 | 0.73023 | 0.8134
11925.625 | 0.75728 | 0.77117 | 0.76764 | 0.79484 | 11926.901 | 0.72779 | 0.82394
11926.084 | 0.76814 | 0.80435 | 0.76411 | 0.79492 | 11927.359 | 0.72825 | 0.83333
11926.554 | 0.78386 | 0.8212 | 0.74468 | 0.79904 | 11927.854 | 0.73083 | 0.84256
11927.099 | 0.77766 | 0.77997 | 0.79083 | 0.80852 | 11928.313 | 0.73513 | 0.85046
11927.557 | 0.78883 | 0.7987 | 0.7999 | 0.79781 | 11928.821 | 0.7413 | 0.85779
11928.04 | 0.82793 | 0.83349 | 0.79425 | 0.79585 | 11929.366 | 0.74933 | 0.86494
11928.548 | 0.81508 | 0.84741 | 0.78581 | 0.80339 | 11929.874 | 0.75748 | 0.87043
11929.031 | 0.81353 | 0.83357 | 0.83717 | 0.79804 | 11930.332 | 0.76579 | 0.87429
11929.576 | 0.81863 | 0.82064 | 0.81808 | 0.82433 | 11930.84 | 0.77423 | 0.87779
11930.072 | 0.80318 | 0.86316 | 0.82425 | 0.88581 | 11931.336 | 0.78323 | 0.88033
11930.555 | 0.83418 | 0.87931 | 0.82792 | 0.87339 | 11931.919 | 0.79304 | 0.88251
11931.063 | 0.85491 | 0.88216 | 0.86562 | 0.8458 | 11932.365 | 0.80128 | 0.88404
11931.559 | 0.85811 | 0.86419 | 0.86739 | 0.88507 | 11932.848 | 0.80972 | 0.88645
11932.092 | 0.86421 | 0.86002 | 0.9114 | 0.92517 | 11933.307 | 0.8176 | 0.88885
11932.588 | 0.857 | 0.86199 | 0.87897 | 0.88458 | 11933.778 | 0.82568 | 0.89195
11933.059 | 0.88751 | 0.85819 | 0.8751 | 0.86112 | 11934.311 | 0.83429 | 0.89586
11934.844 | 0.88732 | 0.85547 | 0.86429 | 0.89977 | 11936.159 | 0.85934 | 0.90941
11936.692 | 0.91075 | 0.90655 | 0.89767 | 0.92836 | 11937.995 | 0.88041 | 0.93034
11938.566 | 0.95631 | 0.97412 | 0.92612 | 0.93628 | 11939.832 | 0.90385 | 0.97813
11940.39 | 1.0117 | 0.97648 | 1.00696 | 0.99407 | 11941.706 | 0.92879 | 1.03359
11942.265 | 1.01698 | 1.03349 | 1.0226 | 1.05313 | 11943.569 | 0.94338 | 1.05332
11944.177 | 1.06948 | 1.05889 | 1.07023 | 1.06404 | 11945.407 | 0.94606 | 1.03101
11945.978 | 1.0658 | 1.01113 | 1.02881 | 1.03561 | 11947.258 | 0.94708 | 0.99759
11947.867 | 1.02526 | 1.02651 | 1.04699 | 1.01264 | 11949.147 | 0.95499 | 0.9783
11949.732 | 0.96562 | 0.98569 | 1.02254 | 0.97278 | 11951 | 0.96879 | 0.97089
11951.572 | 0.97631 | 0.98715 | 0.98696 | 1.00405 | 11952.828 | 0.98341 | 0.96345
11953.438 | 0.97114 | 0.97454 | 0.97888 | 0.99515 | 11954.719 | 0.99818 | 0.9582
11955.329 | 1.0429 | 0.95736 | 0.97736 | 1.00893 | 11956.623 | 1.01413 | 0.96355
11957.221 | 0.9556 | 1.01413 | 0.98619 | 0.98562 | 11958.453 | 1.03074 | 0.98036
11959.051 | 1.02513 | 1.0025 | 1.00481 | 0.99721 | 11960.346 | 1.04664 | 1.00367
11960.956 | 1.0661 | 1.02287 | 1.0313 | 1.00738 | 11962.227 | 1.05927 | 1.02749
11962.837 | 1.09013 | 1.07856 | 1.06416 | 1.07112 | 11964.084 | 1.06739 | 1.047
11966.514 | 1.08587 | 1.07395 | 1.07771 | 1.07367 | 11967.786 | 1.06369 | 1.05201
11970.256 | 1.06603 | 1.03816 | 1.08076 | 1.04276 | 11971.503 | 1.04229 | 1.03084
11973.987 | 1.03856 | 1.06294 | 1.0471 | 1.04271 | 11975.273 | 1.01962 | 1.01293
11977.708 | 1.00214 | 1.04331 | 1.0419 | 1.04041 | 11978.995 | 0.99982 | 1.00168
11981.507 | 0.96024 | 1.05128 | 1.0329 | 1.0587 | 11982.757 | 0.98234 | 0.98839
11985.233 | 0.97413 | 1.02005 | 0.99676 | 1.02118 | 11986.496 | 0.96806 | 0.9732
11988.974 | 1.01074 | 0.98679 | 0.96162 | 1.03624 | 11990.225 | 0.9621 | 0.97051
11992.754 | 0.99931 | 0.97466 | 0.9604 | 1.00701 | 11994.044 | 0.96306 | 0.9778
11996.5 | 1.00818 | 1.01372 | 0.99107 | 1.02831 | 11997.803 | 0.96941 | 0.99372
12000.298 | 1.01272 | 1.0104 | 0.96571 | 0.97594 | 12001.54 | 0.97783 | 1.0114
12004.049 | 1.0135 | 1.04808 | 0.9893 | 1.00196 | 12005.316 | 0.98424 | 1.01904
12007.814 | 1.00692 | 1.0043 | 1.01567 | 1.02371 | 12009.057 | 0.98765 | 1.0155
12011.582 | 0.99193 | 1.02076 | 1.02155 | 1.0157 | 12012.851 | 0.99018 | 1.00859
12015.314 | 0.97747 | 0.98907 | 1.00092 | 1.01065 | 12016.596 | 0.99336 | 1.00361
12019.137 | 1.01241 | 0.96696 | 0.99756 | 1.01499 | 12020.382 | 0.99789 | 1.002
12022.887 | 1.047 | 0.9901 | 0.99205 | 1.01606 | 12024.145 | 1.00332 | 1.00301
12026.651 | 0.98059 | 0.99008 | 0.96968 | 0.95678 | 12027.898 | 1.0079 | 1.00296
12030.456 | 0.98309 | 0.96276 | 1.00181 | 1.02209 | 12031.754 | 1.01088 | 0.99922
12034.238 | 0.98088 | 1.00617 | 0.97837 | 0.99194 | 12035.525 | 1.01076 | 0.99288
12038.048 | 1.01589 | 0.98139 | 0.99193 | 0.97257 | 12039.285 | 1.00861 | 0.98609
12041.835 | 1.01783 | 0.95592 | 0.97911 | 0.99872 | 12043.098 | 1.00448 | 0.98177
12045.612 | 0.97587 | 0.98446 | 0.98729 | 0.93237 | 12046.85 | 1.00052 | 0.98124
12049.391 | 0.98832 | 0.98274 | 0.98274 | 0.97409 | 12050.668 | 0.99741 | 0.98505
12053.147 | 0.96953 | 0.99184 | 1.02911 | 0.9656 | 12054.438 | 0.9955 | 0.99074
12056.994 | 0.95682 | 1.01385 | 1.00337 | 0.97463 | 12058.235 | 0.9941 | 0.9961
12060.768 | 0.98743 | 1.01643 | 1.00064 | 0.98424 | 12062.022 | 0.9932 | 1.00039
12064.557 | 0.99159 | 1.03531 | 0.99516 | 0.9871 | 12065.812 | 0.99263 | 1.00349
12068.399 | 0.946 | 1.00203 | 0.99457 | 1.00591 | 12069.68 | 0.9925 | 1.006
12072.167 | 1.04073 | 1.03241 | 1.03766 | 1.02244 | 12073.449 | 0.99238 | 1.00703
[5 empty] | 12077.246 | 0.99222 | 1.00696
[5 empty] | 12084.771 | 0.99367 | 1.00948
[5 empty] | 12092.42 | 0.99569 | 1.01039
[5 empty] | 12100.078 | 0.99598 | 1
[5 empty] | 12107.773 | 0.99761 | 0.99213
[5 empty] | 12115.4 | 1.0011 | 0.9906
[5 empty] | 12123.037 | 1.00489 | 0.99323
[5 empty] | 12130.735 | 1.00813 | 1.00058
[5 empty] | 12138.456 | 1.01035 | 1.01121
[5 empty] | 12146.199 | 1.01061 | 1.01828
[5 empty] | 12153.863 | 1.00776 | 1.0158
[5 empty] | 12161.549 | 1.00367 | 1.0067
[5 empty] | 12169.31 | 0.99963 | 0.99696
[5 empty] | 12177.081 | 0.99852 | 0.99487
[5 empty] | 12184.861 | 0.99918 | 0.99793
[5 empty] | 12192.574 | 0.99923 | 0.99741
[5 empty] | 12200.323 | 0.99988 | 0.99861
[5 empty] | 12208.134 | 1.00153 | 1.00435
[5 empty] | 12215.929 | 1.004 | 1.01011
[5 empty] | 12223.747 | 1.00543 | 1.01204
[5 empty] | 12231.511 | 1.00542 | 1.00786
[5 empty] | 12239.31 | 1.00454 | 1.00087
[5 empty] | 12247.184 | 1.00418 | 0.99752
[5 empty] | 12255.03 | 1.00426 | 0.99743
[5 empty] | 12262.899 | 1.00426 | 0.99798
[5 empty] | 12270.726 | 1.00398 | 0.99817
[5 empty] | 12278.589 | 1.00324 | 0.99813
[5 empty] | 12286.502 | 1.0031 | 1.00079
[5 empty] | 12294.412 | 1.00337 | 1.00336
[5 empty] | 12302.332 | 1.00338 | 1.00513
[5 empty] | 12310.21 | 1.00327 | 1.00579
[5 empty] | 12318.151 | 1.00293 | 1.00418
[5 empty] | 12326.089 | 1.00213 | 1.00042
[5 empty] | 12334.037 | 1.00098 | 0.99683
[5 empty] | 12342.01 | 1.00077 | 0.99556
[5 empty] | 12349.939 | 1.00103 | 0.99615
[5 empty] | 12357.919 | 1.00157 | 0.99788
[5 empty] | 12363.298 | 1.00233 | 0.99899
[5 empty] | 12379.169 | 1.00356 | 1.00177
[5 empty] | 12395.269 | 1.00414 | 1.00247
[5 empty] | 12411.304 | 1.00341 | 1.00012
[5 empty] | 12427.462 | 1.00205 | 0.99742
[5 empty] | 12443.636 | 1.00077 | 0.99564
[5 empty] | 12459.825 | 1.00009 | 0.99677
[5 empty] | 12476.152 | 1.00009 | 0.9986
[5 empty] | 12492.36 | 1.00016 | 0.99991
[5 empty] | 12508.76 | 0.99999 | 0.99937
[5 empty] | 12525.121 | 0.99992 | 0.99757
[5 empty] | 12541.54 | 0.99953 | 0.9961
[5 empty] | 12558.043 | 0.99927 | 0.99553
[5 empty] | 12574.481 | 0.99925 | 0.99645
[5 empty] | 12591.086 | 0.99964 | 0.99838
[5 empty] | 12607.625 | 0.99963 | 0.99914
[5 empty] | 12624.278 | 0.99928 | 0.99871
[5 empty] | 12640.989 | 0.9988 | 0.99765
[5 empty] | 12657.703 | 0.99799 | 0.99738
[5 empty] | 12674.476 | 0.99783 | 0.99707
[5 empty] | 12691.251 | 0.99772 | 0.99732
[5 empty] | 12708.114 | 0.99813 | 0.99833
[5 empty] | 12724.995 | 0.99841 | 0.99937
[5 empty] | 12741.977 | 0.9984 | 0.99985
[5 empty] | 12758.991 | 0.99818 | 1
[5 empty] | 12776.079 | 0.99786 | 0.99971
[5 empty] | 12793.172 | 0.99761 | 0.99957
[5 empty] | 12810.367 | 0.99726 | 0.99975
[5 empty] | 12827.553 | 0.99701 | 1.0006
[5 empty] | 12844.785 | 0.997 | 1.00152
[5 empty] | 12862.092 | 0.99723 | 1.00254
[5 empty] | 12879.389 | 0.99676 | 1.00336
[5 empty] | 12896.835 | 0.99725 | 1.00388
[5 empty] | 12914.213 | 0.99712 | 1.00419
[5 empty] | 12931.71 | 0.9971 | 1.00487
[5 empty] | 12949.256 | 0.99721 | 1.00553