## Sheet1
| ref | Oxide supported metal catalyst | Metal loading | Temperature | Gas feed composition | Specific activity (μmolCO/gcat·s) | Reference | Specific activity (μmolCO/gNM·s) | T50 | T20
(°C)
1 | 1 | Pt/CeAl | 2.15 wt.% | 250 | 4.5% CO/30% H2O in N2 | 0.63 | https://doi.org/10.1016/j.jcat.2014.03.014 | 29.30233 | 193 | 183
2 | 1 | Pt/Al | 1.64 wt.% | 250 | 4.5% CO/30% H2O in N2 | 0.1 | https://doi.org/10.1016/j.jcat.2014.03.014 | 6.097561 | 254 | 220
8 | 2 | Pt/TiO2 | 0.5 wt.% | 220 | 3% CO/10% H2O in He | 4.08 | https://doi.org/10.1016/j.apcatb.2010.11.016 | 816 | 310 | 240
9 | 3 | Pt(Sas)/CeO2 | 0.21 wt.% | 250 | 2% CO/10% H2O in N2 | 2.37 | https://doi.org/10.1016/j.jcat.2020.12.035 | 1128.571 | 350 | 285
10 | 3 | Pt(NCs)/CeO2 | 0.46 wt.% | 250 | 2% CO/10% H2O in N2 | 7.08 | https://doi.org/10.1016/j.jcat.2020.12.035 | 1539.13 | 310 | 260
12 | 4 | Pt/CeO2 | 2 wt.% | 250 | 2% CO/7.5% H2O/8.1% H2/2.5% CO2 in N2 | 0.91 | https://doi.org/10.1021/jp054576s | 45.5 | 285 | 260
13 | 4 | Au/CeO2 | 2 wt.% | 250 | 2% CO/7.5% H2O/8.1% H2/2.5% CO2 in N2 | 0.55 | https://doi.org/10.1021/jp054576s | 27.5 | 360 | 310
14 | 5 | Ni/800N-CeO2 | 1.47 wt.% | 280 | 2% CO/10% H2O in N2 | 5.62 | https://doi.org/10.1021/acscatal.2c03664 | 382.3129 | 305 | 275
15 | 6 | Cu0.10Ce0.90 | 10 wt.% | 300 | 10% CO/ 30% H2O in N2 | 6 | https://doi.org/10.1016/j.apcatb.2020.119701 | 60 | 370 | 300
17 | 7 | Ru1/FeOx | 0.08 wt.% | 300 | 2% CO/10% H2O in He | 1.75 | https://doi.org/10.1016/j.apcatb.2022.121841 | 2187.5 | 325 | 270
19 | 8 | Au(cluster)/CeO2 | 1.2 wt.% | 270 | 2% CO/10% H2O in Ar | 1.89 | https://doi.org/10.1021/jacs.8b09306 | 157.5 | 197.5 | 140
20 | 9 | Pt/CeO2-Ti doped | 0.5 wt.% | 200 | 2% CO/10% H2O in N2 | 2.03 | https://doi.org/10.1021/acsami.1c22795 | 406 | 218 | 180
21 | 10 | Au/CeO2/TiO | 1 at.% | 225 | 1% CO/3% H2O in He | 3.1 | https://doi.org/10.1021/jp3089325 | #VALUE! | 275 | 175
22 | 11 | Au@TiO2/ZnO | 2 wt.% | 250 | 6% CO/25% H2O in Ar | 9.3 | https://doi.org/10.1021/acscatal.8b04913 | 465 | 195 | 145
24 | - | Au/CeO2-M | 1 wt.% | 180 | 1.25% CO/12.5% H2O in Ar | 7.48 | This work | 748 | 159.77 | 121.63
25 | - | Au/CeO2-R | 1 wt.% | 180 | 1.25% CO/12.5% H2O in Ar | 2.33 | This work | 233 | 216.18 | 172.9
26 | - | Au/CeO2-C | 1 wt.% | 180 | 1.25% CO/12.5% H2O in Ar | 0.29 | This work | 29 | 459.356 | 375.13
37 | 12 | Pt-Na-SiO2 | Pt 1at.% Na1.6at.% | 200 | 2%CO-10%H2O in He | 1.562549255 | https://doi.org/10.1126/science.1192449 |  | 220 | 190
38 | 13 | Pt-Na/SiO2 | Pt 1wt.% Pt/Na(mol)=1/3 | 250 | 1% of CO, 2.3% of H2O in Ar | 0.7764883 | https://doi.org/10.1126/science.aac6368 | 77.64883 | 285 | 250
56 | 14 | Pt/6VCeO2 | Pt 1.15wt.% V5.92wt.% | 300 | 6%CO, 60%H2O, 16%H2, 1.6%CO2, 0.4%CH4, 16%N2 | 3.81 | https://doi.org/10.1016/j.jcat.2008.09.004 |  | 273 | 240
57 | 15 | Pt/TiO2 | 0.86.wt% | 280 | 6.7%CO, 33.2%H2O, 6.7%CO2 in H2 | 7.18 | https://doi.org/10.1016/j.apcatb.2009.02.011 |  | 363 | 325
58 | 15 | Pt-Ce/TiO2 | Pt 0.87wt.% Ce3.52wt.% | 280 | 6.7%CO, 33.2%H2O, 6.7%CO2 in H2 | 21.53 | prev |  | 300 | 265
59 | 16 | Pt/TiO2 | 0.5wt.% | 250 | 3%CO, 10%H2O, 87%He | 10.3 | https://doi.org/10.1016/j.jcat.2009.07.014 |  | 330 | 250
60 | 16 | Pt/Na-TiO2 | Pt 0.5wt.% Na0.06wt.% | 250 | 3%CO, 10%H2O, 87%He | 38.4 | prev |  | 248 | 205
67 | 16 | Pt/Cs-TiO2 | Pt 0.5wt.% Cs0.34wt.% | 250 | 3%CO, 10%H2O, 87%He | 23.6 | prev |  | 272 | 220
69 | 16 | Ru/TiO2 | Ru 0.5wt/% | 250 | 3%CO, 10%H2O, 87%He | 1.56 | prev |  | 335 | 280
71 | 16 | Ru/Na-TiO2 | Ru 0.5wt.% Na0.20wt.% | 250 | 3%CO, 10%H2O, 87%He | 6.4 | prev |  | 290 | 257
72 | 16 | Pd/TiO2 | Pd 0.5wt.% | 250 | 3%CO, 10%H2O, 87%He | 0.82 | prev |  | 403 | 340
73 | 16 | Pd/Cs-TiO2 | Pd 0.5wt.% Cs0.34wt.% | 250 | 3%CO, 10%H2O, 87%He | 2.29 | prev |  | 360 | 290